## Sheet1
Materials | Cluster | Linker | Group | Mass | Length_a | Length_b | Length_c | Angle_alpha | Angle_beta | Angle_gamma | Number of Element | Tong | Zn | C | H | Br | Lu | I | N | O | F | S | Di | Df | Dif | Unitcell_volume | Density | ASA_A^2 | ASA_m^2/cm^3 | ASA_m^2/g | NASA_A^2 | NASA_m^2/cm^3 | NASA_m^2/g | AV_A^3 | AV_Volume_fraction | AV_cm^3/g | NAV_A^3 | NAV_Volume_fraction | NAV_cm^3/g | Pure_C6H6_Heat_298K_9.99kpa | Pure_C6H6_Heat_363K_9.99kpa | Pure_C6H6_Heat_363K_99.9kpa | Pure_C6H6_Loading_298K_9.99kpa | Pure_C6H6_Loading_363K_9.99kpa | Pure_C6H6_Loading_363K_99.9kpa | Pure_C4H4S_Heat_298K_0.01kpa | Pure_C4H4S_Heat_363K_0.01kpa | Pure_C4H4S_Heat_363K_0.1kpa | Pure_C4H4S_Loading_298K_0.01kpa | Pure_C4H4S_Loading_363K_0.01kpa | Pure_C4H4S_Loading_363K_0.1kpa | Mix_Heat_C4H4S_298K_10kpa | Mix_Heat_C4H4S_363K_10kpa | Mix_Heat_C4H4S_363K_100kpa | Mix_Heat_C6H6_298K_10kpa | Mix_Heat_C6H6_363K_10kpa | Mix_Heat_C6H6_363K_100kpa | Mix_Loading_C4H4S_298K_10kpa | Mix_Loading_C4H4S_363K_10kpa | Mix_Loading_C4H4S_363K_100kpa | Mix_Loading_C6H6_298K_10kpa | Mix_Loading_C6H6_363K_10kpa | Mix_Loading_C6H6_363K_100kpa | Selectivity_298K_10kpa | Selectivity_363K_10kpa | Selectivity_298K_100kpa | Working_capacity_PSA_363K_100kpa_10kpa | Working_capacity_TSA_10kpa_298K_363K
str_m1_o10_o16_pcu_sym.1.cif | 1 | 10 | 16 | 16539.3 | 32.5233 | 32.5501 | 31.0228 | 95.9510 | 74.3343 | 98.5644 | 1026 | 0 | 72 | 432 | 180 | 0 | 36 | 0 | 0 | 288 | 0 | 18 | 8.18724 | 6.48171 | 8.11342 | 31199.8 | 0.880278 | 7434.02 | 2382.72 | 2706.78 | 0 | 0 | 0 | 9695.01 | 0.31074 | 0.353002 | 0 | 0 | 0 | 62.426072 | 56.190782 | 60.283282 | 6.127944 | 5.063116 | 5.918546 | 21.371572 | 7.523982 | 18.815282 | 0.06804399 | 0.005314614 | 0.05589112 | 3.402672 | 6.109982 | 6.182982 | 62.416572 | 56.299882 | 59.837682 | 0.0009794852 | 0.004867195 | 0.01110083 | 6.078951 | 5.036598 | 5.801237 | 0.160966 | 0.965399 | 1.911615 | 0.006234 | -0.003888
str_m1_o10_o16_pcu_sym.10.cif | 1 | 10 | 16 | 25240.2 | 32.4329 | 32.6267 | 31.0729 | 96.8635 | 74.4013 | 98.8242 | 1620 | 0 | 72 | 792 | 504 | 0 | 36 | 0 | 0 | 252 | 0 | 18 | 6.07451 | 4.25857 | 6.04652 | 31188.8 | 0.99884 | 6629.82 | 2125.7 | 2128.17 | 0 | 0 | 0 | 4195.52 | 0.13452 | 0.134676 | 0 | 0 | 0 | 68.604772 | 66.820382 | 67.383382 | 3.561782 | 3.398028 | 3.595106 | 46.694572 | 18.661082 | 40.207782 | 0.7977274 | 0.02379934 | 0.2541739 | 34.658772 | 5.050482 | 5.756482 | 67.491572 | 66.662882 | 67.081882 | 0.1447889 | 0.002250378 | 0.002190949 | 3.446605 | 3.358999 | 3.604983 | 41.967118 | 0.669285 | 0.607148 | -5.9e-05 | 0.142538
str_m1_o10_o16_pcu_sym.100.cif | 1 | 10 | 16 | 14128.5 | 32.5039 | 32.5217 | 31.2436 | 96.7777 | 74.8723 | 98.6150 | 1026 | 0 | 72 | 432 | 216 | 0 | 36 | 0 | 0 | 288 | 0 | 18 | 8.28145 | 6.37035 | 8.21215 | 31414.9 | 0.808705 | 8184.8 | 2605.39 | 3221.68 | 0 | 0 | 0 | 10515.8 | 0.33474 | 0.413921 | 0 | 0 | 0 | 61.336872 | 53.012782 | 58.998582 | 8.107117 | 6.298708 | 7.928995 | 9.543872 | 4.512682 | 10.349682 | 0.02155926 | 0.002236614 | 0.02301023 | 3.777672 | 4.642382 | 3.648782 | 60.481172 | 52.773582 | 57.577082 | 0.002413561 | 0.004961602 | 0.002724988 | 7.900895 | 6.151856 | 7.622876 | 0.305174 | 0.805715 | 0.357118 | -0.002237 | -0.002548
str_m1_o10_o16_pcu_sym.101.cif | 1 | 10 | 16 | 19412.8 | 32.7000 | 32.6855 | 30.9959 | 97.0562 | 74.5988 | 98.5028 | 1062 | 0 | 72 | 432 | 144 | 0 | 126 | 0 | 54 | 234 | 0 | 18 | 7.08328 | 5.46057 | 7.08325 | 31466.6 | 1.00314 | 7802.71 | 2479.68 | 2471.91 | 0 | 0 | 0 | 7539.4 | 0.2396 | 0.238849 | 0 | 0 | 0 | 60.698472 | 60.366182 | 60.479482 | 1.823215 | 1.394425 | 1.70896 | 55.358272 | 42.815682 | 52.708882 | 1.182931 | 0.1512147 | 0.6723966 | 39.858472 | 7.223682 | 13.701782 | 59.187672 | 60.865282 | 60.374482 | 0.1269987 | 0.003899489 | 0.01550523 | 1.580488 | 1.386276 | 1.611004 | 80.273733 | 2.810111 | 9.614953 | 0.011606 | 0.123099
str_m1_o10_o16_pcu_sym.102.cif | 1 | 10 | 16 | 17153.6 | 32.7849 | 32.5299 | 30.9032 | 96.7698 | 74.6168 | 99.0568 | 1494 | 0 | 72 | 612 | 324 | 0 | 126 | 0 | 54 | 486 | 0 | 18 | 6.18728 | 4.33793 | 6.15716 | 31280.5 | 1.07025 | 7213.33 | 2306.01 | 2154.65 | 0 | 0 | 0 | 4314.84 | 0.13794 | 0.128886 | 0 | 0 | 0 | 60.186872 | 54.275582 | 58.824182 | 5.283025 | 4.155921 | 5.228751 | 33.257172 | 11.391382 | 27.904682 | 0.2390635 | 0.01221318 | 0.1220269 | 8.643172 | 6.696082 | 8.457682 | 59.111472 | 53.383182 | 58.230582 | 0.0169119 | 0.005532366 | 0.006756599 | 5.102282 | 4.001673 | 5.074865 | 3.311262 | 1.381131 | 1.330054 | 0.001224 | 0.01138
str_m1_o10_o16_pcu_sym.103.cif | 1 | 10 | 16 | 19224.5 | 32.5066 | 32.5244 | 31.0589 | 96.1033 | 74.5362 | 98.3730 | 1188 | 0 | 72 | 558 | 288 | 0 | 126 | 0 | 54 | 270 | 0 | 18 | 7.34113 | 5.19444 | 7.34095 | 31232.6 | 0.851745 | 8704.03 | 2786.84 | 3271.92 | 0 | 0 | 0 | 7863.75 | 0.25178 | 0.295605 | 0 | 0 | 0 | 63.584272 | 60.471682 | 62.184182 | 4.845645 | 4.50317 | 4.825358 | 28.349872 | 9.044982 | 23.445182 | 0.1334183 | 0.00809904 | 0.08323233 | 2.857072 | 5.039782 | 3.017982 | 62.708972 | 59.260682 | 61.935082 | 0.0005201696 | 0.001877812 | 0.001092356 | 4.69117 | 4.334115 | 4.774808 | 0.110772 | 0.43283 | 0.228546 | -0.000785 | -0.001358
str_m1_o10_o16_pcu_sym.104.cif | 1 | 10 | 16 | 21101.3 | 32.5713 | 32.6643 | 30.7092 | 96.9416 | 74.9712 | 98.6882 | 1206 | 0 | 72 | 486 | 324 | 0 | 126 | 0 | 54 | 324 | 0 | 18 | 7.68027 | 5.70431 | 7.56228 | 31078.1 | 0.857875 | 8006.46 | 2576.24 | 3003.05 | 0 | 0 | 0 | 8435.21 | 0.27142 | 0.316387 | 0 | 0 | 0 | 58.462872 | 55.494882 | 57.115682 | 2.283712 | 1.412733 | 2.02016 | 42.607772 | 7.406282 | 34.020882 | 0.2910058 | 0.009677129 | 0.09947254 | 13.908972 | 4.164282 | 4.687282 | 57.330772 | 56.396082 | 56.423582 | 0.01989925 | 0.002018833 | 0.001762925 | 2.101572 | 1.42931 | 2.024823 | 9.459276 | 1.41104 | 0.869785 | -0.000256 | 0.01788
str_m1_o10_o16_pcu_sym.105.cif | 1 | 10 | 16 | 17390.6 | 32.5468 | 32.4610 | 31.2738 | 96.2519 | 74.2461 | 98.2358 | 1062 | 0 | 72 | 468 | 252 | 0 | 126 | 36 | 54 | 234 | 0 | 18 | 8.49215 | 6.04915 | 8.49184 | 31386.6 | 0.999687 | 8141.33 | 2593.89 | 2594.7 | 0 | 0 | 0 | 9205.7 | 0.2933 | 0.293392 | 0 | 0 | 0 | 58.785072 | 57.459682 | 58.087582 | 4.148684 | 3.986872 | 4.135383 | 35.652472 | 10.924582 | 29.531082 | 0.2768967 | 0.01292652 | 0.1360678 | 4.008672 | 4.050382 | 4.452682 | 58.791972 | 57.353582 | 57.953682 | 0.01362805 | 0.003921659 | 0.002202339 | 4.18376 | 3.963544 | 4.109467 | 3.254112 | 0.988443 | 0.535383 | -0.001719 | 0.009706
str_m1_o10_o16_pcu_sym.106.cif | 1 | 10 | 16 | 23499.6 | 32.7590 | 32.4766 | 30.8994 | 96.2725 | 74.9841 | 98.5056 | 1440 | 0 | 72 | 558 | 378 | 0 | 126 | 36 | 54 | 378 | 0 | 18 | 6.59666 | 5.49914 | 6.59663 | 31315.5 | 0.986034 | 7489.58 | 2391.65 | 2425.53 | 0 | 0 | 0 | 5473.94 | 0.1748 | 0.177276 | 0 | 0 | 0 | 61.929672 | 60.188882 | 60.872182 | 2.534537 | 2.241876 | 2.517992 | 45.338472 | 19.624182 | 40.691082 | 0.5624394 | 0.02688131 | 0.2290252 | 6.417772 | 4.154182 | 5.741182 | 62.526972 | 60.949182 | 60.848782 | 0.003659637 | 0.001225553 | 0.002778771 | 2.591112 | 2.283005 | 2.448888 | 1.410968 | 0.536279 | 1.133572 | 0.001553 | 0.002434
str_m1_o10_o16_pcu_sym.107.cif | 1 | 10 | 16 | 14381 | 32.5129 | 32.7578 | 30.8473 | 97.6098 | 74.7791 | 98.8028 | 1026 | 0 | 72 | 432 | 90 | 126 | 126 | 36 | 54 | 288 | 0 | 18 | 6.33075 | 5.40713 | 6.28624 | 31181.1 | 1.34417 | 7753.46 | 2486.59 | 1849.91 | 0 | 0 | 0 | 6390.26 | 0.20494 | 0.152466 | 0 | 0 | 0 | 60.296072 | 50.447782 | 56.582782 | 7.570176 | 5.293443 | 6.950588 | 13.864672 | 5.776282 | 13.748682 | 0.03816842 | 0.00340032 | 0.03375287 | 14.275072 | 5.283182 | 3.638482 | 59.330572 | 51.071482 | 57.868582 | 0.03643697 | 0.003866212 | 0.01405326 | 7.388631 | 5.47932 | 7.198748 | 4.926559 | 0.704895 | 1.95023 | 0.010187 | 0.032571
str_m1_o10_o16_pcu_sym.108.cif | 1 | 10 | 16 | 15298.1 | 32.6342 | 32.6334 | 30.8509 | 95.4788 | 75.1754 | 98.3976 | 2034 | 0 | 72 | 792 | 936 | 126 | 126 | 36 | 54 | 234 | 0 | 18 | 6.03767 | 3.54748 | 6.03743 | 31362.9 | 1.0011 | 5720.32 | 1823.91 | 1821.9 | 0 | 0 | 0 | 2937.45 | 0.09366 | 0.093557 | 0 | 0 | 0 | 60.082972 | 52.254582 | 57.978582 | 6.760192 | 5.202195 | 6.529275 | 16.213272 | 5.620282 | 15.682982 | 0.04765298 | 0.004052791 | 0.04003765 | 5.409172 | 4.067182 | 5.078782 | 59.306172 | 53.959282 | 57.486582 | 0.00962211 | 0.002346697 | 0.005013695 | 6.645976 | 5.499382 | 6.403057 | 1.446362 | 0.426293 | 0.782233 | 0.002667 | 0.007275
str_m1_o10_o16_pcu_sym.109.cif | 1 | 10 | 16 | 15373.1 | 32.7060 | 32.5939 | 30.9639 | 96.6531 | 74.4095 | 98.4983 | 2160 | 0 | 72 | 810 | 972 | 126 | 126 | 36 | 54 | 306 | 0 | 18 | 5.04812 | 3.68357 | 5.04812 | 31343.9 | 1.07612 | 4370.87 | 1394.49 | 1295.85 | 0 | 0 | 0 | 1328.98 | 0.0424 | 0.039401 | 0 | 0 | 0 | 59.982272 | 54.680482 | 59.137282 | 5.934587 | 5.013985 | 5.903962 | 24.194572 | 8.217482 | 21.102882 | 0.1083451 | 0.007304968 | 0.07572968 | 2.847772 | 4.071082 | 3.354982 | 60.160772 | 54.595082 | 57.624182 | 0.008365261 | 0.003837873 | 0.001209906 | 5.950869 | 4.940858 | 5.63697 | 1.404315 | 0.775986 | 0.214423 | -0.002628 | 0.004527
str_m1_o10_o16_pcu_sym.11.cif | 1 | 10 | 16 | 18907.8 | 32.6284 | 32.6349 | 30.9249 | 96.4654 | 74.9331 | 97.5459 | 1116 | 0 | 72 | 486 | 216 | 126 | 126 | 36 | 54 | 342 | 0 | 18 | 7.59123 | 5.90776 | 7.56571 | 31416.1 | 0.858111 | 8223.06 | 2617.47 | 3050.26 | 0 | 0 | 0 | 8457.85 | 0.26922 | 0.313735 | 0 | 0 | 0 | 60.905772 | 59.884482 | 60.633882 | 2.498244 | 2.024847 | 2.39975 | 51.076572 | 27.383582 | 47.367782 | 0.8813453 | 0.06008631 | 0.4163784 | 27.479872 | 5.856082 | 5.943882 | 61.505472 | 59.695982 | 60.445082 | 0.06867007 | 0.001613091 | 0.007224532 | 2.593036 | 2.120723 | 2.361232 | 26.45602 | 0.759872 | 3.056586 | 0.005611 | 0.067057
str_m1_o10_o16_pcu_sym.110.cif | 1 | 10 | 16 | 16055.6 | 32.4987 | 32.6291 | 31.0659 | 96.9608 | 74.9892 | 98.4512 | 1080 | 0 | 72 | 468 | 288 | 126 | 126 | 36 | 54 | 252 | 0 | 18 | 8.12495 | 5.99826 | 8.12495 | 31353.4 | 0.77596 | 8553.28 | 2728.02 | 3515.67 | 0 | 0 | 0 | 9865.67 | 0.31466 | 0.40551 | 0 | 0 | 0 | 62.006772 | 56.942382 | 59.091782 | 5.951905 | 5.229035 | 5.622643 | 25.855572 | 7.993882 | 21.709682 | 0.1018959 | 0.006863649 | 0.06987593 | 2.477572 | 3.824282 | 4.507082 | 60.485972 | 56.917182 | 59.316782 | 0.0006726625 | 0.00185605 | 0.004378535 | 5.751669 | 5.20211 | 5.775561 | 0.116834 | 0.356431 | 0.757356 | 0.002522 | -0.001183
str_m1_o10_o16_pcu_sym.111.cif | 1 | 10 | 16 | 24059 | 32.5553 | 32.5281 | 30.9596 | 95.9597 | 74.4494 | 98.4065 | 954 | 0 | 72 | 432 | 180 | 36 | 126 | 36 | 54 | 234 | 0 | 18 | 8.15748 | 6.67703 | 8.03873 | 31173.6 | 0.889491 | 7998.68 | 2565.85 | 2884.63 | 0 | 0 | 0 | 9999.25 | 0.32076 | 0.360611 | 0 | 0 | 0 | 103.049872 | 102.675382 | 101.819582 | 3.366723 | 3.301085 | 3.373964 | 52.012272 | 25.171582 | 45.397482 | 1.385236 | 0.04158943 | 0.4305457 | 27.759272 | 4.375282 | 3.017982 | 101.887072 | 102.853282 | 101.165182 | 0.08871109 | 0.0006608753 | 0.0001621015 | 3.286558 | 3.269217 | 3.47943 | 26.965102 | 0.201949 | 0.046542 | -0.000499 | 0.08805
str_m1_o10_o16_pcu_sym.112.cif | 1 | 10 | 16 | 16902.1 | 32.5151 | 32.5891 | 30.8760 | 95.7658 | 74.6070 | 98.6180 | 1260 | 0 | 72 | 486 | 324 | 36 | 126 | 36 | 54 | 342 | 0 | 36 | 6.88643 | 5.7327 | 6.88024 | 31124.3 | 0.933553 | 7742.9 | 2487.73 | 2664.8 | 0 | 0 | 0 | 7596.2 | 0.24406 | 0.261431 | 0 | 0 | 0 | 60.887572 | 55.244882 | 59.765782 | 5.35753 | 4.468504 | 5.313866 | 30.440972 | 9.959682 | 24.681882 | 0.1699789 | 0.009430781 | 0.09885162 | 6.066672 | 4.883782 | 3.017982 | 60.276372 | 54.809882 | 59.593382 | 0.01449524 | 0.003585353 | 0.001112288 | 5.193609 | 4.3044 | 5.298608 | 2.788185 | 0.832118 | 0.209711 | -0.002473 | 0.01091
str_m1_o10_o16_pcu_sym.113.cif | 1 | 10 | 16 | 15911.4 | 32.5249 | 32.4878 | 31.0401 | 96.7969 | 74.8530 | 98.7458 | 1386 | 0 | 72 | 558 | 468 | 36 | 126 | 36 | 54 | 288 | 0 | 36 | 6.58573 | 5.20602 | 6.49112 | 31184.9 | 0.878045 | 8274.67 | 2653.42 | 3021.97 | 0 | 0 | 0 | 6594.36 | 0.21146 | 0.24083 | 0 | 0 | 0 | 61.284272 | 54.727282 | 58.485882 | 6.157516 | 5.036923 | 5.876654 | 25.585772 | 6.540582 | 22.349682 | 0.1157409 | 0.007755446 | 0.07834634 | 2.814772 | 6.854982 | 6.487082 | 60.396572 | 54.883582 | 58.858282 | 0.007045263 | 0.005756879 | 0.01038878 | 5.950206 | 4.9988 | 5.840115 | 1.182853 | 1.150501 | 1.777087 | 0.004632 | 0.001288
str_m1_o10_o16_pcu_sym.114.cif | 1 | 10 | 16 | 16916.6 | 32.5559 | 32.5481 | 31.0166 | 96.1295 | 74.3986 | 97.7629 | 1494 | 0 | 72 | 594 | 540 | 36 | 126 | 36 | 54 | 288 | 0 | 36 | 7.0706 | 5.45833 | 7.00723 | 31279.6 | 0.902194 | 7389.79 | 2362.5 | 2618.61 | 0 | 0 | 0 | 6419.82 | 0.20524 | 0.22749 | 0 | 0 | 0 | 59.574272 | 50.411782 | 57.699082 | 5.793055 | 4.26529 | 5.667735 | 16.118572 | 5.366682 | 14.825582 | 0.03764941 | 0.003387205 | 0.03459915 | 11.141972 | 3.790982 | 4.951382 | 58.645472 | 51.503182 | 57.040582 | 0.02959223 | 0.004090657 | 0.004273908 | 5.651289 | 4.459365 | 5.573945 | 5.231132 | 0.916401 | 0.765999 | 0.000183 | 0.025502
str_m1_o10_o16_pcu_sym.115.cif | 1 | 10 | 16 | 18611.3 | 32.5327 | 32.5943 | 30.9974 | 97.0056 | 74.9821 | 98.6072 | 1008 | 0 | 72 | 432 | 162 | 36 | 126 | 36 | 54 | 288 | 54 | 36 | 7.85221 | 6.24899 | 7.85216 | 31269.5 | 0.833401 | 7987.51 | 2554.41 | 3065.04 | 0 | 0 | 0 | 10411.5 | 0.33296 | 0.39952 | 0 | 0 | 0 | 61.664472 | 54.101882 | 59.032882 | 4.553825 | 3.272206 | 4.221854 | 34.900972 | 10.197282 | 29.472482 | 0.2445772 | 0.01284166 | 0.1271486 | 8.981472 | 5.223382 | 7.400982 | 60.145972 | 54.980182 | 58.758482 | 0.01850489 | 0.001697893 | 0.006528292 | 4.279191 | 3.462241 | 4.166549 | 4.320065 | 0.489913 | 1.565267 | 0.00483 | 0.016807
str_m1_o10_o16_pcu_sym.116.cif | 1 | 10 | 16 | 15818.9 | 32.5765 | 32.4991 | 31.1130 | 96.0754 | 74.0860 | 98.5328 | 1062 | 0 | 72 | 468 | 216 | 36 | 126 | 36 | 54 | 306 | 54 | 36 | 8.22331 | 6.81136 | 7.97492 | 31252.9 | 0.820504 | 7430.54 | 2377.55 | 2897.67 | 0 | 0 | 0 | 10349.7 | 0.33116 | 0.403606 | 0 | 0 | 0 | 61.433372 | 53.743982 | 59.202882 | 6.556265 | 5.242128 | 6.452269 | 13.813972 | 3.757782 | 14.278482 | 0.03499611 | 0.003249278 | 0.03327665 | 3.588772 | 4.570082 | 5.018882 | 60.116472 | 53.505682 | 58.355082 | 0.008774314 | 0.003394673 | 0.005973867 | 6.382865 | 5.150093 | 6.207372 | 1.373292 | 0.658489 | 0.96142 | 0.002579 | 0.00538
str_m1_o10_o16_pcu_sym.117.cif | 1 | 10 | 16 | 14722.2 | 32.5403 | 32.4988 | 31.2190 | 96.2624 | 74.4581 | 98.4667 | 990 | 0 | 72 | 432 | 234 | 36 | 126 | 36 | 18 | 234 | 54 | 36 | 8.55414 | 6.73054 | 8.12441 | 31376.8 | 0.747721 | 7981.73 | 2543.83 | 3402.12 | 0 | 0 | 0 | 11314.5 | 0.3606 | 0.482266 | 0 | 0 | 0 | 60.490872 | 52.634182 | 57.358682 | 7.417023 | 5.757156 | 6.941055 | 14.330072 | 4.071682 | 12.351182 | 0.036231 | 0.003335099 | 0.03342571 | 13.335872 | 4.715482 | 4.814482 | 59.628772 | 53.716882 | 57.558182 | 0.02443928 | 0.003484534 | 0.003735855 | 7.158733 | 5.991924 | 6.950354 | 3.410498 | 0.580957 | 0.536968 | 0.000251 | 0.020955
str_m1_o10_o16_pcu_sym.118.cif | 1 | 10 | 16 | 16451.7 | 32.4646 | 32.5749 | 31.0835 | 96.4388 | 74.8193 | 98.0124 | 1314 | 0 | 72 | 648 | 324 | 36 | 126 | 36 | 18 | 234 | 54 | 36 | 6.27546 | 3.93467 | 6.27541 | 31316.4 | 1.12041 | 8572.36 | 2737.33 | 2443.15 | 0 | 0 | 0 | 4865.95 | 0.15538 | 0.138681 | 0 | 0 | 0 | 65.818972 | 63.073182 | 64.839382 | 5.450543 | 4.83409 | 5.368807 | 26.403572 | 7.564182 | 22.308982 | 0.1132831 | 0.007032708 | 0.07189531 | 2.477572 | 5.268682 | 4.687382 | 65.493172 | 62.423582 | 63.407082 | 0.0006807807 | 0.003482923 | 0.005251737 | 5.36888 | 4.605518 | 5.137238 | 0.126674 | 0.755494 | 1.021266 | 0.001769 | -0.002802
str_m1_o10_o16_pcu_sym.119.cif | 1 | 10 | 16 | 18054.9 | 32.5009 | 32.7476 | 31.1158 | 96.9147 | 74.6568 | 98.6381 | 1080 | 0 | 72 | 486 | 198 | 36 | 126 | 36 | 90 | 234 | 54 | 36 | 7.31654 | 6.20031 | 7.27891 | 31461.6 | 0.831252 | 8152.66 | 2591.31 | 3117.35 | 0 | 0 | 0 | 8854.54 | 0.28144 | 0.338573 | 0 | 0 | 0 | 62.214572 | 55.190182 | 59.574582 | 4.864364 | 3.558762 | 4.690428 | 38.033072 | 9.395982 | 32.610282 | 0.3312231 | 0.01516486 | 0.1493334 | 4.111472 | 4.441382 | 6.175282 | 60.407272 | 56.512982 | 59.110982 | 0.02894505 | 0.002797025 | 0.005139879 | 4.632565 | 3.783632 | 4.477671 | 6.241921 | 0.738504 | 1.146743 | 0.002343 | 0.026148
str_m1_o10_o16_pcu_sym.12.cif | 1 | 10 | 16 | 20312.2 | 32.6663 | 32.7659 | 30.6868 | 96.8192 | 74.6583 | 98.5484 | 1422 | 0 | 72 | 432 | 216 | 36 | 126 | 36 | 90 | 612 | 54 | 90 | 6.36332 | 5.00047 | 6.36281 | 31214.2 | 1.21249 | 6255.5 | 2004.05 | 1652.85 | 0 | 0 | 0 | 4746.44 | 0.15206 | 0.125412 | 0 | 0 | 0 | 49.073172 | 39.861582 | 47.775782 | 0.7583078 | 0.1655508 | 0.5847717 | 15.627172 | 4.162682 | 6.436082 | 0.01975168 | 0.0006400095 | 0.004002521 | 8.991472 | 3.017982 | 3.573682 | 48.842272 | 42.013182 | 48.825682 | 0.00875336 | 0.0006597021 | 0.0007433956 | 0.6984226 | 0.2004657 | 0.7672876 | 12.520509 | 3.287556 | 0.967893 | 8.4e-05 | 0.008094
str_m1_o10_o16_pcu_sym.120.cif | 1 | 10 | 16 | 17550 | 32.5189 | 32.4957 | 31.0957 | 96.1991 | 74.4662 | 98.4258 | 1314 | 0 | 72 | 540 | 432 | 36 | 126 | 36 | 90 | 270 | 54 | 90 | 7.17731 | 5.2779 | 7.17731 | 31236 | 0.847876 | 8352.85 | 2674.11 | 3153.89 | 1.63232 | 0.522575 | 0.616334 | 7015.61 | 0.2246 | 0.264897 | 0 | 0 | 0 | 62.218672 | 54.865082 | 59.807182 | 4.869806 | 3.918131 | 4.72706 | 31.028372 | 10.972982 | 26.241582 | 0.179886 | 0.009692308 | 0.09823932 | 17.254872 | 3.895082 | 9.811482 | 60.378472 | 55.780682 | 59.878682 | 0.03201709 | 0.001794872 | 0.01295157 | 4.598028 | 4.083419 | 4.763943 | 6.956259 | 0.439112 | 2.715947 | 0.011157 | 0.030222
str_m1_o10_o16_pcu_sym.121.cif | 1 | 10 | 16 | 14416.5 | 32.4770 | 32.7811 | 31.0677 | 96.7843 | 74.5282 | 98.2835 | 1242 | 0 | 72 | 432 | 126 | 36 | 126 | 36 | 90 | 450 | 90 | 72 | 6.44009 | 4.96021 | 6.44003 | 31434.2 | 1.12213 | 7810.07 | 2484.58 | 2214.17 | 0 | 0 | 0 | 5855.56 | 0.18628 | 0.166006 | 0 | 0 | 0 | 60.616772 | 52.212582 | 57.806082 | 7.746013 | 5.990143 | 7.369368 | 11.255872 | 6.716182 | 12.186582 | 0.02382687 | 0.002441647 | 0.02505462 | 15.478872 | 3.371882 | 5.879782 | 59.178272 | 53.951582 | 56.819982 | 0.06054868 | 0.003204661 | 0.006589672 | 7.437485 | 6.278667 | 7.209274 | 8.132874 | 0.509894 | 0.913141 | 0.003385 | 0.057344
str_m1_o10_o16_pcu_sym.122.cif | 1 | 10 | 16 | 14398.7 | 32.5359 | 32.5432 | 31.0438 | 96.3597 | 74.3736 | 98.8326 | 1314 | 0 | 72 | 648 | 360 | 36 | 126 | 36 | 90 | 234 | 90 | 72 | 7.13127 | 5.74767 | 7.1312 | 31196.2 | 0.883484 | 8323.44 | 2668.09 | 3019.97 | 0 | 0 | 0 | 6629.2 | 0.2125 | 0.240525 | 0 | 0 | 0 | 60.353272 | 49.524382 | 57.168882 | 7.66297 | 5.287894 | 7.168668 | 11.041672 | 4.975082 | 10.603482 | 0.02017543 | 0.002152972 | 0.02167557 | 13.412072 | 4.632382 | 5.435982 | 57.637072 | 50.030782 | 56.363782 | 0.03416281 | 0.003680888 | 0.003868405 | 6.991242 | 5.344017 | 7.011827 | 4.881628 | 0.688098 | 0.551145 | 0.000188 | 0.030482
str_m1_o10_o16_pcu_sym.123.cif | 1 | 10 | 16 | 16218.7 | 32.5232 | 32.5223 | 31.0652 | 96.6992 | 75.1100 | 98.6267 | 1062 | 0 | 72 | 468 | 288 | 36 | 126 | 36 | 90 | 234 | 90 | 72 | 8.045 | 6.01679 | 7.97536 | 31290.9 | 0.762229 | 8741.51 | 2793.63 | 3665.08 | 0 | 0 | 0 | 10330.4 | 0.33014 | 0.433124 | 0 | 0 | 0 | 63.436872 | 58.144982 | 60.977182 | 5.425836 | 4.422346 | 5.175014 | 37.560772 | 12.333082 | 32.814182 | 0.3762015 | 0.0169619 | 0.1732136 | 20.931772 | 3.853382 | 9.482882 | 62.036072 | 58.989582 | 61.350582 | 0.07261371 | 0.003890571 | 0.01053105 | 5.151695 | 4.582112 | 5.140622 | 14.081015 | 0.848229 | 2.046547 | 0.00664 | 0.068723
str_m1_o10_o16_pcu_sym.124.cif | 1 | 10 | 16 | 14615.7 | 32.7027 | 32.4348 | 31.0924 | 96.4607 | 74.8317 | 98.0490 | 1206 | 0 | 72 | 468 | 180 | 36 | 126 | 36 | 36 | 396 | 90 | 54 | 7.2847 | 4.80109 | 7.2847 | 31417.8 | 1.00855 | 7524.4 | 2394.95 | 2374.64 | 0 | 0 | 0 | 6411.75 | 0.20408 | 0.202349 | 0 | 0 | 0 | 60.849272 | 50.303382 | 59.561082 | 7.121021 | 4.703818 | 7.158651 | 12.543272 | 4.871082 | 12.354482 | 0.03247877 | 0.003030987 | 0.03040566 | 4.502272 | 5.532282 | 8.186682 | 59.814172 | 50.263382 | 56.286382 | 0.01176817 | 0.004549902 | 0.01226763 | 6.873567 | 4.716675 | 6.373024 | 1.710378 | 0.963677 | 1.923006 | 0.007718 | 0.007218
str_m1_o10_o16_pcu_sym.125.cif | 1 | 10 | 16 | 15949.1 | 32.5747 | 32.4949 | 31.1825 | 96.5356 | 74.4152 | 98.8179 | 1386 | 0 | 72 | 540 | 432 | 36 | 126 | 36 | 36 | 342 | 90 | 54 | 6.75788 | 4.78635 | 6.75788 | 31326.1 | 0.906499 | 7944.89 | 2536.19 | 2797.78 | 0 | 0 | 0 | 6907.41 | 0.2205 | 0.243243 | 0 | 0 | 0 | 57.254772 | 50.142482 | 54.722982 | 5.180694 | 3.636531 | 4.808296 | 22.377872 | 7.876282 | 20.200082 | 0.0799857 | 0.005160166 | 0.05113768 | 8.126372 | 5.134982 | 6.393582 | 56.871572 | 49.767082 | 54.033782 | 0.01454628 | 0.002501709 | 0.006338916 | 4.980808 | 3.590667 | 4.685543 | 2.917545 | 0.696029 | 1.351514 | 0.003837 | 0.012045
str_m1_o10_o16_pcu_sym.126.cif | 1 | 10 | 16 | 15281.4 | 32.5599 | 32.5316 | 31.0453 | 96.0654 | 74.4116 | 98.4764 | 972 | 0 | 72 | 432 | 180 | 36 | 126 | 36 | 36 | 252 | 36 | 54 | 8.12743 | 6.72264 | 8.12718 | 31253 | 0.786033 | 7996.34 | 2558.58 | 3255.05 | 0 | 0 | 0 | 11005.4 | 0.35214 | 0.447996 | 0 | 0 | 0 | 59.753372 | 55.439782 | 57.697182 | 6.223173 | 5.477312 | 6.066938 | 19.245172 | 5.299582 | 18.907482 | 0.07381523 | 0.005601581 | 0.05776958 | 5.169072 | 4.235882 | 5.899982 | 58.791272 | 55.444282 | 57.962382 | 0.005719371 | 0.00259793 | 0.006327954 | 6.077585 | 5.46427 | 6.101201 | 0.940119 | 0.474964 | 1.036128 | 0.00373 | 0.003121
str_m1_o10_o16_pcu_sym.127.cif | 1 | 10 | 16 | 15441.6 | 32.5230 | 32.5150 | 31.0679 | 96.7065 | 75.1166 | 98.6494 | 1044 | 0 | 72 | 450 | 270 | 36 | 126 | 36 | 18 | 234 | 36 | 54 | 8.02713 | 6.0808 | 8.02713 | 31285.3 | 0.763308 | 8610.57 | 2752.27 | 3605.71 | 0 | 0 | 0 | 10493.1 | 0.3354 | 0.439403 | 0 | 0 | 0 | 61.296772 | 54.751382 | 58.701082 | 6.850443 | 5.424503 | 6.485869 | 15.447772 | 6.742782 | 14.473182 | 0.03986634 | 0.003561807 | 0.03557921 | 3.844772 | 4.011782 | 3.288182 | 60.073872 | 53.918282 | 58.448182 | 0.002292509 | 0.003691327 | 0.0005763651 | 6.482411 | 5.224951 | 6.325815 | 0.353297 | 0.705774 | 0.091022 | -0.003115 | -0.001399
str_m1_o10_o16_pcu_sym.128.cif | 1 | 10 | 16 | 16109.3 | 32.7274 | 32.7649 | 30.7695 | 97.0396 | 75.1673 | 99.0675 | 1188 | 0 | 72 | 486 | 72 | 36 | 126 | 36 | 144 | 414 | 36 | 54 | 6.74339 | 5.21669 | 6.71194 | 31379.4 | 1.01913 | 7398.83 | 2357.86 | 2313.6 | 0 | 0 | 0 | 5915.01 | 0.1885 | 0.184962 | 0 | 0 | 0 | 65.179472 | 61.142682 | 63.635182 | 6.034558 | 5.140161 | 5.795187 | 16.584872 | 6.268782 | 15.046082 | 0.04833854 | 0.003786633 | 0.03864848 | 2.850972 | 4.341282 | 4.529682 | 64.734872 | 61.661782 | 63.396182 | 0.0008007797 | 0.002569944 | 0.0044136 | 5.897122 | 5.277883 | 5.83003 | 0.135656 | 0.48644 | 0.756289 | 0.001844 | -0.001769
str_m1_o10_o16_pcu_sym.129.cif | 1 | 10 | 16 | 22096.6 | 32.4552 | 32.6434 | 31.1943 | 96.6590 | 74.2710 | 98.1933 | 1530 | 0 | 72 | 504 | 360 | 36 | 126 | 36 | 144 | 522 | 36 | 72 | 6.15302 | 3.4358 | 5.80763 | 31382.6 | 1.15269 | 6955.41 | 2216.32 | 1922.74 | 0 | 0 | 0 | 3721.35 | 0.11858 | 0.102873 | 0 | 0 | 0 | 60.792372 | 57.519282 | 60.099782 | 4.117801 | 3.802313 | 4.183268 | 27.233572 | 10.230182 | 23.879482 | 0.09427242 | 0.005865156 | 0.06178779 | 7.211772 | 6.766882 | 6.138482 | 61.035472 | 57.774482 | 60.124582 | 0.01061249 | 0.002792285 | 0.005833477 | 4.091657 | 3.837287 | 4.111379 | 2.591097 | 0.726944 | 1.417442 | 0.003041 | 0.00782
str_m1_o10_o16_pcu_sym.13.cif | 1 | 10 | 16 | 16234.8 | 32.6337 | 32.6545 | 31.0697 | 96.5576 | 74.8202 | 98.4364 | 1134 | 0 | 72 | 432 | 252 | 36 | 126 | 36 | 36 | 342 | 36 | 72 | 7.68635 | 5.54982 | 7.68346 | 31508.3 | 0.849906 | 8391.51 | 2663.27 | 3133.6 | 0 | 0 | 0 | 9064.94 | 0.2877 | 0.338508 | 0 | 0 | 0 | 55.543872 | 47.754982 | 53.096482 | 5.323423 | 3.85236 | 4.933519 | 14.992372 | 5.387782 | 16.259982 | 0.04039471 | 0.003332348 | 0.03358834 | 8.751272 | 4.213382 | 4.706882 | 55.320672 | 46.937082 | 53.733482 | 0.01236849 | 0.003621849 | 0.005790031 | 5.225491 | 3.65128 | 5.070484 | 2.364586 | 0.990948 | 1.140767 | 0.002168 | 0.008747
str_m1_o10_o16_pcu_sym.130.cif | 1 | 10 | 16 | 15407.1 | 32.7105 | 32.4435 | 31.1304 | 96.4116 | 74.6666 | 98.3905 | 1278 | 0 | 72 | 486 | 378 | 36 | 126 | 36 | 54 | 288 | 36 | 72 | 7.62985 | 5.69973 | 7.55252 | 31427.3 | 0.860751 | 7696.24 | 2448.9 | 2845.08 | 0 | 0 | 0 | 8074.3 | 0.25692 | 0.298483 | 0 | 0 | 0 | 61.032072 | 54.891182 | 58.762982 | 6.556386 | 5.279352 | 6.307735 | 17.375972 | 5.650682 | 15.875282 | 0.04186382 | 0.003654159 | 0.03764498 | 7.887372 | 3.763482 | 6.331482 | 60.354072 | 55.061982 | 59.667682 | 0.02399543 | 0.002407981 | 0.02152904 | 6.354408 | 5.409779 | 6.475638 | 3.77241 | 0.444671 | 3.321295 | 0.019121 | 0.021587
str_m1_o10_o16_pcu_sym.131.cif | 1 | 10 | 16 | 13858.3 | 32.6612 | 32.6542 | 31.0106 | 96.2065 | 74.5036 | 98.4200 | 1044 | 0 | 72 | 432 | 90 | 36 | 126 | 36 | 54 | 324 | 126 | 72 | 7.7162 | 6.51825 | 7.7162 | 31445.1 | 0.927564 | 7904.17 | 2513.64 | 2709.94 | 0 | 0 | 0 | 9258.69 | 0.29444 | 0.317433 | 0 | 0 | 0 | 61.211872 | 52.294982 | 58.517482 | 8.484071 | 6.359986 | 8.080623 | 8.531672 | 4.803382 | 10.459882 | 0.01833558 | 0.002056529 | 0.02092609 | 4.084372 | 3.351582 | 5.733582 | 60.120372 | 52.561782 | 58.530782 | 0.0222466 | 0.005173795 | 0.007749868 | 8.09004 | 6.462012 | 8.090033 | 2.747125 | 0.799847 | 0.956995 | 0.002576 | 0.017073
str_m1_o10_o16_pcu_sym.132.cif | 1 | 10 | 16 | 15010.2 | 32.6887 | 32.4735 | 31.0576 | 95.9447 | 74.5157 | 98.1270 | 1026 | 0 | 72 | 432 | 216 | 36 | 126 | 36 | 36 | 270 | 126 | 72 | 8.28933 | 6.56835 | 8.28933 | 31377.5 | 0.790568 | 8156.06 | 2599.34 | 3287.94 | 0 | 0 | 0 | 10550.4 | 0.33624 | 0.425315 | 0 | 0 | 0 | 59.849472 | 52.432982 | 57.022382 | 6.99064 | 5.21586 | 6.644215 | 14.876372 | 5.793882 | 14.241982 | 0.0371614 | 0.003377703 | 0.03423006 | 4.516272 | 4.740982 | 6.688182 | 60.060372 | 52.165382 | 57.578582 | 0.005749424 | 0.003597554 | 0.008674102 | 6.932546 | 5.233455 | 6.742408 | 0.828509 | 0.686727 | 1.285212 | 0.005077 | 0.002152
str_m1_o10_o16_pcu_sym.133.cif | 1 | 10 | 16 | 14110.7 | 32.4815 | 32.5686 | 31.1978 | 96.9688 | 74.5287 | 98.4965 | 1368 | 0 | 72 | 558 | 432 | 36 | 126 | 36 | 36 | 306 | 126 | 72 | 7.30311 | 5.6889 | 7.30309 | 31342.1 | 0.886977 | 7771.45 | 2479.56 | 2795.52 | 0 | 0 | 0 | 6995.55 | 0.2232 | 0.251641 | 0 | 0 | 0 | 60.728572 | 51.470382 | 57.665982 | 7.945722 | 6.012019 | 7.556904 | 8.895572 | 4.675982 | 12.680582 | 0.02269909 | 0.002409519 | 0.02459127 | 15.613672 | 5.080282 | 4.842282 | 58.967572 | 52.573182 | 58.321382 | 0.05457561 | 0.00385523 | 0.004393829 | 7.515559 | 6.103879 | 7.59598 | 7.254421 | 0.630972 | 0.577863 | 0.000539 | 0.05072
str_m1_o10_o16_pcu_sym.134.cif | 1 | 10 | 16 | 14651.2 | 32.5588 | 32.5239 | 31.1201 | 96.3565 | 74.3216 | 98.5183 | 1098 | 0 | 72 | 468 | 306 | 36 | 126 | 36 | 18 | 234 | 126 | 72 | 8.53319 | 6.2621 | 8.53305 | 31291.6 | 0.776554 | 8111.91 | 2592.36 | 3338.29 | 0 | 0 | 0 | 10255.5 | 0.32774 | 0.422044 | 0 | 0 | 0 | 61.271772 | 53.642782 | 59.691682 | 7.442523 | 5.715102 | 7.303593 | 11.993472 | 5.422182 | 14.525282 | 0.03112373 | 0.002893961 | 0.02937643 | 9.322072 | 5.505782 | 5.459182 | 60.070872 | 53.329182 | 58.154582 | 0.02036011 | 0.004743639 | 0.007528394 | 7.105357 | 5.73525 | 6.930224 | 2.862593 | 0.826275 | 1.085227 | 0.002785 | 0.015616
str_m1_o10_o16_pcu_sym.135.cif | 1 | 10 | 16 | 16130.6 | 32.5246 | 32.5072 | 31.1509 | 96.3826 | 74.2075 | 98.7951 | 1440 | 0 | 72 | 576 | 504 | 36 | 126 | 36 | 18 | 288 | 126 | 72 | 7.57459 | 6.34417 | 7.57435 | 31235.6 | 0.890042 | 6652.05 | 2129.64 | 2392.74 | 0.077913 | 0.024944 | 0.028025 | 7151.08 | 0.22894 | 0.257224 | 0 | 0 | 0 | 57.741072 | 49.667182 | 55.019982 | 4.81806 | 3.338735 | 4.3078 | 26.327972 | 6.100782 | 21.012682 | 0.09765291 | 0.006236594 | 0.06265111 | 3.565872 | 5.140382 | 4.325482 | 57.175972 | 49.746282 | 55.595582 | 0.001977608 | 0.003732037 | 0.002957113 | 4.563649 | 3.369001 | 4.363681 | 0.432906 | 1.10665 | 0.676987 | -0.000775 | -0.001754
str_m1_o10_o16_pcu_sym.136.cif | 1 | 10 | 16 | 15011.1 | 32.5257 | 32.5806 | 30.9665 | 96.3196 | 74.9278 | 98.7330 | 1170 | 0 | 72 | 540 | 216 | 36 | 126 | 36 | 18 | 342 | 126 | 72 | 7.1785 | 5.37807 | 7.17831 | 31233.4 | 0.897615 | 8372.84 | 2680.74 | 2986.51 | 0 | 0 | 0 | 7827.09 | 0.2506 | 0.279184 | 0 | 0 | 0 | 57.846772 | 51.892682 | 58.049282 | 6.388326 | 5.217992 | 6.605625 | 18.457072 | 4.354582 | 15.230282 | 0.0509956 | 0.0041436 | 0.04168915 | 2.477572 | 5.057282 | 4.232582 | 58.086272 | 52.076482 | 55.809182 | 0.0001998521 | 0.003484088 | 0.004596599 | 6.422021 | 5.222922 | 6.156837 | 0.031089 | 0.666409 | 0.745838 | 0.001113 | -0.003284
str_m1_o10_o16_pcu_sym.137.cif | 1 | 10 | 16 | 16124.4 | 32.7349 | 32.6671 | 30.7648 | 96.8758 | 74.8399 | 98.3503 | 1206 | 0 | 72 | 540 | 180 | 36 | 126 | 36 | 180 | 234 | 126 | 72 | 6.82431 | 5.24807 | 6.82411 | 31301.6 | 0.93582 | 7660.93 | 2447.45 | 2615.3 | 0 | 0 | 0 | 6597.76 | 0.21078 | 0.225236 | 0 | 0 | 0 | 61.360172 | 54.499882 | 59.910182 | 6.918 | 5.512131 | 6.903327 | 10.758772 | 4.747982 | 12.326582 | 0.02668006 | 0.002592345 | 0.02638858 | 6.329672 | 4.747882 | 7.523582 | 61.138372 | 55.169082 | 58.233882 | 0.007268488 | 0.004663739 | 0.00839101 | 6.872436 | 5.599495 | 6.4341 | 1.056571 | 0.832053 | 1.302843 | 0.003727 | 0.002605
str_m1_o10_o16_pcu_sym.138.cif | 1 | 10 | 16 | 25419.1 | 32.7479 | 32.6537 | 31.1368 | 96.3425 | 74.5853 | 98.7191 | 1062 | 0 | 72 | 504 | 144 | 36 | 126 | 36 | 72 | 270 | 126 | 72 | 7.64112 | 6.28874 | 7.61178 | 31641 | 0.852024 | 8022.83 | 2535.58 | 2975.95 | 0 | 0 | 0 | 8686.08 | 0.27452 | 0.322198 | 0 | 0 | 0 | 64.000972 | 61.499382 | 62.016582 | 3.084318 | 2.679678 | 2.862473 | 42.162972 | 14.203182 | 36.165682 | 0.4069696 | 0.0150202 | 0.1515593 | 2.477572 | 3.312182 | 8.568282 | 63.530172 | 61.361782 | 61.779182 | 0 | 0.001085798 | 0.007915308 | 2.981022 | 2.694604 | 2.88607 | 0 | 0.40255 | 2.739848 | 0.00683 | -0.001086
str_m1_o10_o16_pcu_sym.139.cif | 1 | 10 | 16 | 20656.7 | 32.7019 | 32.4628 | 31.0469 | 95.8901 | 74.4826 | 98.1611 | 1152 | 0 | 72 | 504 | 306 | 36 | 126 | 36 | 18 | 252 | 126 | 72 | 8.44244 | 6.43738 | 8.44243 | 31364 | 0.812902 | 8155.57 | 2600.3 | 3198.79 | 0 | 0 | 0 | 9357.12 | 0.29834 | 0.367006 | 0 | 0 | 0 | 62.481772 | 53.937282 | 59.616682 | 5.076813 | 3.817769 | 4.826783 | 17.810072 | 6.997382 | 15.273082 | 0.04185083 | 0.003446824 | 0.03514598 | 2.477572 | 7.048382 | 7.153482 | 60.192872 | 54.150382 | 58.045082 | 0.001650796 | 0.002420522 | 0.007677896 | 4.699144 | 3.846733 | 4.631122 | 0.350946 | 0.628612 | 1.656233 | 0.005257 | -0.00077
str_m1_o10_o16_pcu_sym.14.cif | 1 | 10 | 16 | 14651.2 | 32.5231 | 32.5187 | 30.9710 | 96.7150 | 74.9006 | 98.4562 | 1224 | 0 | 72 | 522 | 396 | 36 | 126 | 36 | 18 | 234 | 126 | 72 | 6.99941 | 5.53915 | 6.9994 | 31174.3 | 0.805425 | 8888.94 | 2851.36 | 3540.2 | 0 | 0 | 0 | 8357.22 | 0.26808 | 0.332843 | 0 | 0 | 0 | 59.205972 | 53.771882 | 56.858382 | 6.948386 | 5.841583 | 6.590423 | 19.406772 | 3.934982 | 16.953382 | 0.05686224 | 0.004347767 | 0.04414655 | 12.380872 | 6.071682 | 3.365082 | 58.746372 | 53.653582 | 56.432682 | 0.02558835 | 0.005228241 | 0.001952059 | 6.848586 | 5.83686 | 6.497495 | 3.73256 | 0.894833 | 0.300132 | -0.003276 | 0.02036
str_m1_o10_o16_pcu_sym.140.cif | 1 | 10 | 16 | 17968.2 | 32.5486 | 32.7550 | 30.9427 | 96.4288 | 74.1011 | 98.5110 | 1098 | 0 | 72 | 576 | 72 | 36 | 126 | 36 | 144 | 234 | 126 | 72 | 6.94385 | 6.06823 | 6.90964 | 31289 | 0.926608 | 7641.43 | 2442.21 | 2635.65 | 0 | 0 | 0 | 6900.47 | 0.22054 | 0.238008 | 0 | 0 | 0 | 61.150972 | 59.999682 | 60.217782 | 4.097917 | 3.973425 | 4.066518 | 36.611172 | 10.473682 | 28.636282 | 0.265853 | 0.01154818 | 0.1206966 | 3.245972 | 3.472182 | 4.112382 | 61.663072 | 59.958682 | 59.872182 | 0.001124208 | 0.002209459 | 0.001831013 | 4.102815 | 3.973013 | 3.986994 | 0.273735 | 0.555561 | 0.458787 | -0.000378 | -0.001085
str_m1_o10_o16_pcu_sym.141.cif | 1 | 10 | 16 | 17550.7 | 32.5713 | 32.4293 | 31.2114 | 95.9770 | 74.4626 | 98.1160 | 1548 | 0 | 72 | 612 | 540 | 36 | 126 | 36 | 144 | 324 | 126 | 72 | 6.85895 | 4.06615 | 6.50463 | 31368.5 | 0.941571 | 7311.34 | 2330.79 | 2475.43 | 0 | 0 | 0 | 5283.08 | 0.16842 | 0.178871 | 0 | 0 | 0 | 55.268472 | 52.174282 | 53.426382 | 3.179395 | 2.673985 | 3.043229 | 35.942972 | 8.965782 | 32.220082 | 0.3080048 | 0.01409061 | 0.1465469 | 2.477572 | 3.439482 | 4.841582 | 55.641972 | 52.969582 | 54.648882 | 0.0001880267 | 0.001156649 | 0.00169224 | 3.279898 | 2.817939 | 3.306113 | 0.05727 | 0.410049 | 0.51134 | 0.000536 | -0.000969
str_m1_o10_o16_pcu_sym.142.cif | 1 | 10 | 16 | 14182.1 | 32.5246 | 32.5114 | 31.0792 | 96.6577 | 75.0980 | 98.5966 | 1026 | 0 | 72 | 450 | 252 | 36 | 126 | 36 | 144 | 252 | 126 | 72 | 8.16253 | 6.37019 | 7.99436 | 31298.2 | 0.763933 | 8172.42 | 2611.15 | 3418.03 | 0 | 0 | 0 | 10766.6 | 0.344 | 0.450301 | 0 | 0 | 0 | 61.333672 | 53.341082 | 58.627582 | 8.132075 | 6.223683 | 7.640448 | 12.532972 | 5.004082 | 11.817282 | 0.02542642 | 0.002580718 | 0.02595525 | 2.477572 | 5.343282 | 4.030382 | 60.485872 | 53.355482 | 59.195882 | 0.0008813927 | 0.0061768 | 0.003532622 | 7.807948 | 6.167084 | 7.808703 | 0.112771 | 1.000574 | 0.451943 | -0.002644 | -0.005295
str_m1_o10_o16_pcu_sym.143.cif | 1 | 10 | 16 | 17274.5 | 32.5140 | 32.6470 | 30.9495 | 96.2887 | 74.0221 | 98.3302 | 1278 | 0 | 72 | 540 | 378 | 36 | 54 | 36 | 144 | 234 | 126 | 72 | 6.82824 | 5.47473 | 6.71663 | 31166.1 | 0.918193 | 7938.78 | 2547.25 | 2774.2 | 0 | 0 | 0 | 6922 | 0.2221 | 0.241888 | 0 | 0 | 0 | 61.412872 | 53.070082 | 58.705582 | 5.892171 | 4.579832 | 5.545168 | 16.386572 | 7.177582 | 16.960982 | 0.03583316 | 0.003137573 | 0.0325335 | 14.191672 | 5.308982 | 4.317382 | 60.091572 | 52.389882 | 58.777882 | 0.04155837 | 0.00346175 | 0.002859707 | 5.760485 | 4.454288 | 5.689647 | 7.207172 | 0.776395 | 0.502113 | -0.000602 | 0.038097
str_m1_o10_o16_pcu_sym.144.cif | 1 | 10 | 16 | 14886 | 32.5990 | 32.5315 | 30.9674 | 96.4064 | 74.0942 | 98.4370 | 954 | 0 | 72 | 432 | 126 | 90 | 54 | 36 | 144 | 234 | 126 | 72 | 7.72241 | 6.49813 | 7.72221 | 31153.6 | 1.11715 | 7420.38 | 2381.87 | 2132.1 | 0 | 0 | 0 | 9013.35 | 0.28932 | 0.258981 | 0 | 0 | 0 | 57.721072 | 53.856982 | 56.432582 | 6.239755 | 5.465148 | 6.204037 | 23.162372 | 7.007282 | 18.855282 | 0.08108961 | 0.00524654 | 0.0525393 | 2.477572 | 3.494782 | 3.785682 | 58.902972 | 55.231282 | 57.093582 | 0.0001545076 | 0.003069999 | 0.002989386 | 6.455589 | 5.785638 | 6.310977 | 0.02391 | 0.530093 | 0.473207 | -8.1e-05 | -0.002915
str_m1_o10_o16_pcu_sym.145.cif | 1 | 10 | 16 | 21157.9 | 32.6420 | 32.7503 | 30.9344 | 96.2658 | 74.4177 | 97.7400 | 1224 | 0 | 72 | 522 | 144 | 72 | 54 | 36 | 144 | 414 | 126 | 72 | 6.96725 | 4.94157 | 6.96715 | 31471.9 | 1.2399 | 7358.78 | 2338.2 | 1885.8 | 0 | 0 | 0 | 5649.84 | 0.17952 | 0.144786 | 0 | 0 | 0 | 64.464272 | 61.985482 | 63.578482 | 4.457734 | 4.122035 | 4.499019 | 32.741372 | 9.412382 | 28.437582 | 0.1818564 | 0.009329848 | 0.09907883 | 14.231272 | 3.822582 | 6.891482 | 64.472772 | 62.139682 | 62.964882 | 0.02713407 | 0.0007798506 | 0.004844526 | 4.447908 | 4.147581 | 4.333067 | 6.094311 | 0.187837 | 1.116918 | 0.004065 | 0.026354
str_m1_o10_o16_pcu_sym.146.cif | 1 | 10 | 16 | 14758.6 | 32.5495 | 32.5119 | 31.0852 | 96.0884 | 74.5130 | 98.4152 | 990 | 0 | 72 | 432 | 198 | 72 | 54 | 36 | 18 | 270 | 126 | 72 | 8.26046 | 6.56366 | 8.26046 | 31282.6 | 0.77862 | 8340.88 | 2666.31 | 3424.4 | 0 | 0 | 0 | 10674.2 | 0.34122 | 0.438237 | 0 | 0 | 0 | 59.555572 | 50.978782 | 56.093882 | 7.090402 | 5.281707 | 6.565528 | 16.937772 | 6.822282 | 14.578282 | 0.04347973 | 0.003706314 | 0.0372393 | 7.282572 | 3.413982 | 3.583382 | 57.797872 | 51.245382 | 55.224882 | 0.01217595 | 0.003042294 | 0.002168227 | 6.697688 | 5.339538 | 6.357446 | 1.816116 | 0.569198 | 0.340712 | -0.000874 | 0.009134
str_m1_o10_o16_pcu_sym.147.cif | 1 | 10 | 16 | 14398.8 | 32.5294 | 32.6325 | 30.9427 | 96.5269 | 74.7282 | 98.7303 | 1314 | 0 | 72 | 432 | 216 | 72 | 54 | 36 | 18 | 504 | 126 | 90 | 7.88207 | 4.5709 | 7.88203 | 31225.5 | 1.12016 | 7606.25 | 2435.91 | 2174.61 | 0 | 0 | 0 | 5525.04 | 0.17694 | 0.157959 | 0 | 0 | 0 | 61.184872 | 53.397382 | 58.332382 | 7.623858 | 5.925619 | 7.263564 | 9.565472 | 4.326582 | 12.830382 | 0.02792594 | 0.002784954 | 0.02853016 | 2.477572 | 3.845282 | 9.389682 | 59.734872 | 52.728582 | 57.090082 | 0.0008056227 | 0.002639109 | 0.01621663 | 7.292927 | 5.827631 | 6.944537 | 0.110356 | 0.452408 | 2.332828 | 0.013578 | -0.001833
str_m1_o10_o16_pcu_sym.148.cif | 1 | 10 | 16 | 14669 | 32.6729 | 32.5640 | 30.9374 | 96.4378 | 75.2912 | 99.0021 | 1278 | 0 | 72 | 486 | 270 | 72 | 54 | 36 | 54 | 396 | 126 | 90 | 6.90185 | 5.27482 | 6.90185 | 31354.9 | 0.948482 | 7664.73 | 2444.51 | 2577.29 | 0 | 0 | 0 | 7258.03 | 0.23148 | 0.244053 | 0 | 0 | 0 | 59.872272 | 50.258782 | 57.301482 | 7.239812 | 5.193272 | 6.860931 | 15.556072 | 4.766482 | 15.066282 | 0.03538755 | 0.00295862 | 0.03017247 | 10.068772 | 3.946982 | 5.715682 | 58.332872 | 50.494882 | 56.984882 | 0.02098984 | 0.003531256 | 0.009612107 | 6.814902 | 5.22296 | 6.790231 | 3.076912 | 0.675426 | 1.414163 | 0.006081 | 0.017459
str_m1_o10_o16_pcu_sym.149.cif | 1 | 10 | 16 | 18068.8 | 32.4939 | 32.5787 | 31.1358 | 96.6534 | 75.0302 | 98.6095 | 1170 | 0 | 72 | 432 | 162 | 72 | 54 | 36 | 54 | 396 | 54 | 54 | 7.17661 | 5.51923 | 7.15995 | 31380.2 | 1.01352 | 8057.94 | 2567.84 | 2533.58 | 0 | 0 | 0 | 6961.39 | 0.22184 | 0.21888 | 0 | 0 | 0 | 66.602872 | 63.016182 | 65.010582 | 5.439669 | 4.779637 | 5.289488 | 21.420772 | 6.626682 | 15.515782 | 0.05718144 | 0.003995838 | 0.04125343 | 4.412172 | 4.134382 | 4.392282 | 64.643172 | 62.274782 | 62.941582 | 0.003542017 | 0.001394669 | 0.002839148 | 5.154487 | 4.634386 | 4.862813 | 0.686484 | 0.300638 | 0.583265 | 0.001444 | 0.002147
str_m1_o10_o16_pcu_sym.15.cif | 1 | 10 | 16 | 16698.5 | 32.6214 | 32.7266 | 30.7202 | 97.0949 | 74.8155 | 99.0393 | 1278 | 0 | 72 | 540 | 306 | 72 | 54 | 126 | 54 | 234 | 54 | 54 | 6.79376 | 4.38948 | 6.79376 | 31141.5 | 1.66559 | 6270.2 | 2013.46 | 1208.86 | 0 | 0 | 0 | 3862.17 | 0.12402 | 0.07446 | 0 | 0 | 0 | 60.302072 | 52.402582 | 58.728882 | 6.055083 | 4.804779 | 5.923179 | 13.615272 | 4.465982 | 14.852182 | 0.02977513 | 0.002862533 | 0.02888283 | 15.519172 | 4.027182 | 3.017982 | 59.509172 | 53.164382 | 57.790882 | 0.05878971 | 0.002191814 | 0.003060155 | 5.867593 | 4.788837 | 5.751672 | 10.009372 | 0.457235 | 0.531514 | 0.000868 | 0.056598
str_m1_o10_o16_pcu_sym.150.cif | 1 | 10 | 16 | 28500.5 | 32.5303 | 32.5082 | 31.0584 | 96.7752 | 75.0338 | 98.6049 | 990 | 0 | 72 | 468 | 180 | 72 | 54 | 126 | 36 | 234 | 54 | 54 | 7.95112 | 6.36822 | 7.95097 | 31264.6 | 0.783869 | 7908.38 | 2529.5 | 3226.94 | 0 | 0 | 0 | 10444.9 | 0.33408 | 0.426193 | 0 | 0 | 0 | 466.583772 | 472.943182 | 267.003182 | 2.871378 | 2.679472 | 3.039768 | 50.567872 | 22.234982 | 41.008482 | 1.036361 | 0.0262241 | 0.2635884 | 32.375572 | 4.516082 | 13.747582 | 99.820072 | 495.528682 | 606.259382 | 0.07721268 | 0.0008982299 | 0.01370853 | 2.754211 | 2.681009 | 2.802018 | 28.006372 | 0.334699 | 4.887487 | 0.01281 | 0.076314
str_m1_o10_o16_pcu_sym.151.cif | 1 | 10 | 16 | 15479.7 | 32.5629 | 32.5964 | 30.8447 | 96.8894 | 74.8696 | 98.6473 | 954 | 0 | 72 | 432 | 36 | 108 | 54 | 126 | 36 | 234 | 72 | 54 | 7.04303 | 5.3533 | 7.04299 | 31133.5 | 1.2627 | 7958.94 | 2556.39 | 2024.54 | 0 | 0 | 0 | 7303.91 | 0.2346 | 0.185792 | 0 | 0 | 0 | 59.036172 | 53.834982 | 57.544282 | 5.884016 | 4.950735 | 5.802651 | 23.116772 | 5.530682 | 21.190982 | 0.08484015 | 0.005743005 | 0.06002054 | 2.477572 | 4.094582 | 4.192482 | 59.474572 | 54.508582 | 57.279282 | 0.0005749465 | 0.002390227 | 0.003165436 | 5.930212 | 5.095506 | 5.79822 | 0.096855 | 0.468616 | 0.545386 | 0.000775 | -0.001815
str_m1_o10_o16_pcu_sym.152.cif | 1 | 10 | 16 | 15477.4 | 32.7581 | 32.5482 | 30.9824 | 96.0450 | 74.8560 | 99.0095 | 1098 | 0 | 72 | 504 | 108 | 108 | 54 | 126 | 36 | 306 | 108 | 54 | 7.69765 | 6.00584 | 7.16957 | 31421.4 | 0.941632 | 7811.47 | 2486.03 | 2640.13 | 0 | 0 | 0 | 8524.64 | 0.2713 | 0.288117 | 0 | 0 | 0 | 62.527872 | 56.056082 | 60.462082 | 6.950793 | 5.706824 | 6.768805 | 14.009872 | 4.204782 | 13.562182 | 0.03486374 | 0.003178828 | 0.03169137 | 7.925572 | 3.924482 | 3.553982 | 61.904872 | 56.763382 | 59.455182 | 0.01267655 | 0.001582953 | 0.0004522723 | 6.791179 | 5.913778 | 6.613288 | 1.864753 | 0.267404 | 0.06832 | -0.001131 | 0.011094
str_m1_o10_o16_pcu_sym.153.cif | 1 | 10 | 16 | 20360.2 | 32.7568 | 32.4930 | 30.9555 | 96.0564 | 74.3493 | 98.4111 | 1008 | 0 | 72 | 450 | 216 | 36 | 54 | 126 | 36 | 234 | 108 | 54 | 8.44119 | 6.62597 | 8.44107 | 31309.7 | 0.899017 | 7922.89 | 2530.5 | 2814.74 | 0 | 0 | 0 | 9933.93 | 0.31728 | 0.352919 | 0 | 0 | 0 | 65.202672 | 62.352182 | 62.865682 | 3.525403 | 3.131099 | 3.267822 | 47.278872 | 16.994182 | 40.027982 | 0.7328612 | 0.02319231 | 0.2281117 | 15.533872 | 7.820182 | 3.017982 | 64.535772 | 61.647182 | 63.350082 | 0.03001935 | 0.004877162 | 0.002126698 | 3.391509 | 2.986022 | 3.337575 | 8.842475 | 1.631698 | 0.636561 | -0.00275 | 0.025142
str_m1_o10_o16_pcu_sym.154.cif | 1 | 10 | 16 | 17967.4 | 32.5834 | 32.5068 | 31.0964 | 96.0747 | 74.2284 | 98.5165 | 1044 | 0 | 72 | 450 | 270 | 36 | 54 | 126 | 18 | 234 | 108 | 54 | 8.19019 | 6.77698 | 8.11144 | 31272.8 | 0.763615 | 7589.19 | 2426.77 | 3178.01 | 0 | 0 | 0 | 10915.4 | 0.34904 | 0.457089 | 0 | 0 | 0 | 60.825972 | 56.616782 | 59.292482 | 3.963812 | 3.03892 | 3.691898 | 36.688872 | 11.503682 | 28.582282 | 0.2650745 | 0.01168227 | 0.115576 | 27.183372 | 4.746482 | 13.928982 | 59.720972 | 57.493582 | 59.170282 | 0.06505671 | 0.002860737 | 0.01586763 | 3.745033 | 3.160034 | 3.730974 | 17.354096 | 0.904381 | 4.248692 | 0.013007 | 0.062196
str_m1_o10_o16_pcu_sym.155.cif | 1 | 10 | 16 | 19127 | 32.5989 | 32.5930 | 31.0456 | 96.3176 | 74.4751 | 97.8616 | 1386 | 0 | 72 | 540 | 378 | 36 | 54 | 126 | 18 | 342 | 54 | 54 | 6.76792 | 5.37663 | 6.76786 | 31390.3 | 0.956036 | 7623.89 | 2428.74 | 2540.43 | 0.116869 | 0.037231 | 0.038943 | 6404.25 | 0.20402 | 0.213402 | 0 | 0 | 0 | 63.136272 | 55.253782 | 61.115182 | 5.347415 | 4.058598 | 5.254823 | 27.195272 | 8.488282 | 23.990682 | 0.1199038 | 0.007146965 | 0.07469023 | 25.748172 | 6.233282 | 4.532882 | 60.619572 | 54.857582 | 59.277282 | 0.06965546 | 0.005604643 | 0.001793277 | 4.901176 | 3.987118 | 4.861107 | 14.197776 | 1.404282 | 0.368534 | -0.003811 | 0.064051
str_m1_o10_o16_pcu_sym.157.cif | 1 | 10 | 16 | 14669.1 | 32.5438 | 32.5072 | 31.0467 | 96.7681 | 74.8252 | 98.4545 | 1170 | 0 | 72 | 486 | 324 | 36 | 54 | 126 | 18 | 288 | 54 | 54 | 7.4861 | 5.3102 | 7.32817 | 31246.3 | 0.822648 | 8507.7 | 2722.79 | 3309.79 | 1.49785 | 0.47937 | 0.582716 | 8804.58 | 0.28178 | 0.342528 | 0 | 0 | 0 | 59.976772 | 50.576282 | 57.413882 | 7.327805 | 5.212958 | 6.91416 | 10.227372 | 3.388382 | 10.449582 | 0.02279622 | 0.002338248 | 0.02369607 | 4.893172 | 4.455582 | 4.354182 | 60.084172 | 51.765482 | 56.514182 | 0.006319406 | 0.00325855 | 0.002617748 | 7.175914 | 5.395634 | 6.646999 | 0.879761 | 0.60332 | 0.39343 | -0.000641 | 0.003061
str_m1_o10_o16_pcu_sym.158.cif | 1 | 10 | 16 | 22241.1 | 32.4969 | 32.6525 | 31.0099 | 96.8713 | 74.9938 | 98.4311 | 1008 | 0 | 72 | 450 | 216 | 36 | 54 | 126 | 18 | 234 | 54 | 54 | 7.82396 | 5.87509 | 7.82396 | 31324.1 | 0.898603 | 8378.19 | 2674.68 | 2976.49 | 0 | 0 | 0 | 9688.54 | 0.3093 | 0.344201 | 0 | 0 | 0 | 79.172872 | 108.946682 | 79.324582 | 3.362118 | 3.169839 | 3.279465 | 45.723372 | 15.411582 | 37.724182 | 0.5893728 | 0.01720688 | 0.1749284 | 2.477572 | 4.077182 | 3.894882 | 79.907672 | 79.220882 | 79.194082 | 0 | 0.0002832594 | 0.001560175 | 3.282212 | 3.187967 | 3.227053 | 0 | 0.088764 | 0.482984 | 0.001277 | -0.000283
str_m1_o10_o16_pcu_sym.159.cif | 1 | 10 | 16 | 16759.9 | 32.7038 | 32.6425 | 31.0673 | 96.6265 | 74.4908 | 98.3895 | 1134 | 0 | 72 | 540 | 108 | 36 | 54 | 126 | 108 | 306 | 54 | 54 | 7.04466 | 5.32733 | 7.04445 | 31514.1 | 0.933244 | 7709.2 | 2446.27 | 2621.25 | 0 | 0 | 0 | 7226.82 | 0.22932 | 0.245724 | 0 | 0 | 0 | 55.859872 | 51.993282 | 54.540882 | 3.742797 | 2.936849 | 3.618578 | 29.699372 | 7.805382 | 24.240582 | 0.1238373 | 0.006139655 | 0.06253021 | 8.313172 | 4.867782 | 3.017982 | 54.607172 | 52.155082 | 53.607182 | 0.00853227 | 0.002070418 | 0.000727928 | 3.527843 | 2.95707 | 3.44409 | 2.416133 | 0.699458 | 0.211144 | -0.001342 | 0.006462
str_m1_o10_o16_pcu_sym.16.cif | 1 | 10 | 16 | 16434.9 | 32.6875 | 32.7030 | 31.0051 | 96.5253 | 74.7416 | 99.1172 | 1098 | 0 | 72 | 486 | 216 | 36 | 54 | 126 | 108 | 324 | 54 | 54 | 8.00859 | 6.58413 | 7.99416 | 31481.3 | 0.841144 | 8042.11 | 2554.56 | 3037.01 | 0 | 0 | 0 | 9220.25 | 0.29288 | 0.348192 | 0 | 0 | 0 | 62.688072 | 57.628382 | 62.370082 | 5.727482 | 4.840169 | 5.827343 | 27.967772 | 6.532982 | 24.028382 | 0.1278255 | 0.007709204 | 0.07819336 | 26.925572 | 4.527482 | 8.454982 | 62.315272 | 57.435282 | 60.616982 | 0.1162587 | 0.002859768 | 0.01181632 | 5.611777 | 4.906942 | 5.442978 | 20.696194 | 0.582218 | 2.168758 | 0.008957 | 0.113399
str_m1_o10_o16_pcu_sym.160.cif | 1 | 10 | 16 | 17497.8 | 32.8269 | 32.4793 | 31.2307 | 95.8743 | 74.9011 | 98.3567 | 1404 | 0 | 72 | 594 | 486 | 36 | 54 | 126 | 18 | 234 | 54 | 54 | 7.46227 | 5.91467 | 7.44452 | 31734.6 | 0.854397 | 7677.07 | 2419.15 | 2831.41 | 0 | 0 | 0 | 7741.33 | 0.24394 | 0.285511 | 0 | 0 | 0 | 60.678372 | 55.519482 | 59.890482 | 4.837128 | 4.128696 | 4.867675 | 32.937172 | 9.142082 | 27.852982 | 0.2053915 | 0.01038416 | 0.1080879 | 3.874572 | 3.411982 | 6.461882 | 60.336172 | 56.931682 | 58.402082 | 0.01411606 | 0.002171702 | 0.00662369 | 4.780212 | 4.242453 | 4.656677 | 2.950066 | 0.511386 | 1.420985 | 0.004452 | 0.011944
str_m1_o10_o16_pcu_sym.161.cif | 1 | 10 | 16 | 14632.7 | 32.5745 | 32.5308 | 31.0209 | 96.1479 | 74.3148 | 98.6253 | 1170 | 0 | 72 | 486 | 324 | 36 | 54 | 126 | 18 | 288 | 54 | 54 | 8.3181 | 6.64417 | 8.31779 | 31213.5 | 0.823513 | 7959.26 | 2549.94 | 3096.42 | 0.903784 | 0.289549 | 0.351603 | 8872.11 | 0.28424 | 0.345155 | 0 | 0 | 0 | 60.228972 | 52.235382 | 58.550682 | 7.348172 | 5.644611 | 7.20448 | 13.884572 | 6.565282 | 12.384682 | 0.03096489 | 0.002924956 | 0.02939991 | 3.515172 | 4.298082 | 6.285782 | 59.720072 | 51.928982 | 56.705282 | 0.003095806 | 0.003663029 | 0.009656454 | 7.149706 | 5.606163 | 6.842585 | 0.432565 | 0.65274 | 1.409818 | 0.005993 | -0.000567
str_m1_o10_o16_pcu_sym.162.cif | 1 | 10 | 16 | 17309.8 | 32.5179 | 32.5132 | 31.0893 | 96.4766 | 75.0449 | 98.5178 | 954 | 0 | 72 | 432 | 198 | 18 | 54 | 126 | 18 | 234 | 54 | 54 | 8.3117 | 6.37824 | 8.30379 | 31310.1 | 0.810297 | 8380.78 | 2676.7 | 3303.36 | 0 | 0 | 0 | 10802.6 | 0.34502 | 0.425794 | 0 | 0 | 0 | 65.380172 | 61.053282 | 63.329382 | 5.682538 | 5.076252 | 5.519648 | 25.886672 | 9.415282 | 21.901682 | 0.1137853 | 0.007487088 | 0.0779154 | 2.477572 | 3.017982 | 3.017982 | 63.882672 | 61.784382 | 62.958382 | 0.0002657454 | 0.0009994338 | 0.002224174 | 5.534443 | 5.185843 | 5.491791 | 0.047969 | 0.192531 | 0.404595 | 0.001225 | -0.000734
str_m1_o10_o16_pcu_sym.163.cif | 1 | 10 | 16 | 19581.1 | 32.5492 | 32.5093 | 31.0985 | 96.0767 | 74.4612 | 98.4031 | 954 | 0 | 72 | 432 | 198 | 18 | 54 | 18 | 18 | 234 | 54 | 54 | 8.18186 | 6.71026 | 8.04353 | 31286.9 | 0.855799 | 8100.13 | 2588.99 | 3025.23 | 0 | 0 | 0 | 10791.5 | 0.34492 | 0.403038 | 0 | 0 | 0 | 61.483372 | 57.184582 | 59.181282 | 4.128272 | 3.364341 | 3.84342 | 33.151372 | 6.975682 | 24.109682 | 0.1408092 | 0.005566592 | 0.06036944 | 7.918072 | 5.792182 | 5.081382 | 59.279972 | 56.506982 | 59.314282 | 0.007205928 | 0.003191853 | 0.002303241 | 3.802131 | 3.191634 | 3.920377 | 1.893339 | 0.999069 | 0.586918 | -0.000889 | 0.004014
str_m1_o10_o16_pcu_sym.164.cif | 1 | 10 | 16 | 15173.2 | 32.5268 | 32.5265 | 31.0804 | 96.6795 | 75.0289 | 98.5266 | 1062 | 0 | 72 | 468 | 288 | 18 | 54 | 18 | 18 | 234 | 54 | 54 | 7.36893 | 5.79536 | 7.3687 | 31310.4 | 0.761755 | 8947.35 | 2857.63 | 3751.38 | 0 | 0 | 0 | 10213.4 | 0.3262 | 0.428222 | 0 | 0 | 0 | 58.687072 | 52.724682 | 56.934382 | 6.484044 | 5.194587 | 6.223934 | 22.904972 | 5.839982 | 20.125382 | 0.08478106 | 0.005839243 | 0.06029051 | 5.996272 | 4.136282 | 4.247382 | 57.150572 | 52.873682 | 56.525682 | 0.007210081 | 0.002636227 | 0.00406638 | 6.122763 | 5.350921 | 6.132042 | 1.176409 | 0.492175 | 0.662473 | 0.00143 | 0.004574
str_m1_o10_o16_pcu_sym.165.cif | 1 | 10 | 16 | 21241.5 | 32.6978 | 32.5797 | 31.0234 | 96.3628 | 74.7838 | 98.4604 | 1116 | 0 | 72 | 486 | 288 | 18 | 54 | 18 | 18 | 270 | 54 | 54 | 8.45918 | 6.52628 | 8.45914 | 31452.7 | 0.800129 | 8487.85 | 2698.61 | 3372.71 | 0 | 0 | 0 | 9133.86 | 0.2904 | 0.362941 | 0 | 0 | 0 | 71.402172 | 69.828182 | 70.288682 | 3.514724 | 3.245058 | 3.506508 | 38.968872 | 10.621982 | 31.285082 | 0.2929454 | 0.0115764 | 0.1199774 | 21.710872 | 5.186182 | 3.017982 | 71.181272 | 69.271082 | 70.614982 | 0.03870725 | 0.002014924 | 0.0005366853 | 3.471247 | 3.198654 | 3.415705 | 11.139667 | 0.629299 | 0.156966 | -0.001478 | 0.036692
str_m1_o10_o16_pcu_sym.166.cif | 1 | 10 | 16 | 16719.4 | 32.6640 | 32.5205 | 31.0670 | 96.9041 | 74.6471 | 98.1937 | 1368 | 0 | 72 | 540 | 432 | 18 | 54 | 18 | 18 | 324 | 54 | 54 | 7.02177 | 5.29718 | 7.02177 | 31380.6 | 0.889688 | 8402.12 | 2677.49 | 3009.48 | 0 | 0 | 0 | 7073.8 | 0.22542 | 0.25337 | 0 | 0 | 0 | 63.022572 | 57.604482 | 60.782382 | 6.162757 | 5.151614 | 5.945213 | 22.732272 | 8.765882 | 21.652482 | 0.09717454 | 0.006722729 | 0.06863285 | 4.351072 | 3.827882 | 3.017982 | 62.690272 | 58.497582 | 60.394882 | 0.005030085 | 0.003439119 | 0.0001136404 | 6.128025 | 5.356705 | 5.863871 | 0.820012 | 0.641379 | 0.01936 | -0.003325 | 0.001591
str_m1_o10_o16_pcu_sym.167.cif | 1 | 10 | 16 | 20280.7 | 32.5220 | 32.5243 | 31.0968 | 96.6730 | 75.0539 | 98.5881 | 954 | 0 | 72 | 432 | 216 | 18 | 54 | 18 | 18 | 234 | 54 | 54 | 8.17266 | 6.3738 | 8.1724 | 31319.6 | 0.734757 | 8445.24 | 2696.47 | 3669.88 | 0 | 0 | 0 | 11565.7 | 0.36928 | 0.502588 | 0 | 0 | 0 | 65.325572 | 62.967782 | 64.876182 | 3.35837 | 2.910733 | 3.468391 | 44.159572 | 18.488282 | 38.413682 | 0.6196137 | 0.02548236 | 0.2399966 | 7.907672 | 3.969382 | 11.986682 | 64.781472 | 63.545982 | 63.502482 | 0.007080623 | 0.001706056 | 0.01434369 | 3.11436 | 2.954755 | 3.265666 | 2.271267 | 0.576816 | 4.387877 | 0.012638 | 0.005375
str_m1_o10_o16_pcu_sym.168.cif | 1 | 10 | 16 | 17065.6 | 32.6910 | 32.5562 | 30.9335 | 96.4679 | 75.3815 | 98.1328 | 1674 | 0 | 72 | 576 | 504 | 18 | 54 | 18 | 18 | 468 | 54 | 54 | 5.86173 | 3.90085 | 5.86173 | 31434.3 | 1.12802 | 6528.72 | 2076.94 | 1841.23 | 0 | 0 | 0 | 3406.85 | 0.10838 | 0.09608 | 0 | 0 | 0 | 59.706772 | 55.828982 | 58.979982 | 4.674708 | 3.903144 | 4.507999 | 30.513372 | 6.593982 | 22.436082 | 0.1457962 | 0.007260219 | 0.07279557 | 3.357772 | 3.866482 | 4.694482 | 59.279072 | 55.834182 | 57.324982 | 0.007869632 | 0.001828239 | 0.002238421 | 4.458566 | 3.904521 | 4.256651 | 1.763294 | 0.467768 | 0.525339 | 0.00041 | 0.006041
str_m1_o10_o16_pcu_sym.169.cif | 1 | 10 | 16 | 15442.6 | 32.4985 | 32.6610 | 31.0545 | 97.0010 | 74.9980 | 98.5526 | 1026 | 0 | 72 | 432 | 252 | 18 | 54 | 18 | 36 | 234 | 54 | 54 | 8.14182 | 6.02861 | 8.02236 | 31364.6 | 0.762322 | 8499.66 | 2709.96 | 3554.88 | 0 | 0 | 0 | 10667.1 | 0.3401 | 0.446137 | 0 | 0 | 0 | 60.636772 | 52.619082 | 56.655382 | 6.729359 | 5.192785 | 6.206928 | 15.344772 | 4.448582 | 16.142482 | 0.03948817 | 0.003503296 | 0.03622447 | 9.118172 | 5.322482 | 6.335982 | 59.788972 | 52.787082 | 57.603282 | 0.01449885 | 0.003205419 | 0.007187909 | 6.481117 | 5.265383 | 6.329478 | 2.234855 | 0.608163 | 1.134489 | 0.003982 | 0.011293
str_m1_o10_o16_pcu_sym.17.cif | 1 | 10 | 16 | 14146.3 | 32.7203 | 32.4699 | 31.1398 | 96.6534 | 74.7989 | 98.6090 | 1224 | 0 | 72 | 486 | 360 | 18 | 18 | 18 | 54 | 234 | 54 | 54 | 8.18933 | 5.85136 | 8.18918 | 31464.5 | 0.846859 | 7912.58 | 2514.76 | 2969.52 | 0 | 0 | 0 | 8552.05 | 0.2718 | 0.320951 | 0 | 0 | 0 | 59.436472 | 52.150982 | 58.467882 | 7.80532 | 6.072775 | 7.844178 | 10.115672 | 5.030282 | 11.146282 | 0.0201254 | 0.002184317 | 0.02217541 | 9.433572 | 4.452682 | 4.145682 | 59.435072 | 52.251182 | 58.500082 | 0.02171593 | 0.00564812 | 0.004170702 | 7.763641 | 6.194107 | 7.771898 | 2.794334 | 0.910942 | 0.536102 | -0.001477 | 0.016068
str_m1_o10_o16_pcu_sym.170.cif | 1 | 10 | 16 | 16489.6 | 32.5354 | 32.5073 | 31.0755 | 96.0424 | 74.4055 | 98.4371 | 1134 | 0 | 72 | 486 | 324 | 18 | 18 | 18 | 54 | 252 | 54 | 54 | 8.38208 | 6.39679 | 8.38207 | 31239.3 | 0.792215 | 8203.95 | 2626.16 | 3314.96 | 0 | 0 | 0 | 9659.83 | 0.30922 | 0.390323 | 0 | 0 | 0 | 62.211072 | 57.801082 | 61.315982 | 5.141653 | 4.019964 | 5.175317 | 37.389172 | 11.113782 | 31.428982 | 0.3251625 | 0.01455463 | 0.1446791 | 26.119772 | 5.388982 | 5.510082 | 61.071672 | 56.800582 | 60.418782 | 0.07380409 | 0.003808461 | 0.003699301 | 4.884903 | 3.969187 | 4.925965 | 15.093501 | 0.958547 | 0.750229 | -0.000109 | 0.069996
str_m1_o10_o16_pcu_sym.171.cif | 1 | 10 | 16 | 14615.7 | 32.5533 | 32.5420 | 31.0516 | 96.8052 | 74.9404 | 98.7088 | 1026 | 0 | 72 | 432 | 198 | 18 | 18 | 18 | 54 | 288 | 54 | 18 | 7.81746 | 5.88125 | 7.72253 | 31290.4 | 0.844825 | 8160.78 | 2608.08 | 3087.12 | 0 | 0 | 0 | 9812.67 | 0.3136 | 0.371201 | 0 | 0 | 0 | 60.780172 | 55.252182 | 59.206982 | 7.03967 | 6.060332 | 6.934837 | 22.236072 | 7.264782 | 19.663182 | 0.08522342 | 0.006369863 | 0.06459492 | 4.750472 | 4.074482 | 6.434882 | 60.196772 | 55.705782 | 58.398282 | 0.005610405 | 0.003489398 | 0.006020923 | 6.962554 | 6.093413 | 6.798436 | 0.804991 | 0.572078 | 0.884748 | 0.002532 | 0.002121
str_m1_o10_o16_pcu_sym.172.cif | 1 | 10 | 16 | 24917 | 32.5503 | 32.5378 | 31.0851 | 95.9555 | 74.3821 | 98.5705 | 972 | 0 | 72 | 432 | 198 | 18 | 18 | 18 | 54 | 252 | 18 | 18 | 8.20117 | 6.83992 | 8.09572 | 31283 | 0.768091 | 8104.19 | 2590.6 | 3372.78 | 0 | 0 | 0 | 11076.1 | 0.35406 | 0.460961 | 0 | 0 | 0 | 62.883972 | 57.243682 | 60.678182 | 3.553762 | 3.035799 | 3.475611 | 31.631072 | 8.461182 | 27.804182 | 0.1507244 | 0.008239355 | 0.08864229 | 2.477572 | 5.044782 | 12.136182 | 61.462872 | 58.101682 | 59.988282 | 0.002568528 | 0.002536421 | 0.01128145 | 3.438026 | 3.113882 | 3.382771 | 0.746347 | 0.813738 | 3.33164 | 0.008745 | 3.2e-05
str_m1_o10_o16_pcu_sym.173.cif | 1 | 10 | 16 | 14182.1 | 32.6682 | 32.4593 | 31.0647 | 96.6106 | 75.1757 | 98.5234 | 1314 | 0 | 72 | 648 | 360 | 18 | 18 | 18 | 54 | 234 | 18 | 18 | 6.96963 | 5.04813 | 6.96963 | 31389.6 | 0.878041 | 9030.46 | 2876.89 | 3276.49 | 0 | 0 | 0 | 6687.25 | 0.21304 | 0.242631 | 0 | 0 | 0 | 61.325972 | 54.787882 | 59.969582 | 8.071287 | 6.573258 | 8.060062 | 9.016472 | 4.335882 | 10.146882 | 0.01956692 | 0.002129445 | 0.02170341 | 17.647272 | 6.143682 | 7.100382 | 61.207972 | 52.780282 | 58.462782 | 0.05475212 | 0.00494285 | 0.01169784 | 7.982732 | 6.141989 | 7.669294 | 6.851961 | 0.803959 | 1.523758 | 0.006755 | 0.049809
str_m1_o10_o16_pcu_sym.174.cif | 1 | 10 | 16 | 13858.3 | 32.5480 | 32.5162 | 30.9919 | 96.3536 | 74.5523 | 98.6655 | 1278 | 0 | 72 | 432 | 234 | 18 | 18 | 18 | 18 | 450 | 18 | 72 | 6.32102 | 4.93412 | 6.32102 | 31168.3 | 1.05984 | 7795.64 | 2501.14 | 2359.93 | 0 | 0 | 0 | 5328.54 | 0.17096 | 0.161308 | 0 | 0 | 0 | 61.989672 | 52.842282 | 59.328082 | 8.560639 | 6.619304 | 8.204635 | 9.130372 | 5.770482 | 9.183782 | 0.01835001 | 0.002063745 | 0.02081063 | 13.791172 | 4.973682 | 4.111382 | 59.886472 | 50.217482 | 58.966382 | 0.03913178 | 0.00537584 | 0.003362606 | 7.997135 | 5.975553 | 8.139959 | 4.888332 | 0.898739 | 0.412685 | -0.002013 | 0.033756
str_m1_o10_o16_pcu_sym.175.cif | 1 | 10 | 16 | 19738.6 | 32.8240 | 32.4673 | 30.7726 | 96.4391 | 74.8642 | 98.8510 | 1458 | 0 | 72 | 648 | 432 | 18 | 18 | 18 | 72 | 234 | 18 | 72 | 6.48174 | 4.46818 | 6.48161 | 31190.8 | 0.941194 | 7323.36 | 2347.93 | 2494.63 | 0.107146 | 0.034352 | 0.036498 | 5222.58 | 0.16744 | 0.177902 | 0 | 0 | 0 | 63.084672 | 53.561582 | 60.894982 | 4.696159 | 3.358972 | 4.491914 | 31.842972 | 8.314182 | 26.657382 | 0.1520219 | 0.008480845 | 0.08455514 | 3.984672 | 3.334582 | 5.790582 | 61.824372 | 55.410682 | 59.568582 | 0.0153709 | 0.002305128 | 0.006028796 | 4.523467 | 3.535752 | 4.418834 | 3.394637 | 0.651296 | 1.362977 | 0.003724 | 0.013066
str_m1_o10_o16_pcu_sym.176.cif | 1 | 10 | 16 | 14669 | 32.5322 | 32.5323 | 31.0578 | 96.7545 | 75.0575 | 98.6314 | 954 | 0 | 72 | 432 | 198 | 18 | 18 | 18 | 72 | 234 | 18 | 72 | 8.19037 | 6.37208 | 8.19037 | 31291.4 | 0.752603 | 8337.91 | 2664.6 | 3540.51 | 0 | 0 | 0 | 11401.3 | 0.36436 | 0.484133 | 0 | 0 | 0 | 60.544172 | 52.798482 | 58.666382 | 7.292515 | 5.716088 | 7.108365 | 12.350272 | 4.108482 | 12.116882 | 0.02749335 | 0.002672302 | 0.02735019 | 11.131472 | 4.341282 | 5.174782 | 60.500372 | 52.688482 | 58.350682 | 0.03659418 | 0.004751517 | 0.01011657 | 7.233547 | 5.722006 | 7.020765 | 5.053895 | 0.829563 | 1.439509 | 0.005365 | 0.031843
str_m1_o10_o16_pcu_sym.177.cif | 1 | 10 | 16 | 14146.3 | 32.5286 | 32.5600 | 31.0275 | 96.6960 | 75.0825 | 98.8914 | 1224 | 0 | 72 | 504 | 378 | 18 | 18 | 18 | 18 | 252 | 18 | 72 | 7.98745 | 6.04 | 7.93011 | 31271.3 | 0.819163 | 7764.42 | 2482.92 | 3031.04 | 0 | 0 | 0 | 9140.62 | 0.2923 | 0.356828 | 0 | 0 | 0 | 60.036572 | 50.797782 | 56.858182 | 7.97065 | 5.790405 | 7.529919 | 10.770572 | 4.653982 | 12.157682 | 0.02011833 | 0.002148972 | 0.02207644 | 10.879772 | 4.057682 | 3.694582 | 58.617872 | 49.215482 | 56.378682 | 0.01987799 | 0.004057598 | 0.001859143 | 7.589221 | 5.527445 | 7.310668 | 2.61662 | 0.733348 | 0.254051 | -0.002198 | 0.01582
str_m1_o10_o16_pcu_sym.178.cif | 1 | 10 | 16 | 21208.6 | 32.5636 | 32.7841 | 30.9028 | 97.2054 | 74.4396 | 98.9908 | 1224 | 0 | 72 | 540 | 324 | 18 | 18 | 18 | 18 | 288 | 18 | 72 | 7.32077 | 5.97615 | 7.31662 | 31270.1 | 0.856465 | 7848.7 | 2509.97 | 2930.62 | 0 | 0 | 0 | 8365.99 | 0.26754 | 0.312377 | 0 | 0 | 0 | 1279.273072 | 3154.185382 | 3532.192482 | 1.178777 | 1.163726 | 1.108244 | 54.851472 | 36.191482 | 52.578082 | 0.604981 | 0.06026329 | 0.3324878 | 37.512572 | 3.691382 | 3.017982 | 1391.260672 | 265.365682 | 249.501882 | 0.06642588 | 0.0007779863 | 0.0002404685 | 1.013961 | 1.099596 | 1.176065 | 65.445749 | 0.706812 | 0.204264 | -0.000538 | 0.065648
str_m1_o10_o16_pcu_sym.179.cif | 1 | 10 | 16 | 16738.3 | 32.5932 | 32.7566 | 30.8238 | 97.1224 | 75.0387 | 99.0453 | 1170 | 0 | 72 | 504 | 72 | 18 | 18 | 18 | 18 | 378 | 144 | 72 | 6.53064 | 5.60183 | 6.53049 | 31277.6 | 1.0415 | 7665.16 | 2450.68 | 2353.03 | 0 | 0 | 0 | 6946.76 | 0.2221 | 0.21325 | 0 | 0 | 0 | 60.662472 | 53.212482 | 58.267882 | 5.669166 | 4.490414 | 5.450787 | 24.053172 | 6.652182 | 21.098582 | 0.09073801 | 0.006290961 | 0.06531727 | 12.497072 | 4.482082 | 3.017982 | 58.875272 | 53.330482 | 57.746582 | 0.01959578 | 0.002425575 | 0.002312063 | 5.38437 | 4.523918 | 5.290806 | 3.635742 | 0.535631 | 0.436559 | -0.000114 | 0.01717
str_m1_o10_o16_pcu_sym.18.cif | 1 | 10 | 16 | 18903.9 | 32.5430 | 32.6393 | 31.0032 | 96.4233 | 74.1410 | 98.4386 | 1026 | 0 | 72 | 432 | 180 | 18 | 36 | 18 | 18 | 306 | 144 | 72 | 7.79268 | 6.57235 | 7.79245 | 31245.3 | 0.863624 | 7734.75 | 2475.49 | 2866.4 | 0 | 0 | 0 | 9802.29 | 0.31372 | 0.36326 | 0 | 0 | 0 | 57.998472 | 56.327182 | 57.316782 | 2.856257 | 2.670528 | 2.827676 | 45.121072 | 13.286382 | 37.355182 | 0.6127148 | 0.01701236 | 0.1856125 | 2.477572 | 5.092782 | 5.361082 | 58.069672 | 55.802282 | 57.299482 | 0 | 0.00370823 | 0.002412201 | 2.856553 | 2.65778 | 2.848968 | 0 | 1.393841 | 0.845846 | -0.001296 | -0.003708
str_m1_o10_o16_pcu_sym.180.cif | 1 | 10 | 16 | 16994.5 | 32.5022 | 32.6445 | 31.0208 | 97.1532 | 74.9220 | 98.5310 | 954 | 0 | 72 | 432 | 162 | 54 | 36 | 18 | 18 | 234 | 144 | 72 | 7.94294 | 6.31779 | 6.89377 | 31301.3 | 0.961199 | 7996.05 | 2554.54 | 2657.66 | 0 | 0 | 0 | 9781.04 | 0.31248 | 0.325094 | 0 | 0 | 0 | 62.936972 | 59.131982 | 60.438482 | 4.721645 | 3.940263 | 4.351373 | 27.205072 | 6.587582 | 21.633882 | 0.1167731 | 0.006531525 | 0.06788667 | 14.367372 | 4.298182 | 5.593682 | 62.605572 | 59.100582 | 60.934382 | 0.03226338 | 0.002983318 | 0.004848627 | 4.498238 | 3.886575 | 4.40519 | 7.165276 | 0.766828 | 1.099562 | 0.001865 | 0.02928
str_m1_o10_o16_pcu_sym.181.cif | 1 | 10 | 16 | 14903.7 | 32.5424 | 32.7921 | 30.9480 | 97.0135 | 74.5600 | 98.9008 | 1170 | 0 | 72 | 504 | 360 | 54 | 36 | 18 | 18 | 234 | 144 | 72 | 7.9218 | 5.91089 | 7.92154 | 31336.7 | 0.787874 | 8178.27 | 2609.81 | 3312.47 | 0 | 0 | 0 | 9450.51 | 0.30158 | 0.382777 | 0 | 0 | 0 | 60.174972 | 52.042182 | 58.120982 | 6.913069 | 5.2814 | 6.693633 | 13.719072 | 5.680282 | 13.446582 | 0.03495105 | 0.003348162 | 0.03425995 | 9.646272 | 5.180682 | 5.499582 | 58.945172 | 52.056782 | 56.000282 | 0.01327858 | 0.003187128 | 0.008501245 | 6.622295 | 5.398948 | 6.217402 | 2.003128 | 0.589734 | 1.365963 | 0.005314 | 0.010091
str_m1_o10_o16_pcu_sym.182.cif | 1 | 10 | 16 | 15732.1 | 32.6950 | 32.4744 | 31.0110 | 96.5373 | 75.0528 | 98.0951 | 1350 | 0 | 72 | 558 | 468 | 54 | 36 | 18 | 18 | 252 | 144 | 72 | 7.91084 | 6.11595 | 7.91084 | 31391.3 | 0.841806 | 7778.99 | 2478.08 | 2943.76 | 0 | 0 | 0 | 7850.95 | 0.2501 | 0.297099 | 0 | 0 | 0 | 60.064472 | 53.122182 | 58.600582 | 6.354829 | 4.722898 | 6.197768 | 21.824372 | 4.349482 | 19.982882 | 0.07632166 | 0.004385937 | 0.04434246 | 8.511772 | 4.819982 | 10.036682 | 58.834072 | 52.794982 | 57.914582 | 0.01999733 | 0.004258808 | 0.01148607 | 6.01741 | 4.77954 | 6.010952 | 3.319922 | 0.890159 | 1.908946 | 0.007227 | 0.015739
str_m1_o10_o16_pcu_sym.183.cif | 1 | 10 | 16 | 22000.8 | 32.5510 | 32.4538 | 31.0580 | 96.0930 | 74.7397 | 97.8469 | 2358 | 0 | 72 | 846 | 1044 | 54 | 36 | 18 | 18 | 396 | 144 | 72 | 5.67864 | 3.18697 | 5.67864 | 31271.8 | 1.18187 | 3620.96 | 1157.9 | 979.72 | 15.4948 | 4.95488 | 4.19241 | 1321.55 | 0.04226 | 0.035757 | 0.625436 | 2e-05 | 1.7e-05 | 51.766072 | 51.780582 | 51.571382 | 1.53319 | 0.8681912 | 1.45267 | 52.234672 | 12.850882 | 40.511382 | 0.5140722 | 0.0112405 | 0.1209911 | 26.897072 | 11.837782 | 16.271682 | 51.803572 | 52.164382 | 51.362482 | 0.04903458 | 0.007395186 | 0.02094924 | 1.533112 | 0.9522472 | 1.434211 | 31.951698 | 7.75827 | 14.592192 | 0.013554 | 0.041639
str_m1_o10_o16_pcu_sym.184.cif | 1 | 10 | 16 | 18867.8 | 32.6266 | 32.5651 | 30.9705 | 95.8976 | 74.8534 | 98.5402 | 1314 | 0 | 72 | 468 | 234 | 54 | 36 | 18 | 126 | 414 | 144 | 72 | 6.34614 | 4.96336 | 6.20855 | 31339.9 | 1.00425 | 7892.37 | 2518.31 | 2507.65 | 0.167527 | 0.053455 | 0.053229 | 5917.6 | 0.18882 | 0.188021 | 0 | 0 | 0 | 60.331072 | 58.197982 | 59.454382 | 3.51448 | 2.798546 | 3.203071 | 50.163972 | 21.604882 | 42.887582 | 1.337114 | 0.04454679 | 0.422063 | 8.817772 | 5.031382 | 4.911982 | 60.723072 | 57.848282 | 59.582482 | 0.009423462 | 0.002703018 | 0.001865612 | 3.105937 | 2.716962 | 3.197792 | 3.030982 | 0.993873 | 0.582823 | -0.000837 | 0.00672
str_m1_o10_o16_pcu_sym.185.cif | 1 | 10 | 16 | 24650.7 | 32.5742 | 32.5072 | 31.0961 | 96.0765 | 74.3197 | 98.5028 | 954 | 0 | 72 | 432 | 198 | 18 | 36 | 18 | 126 | 234 | 144 | 72 | 8.35797 | 6.75929 | 8.15506 | 31278.5 | 0.811115 | 7895.24 | 2524.17 | 3111.98 | 0 | 0 | 0 | 10948.7 | 0.35004 | 0.431554 | 0 | 0 | 0 | 63.946872 | 59.464182 | 62.757082 | 3.698686 | 3.16634 | 3.662569 | 38.686372 | 13.348382 | 33.843082 | 0.2923609 | 0.01255137 | 0.1301383 | 27.300072 | 5.710182 | 7.999782 | 61.803072 | 59.266282 | 61.793882 | 0.06643625 | 0.002799109 | 0.006815222 | 3.421319 | 3.136779 | 3.502298 | 19.398898 | 0.891459 | 1.943983 | 0.004016 | 0.063637
str_m1_o10_o16_pcu_sym.186.cif | 1 | 10 | 16 | 17230.8 | 32.4523 | 32.6626 | 31.0159 | 96.3214 | 74.1395 | 97.7311 | 1386 | 0 | 72 | 504 | 360 | 18 | 36 | 18 | 126 | 414 | 144 | 36 | 7.02025 | 5.85973 | 7.02008 | 31244.2 | 1.00461 | 7351.03 | 2352.77 | 2341.97 | 0 | 0 | 0 | 6484.42 | 0.20754 | 0.206587 | 0 | 0 | 0 | 74.997472 | 73.473382 | 74.228082 | 5.019517 | 4.544362 | 5.002426 | 36.568472 | 12.580482 | 30.907682 | 0.2876825 | 0.01357453 | 0.1329306 | 23.040572 | 4.170682 | 3.324582 | 74.816472 | 73.876982 | 73.745182 | 0.05755972 | 0.001346426 | 0.0007254451 | 4.833751 | 4.541855 | 4.981875 | 11.89597 | 0.296152 | 0.145471 | -0.000621 | 0.056213
str_m1_o10_o16_pcu_sym.187.cif | 1 | 10 | 16 | 14308.4 | 32.6604 | 32.4887 | 30.9493 | 96.5652 | 75.2741 | 98.4757 | 1134 | 0 | 72 | 486 | 288 | 18 | 36 | 18 | 126 | 252 | 144 | 36 | 7.84753 | 5.84909 | 7.84753 | 31312.9 | 0.856112 | 8106.01 | 2588.71 | 3023.8 | 0 | 0 | 0 | 8575.99 | 0.27388 | 0.319911 | 0 | 0 | 0 | 59.883172 | 52.466882 | 57.595982 | 7.553367 | 5.910395 | 7.187925 | 13.220372 | 6.021682 | 12.689982 | 0.03462302 | 0.003277795 | 0.0328059 | 6.093572 | 4.440282 | 8.072782 | 58.062172 | 52.432482 | 56.646082 | 0.008875905 | 0.004403008 | 0.01118923 | 7.217166 | 5.961386 | 7.063578 | 1.228603 | 0.737849 | 1.58249 | 0.006786 | 0.004473
str_m1_o10_o16_pcu_sym.188.cif | 1 | 10 | 16 | 14308.4 | 32.5223 | 32.5178 | 31.0690 | 96.7122 | 75.1191 | 98.6474 | 1026 | 0 | 72 | 450 | 252 | 18 | 36 | 18 | 126 | 252 | 144 | 36 | 7.96081 | 6.30082 | 7.94995 | 31288.7 | 0.764167 | 8620.07 | 2755.01 | 3605.25 | 0 | 0 | 0 | 10569.9 | 0.33782 | 0.442076 | 0 | 0 | 0 | 60.635972 | 49.834482 | 58.314182 | 7.925568 | 5.316115 | 7.690399 | 10.901272 | 4.735782 | 11.365882 | 0.02362249 | 0.002369238 | 0.02407677 | 20.618672 | 4.238682 | 5.311382 | 59.633072 | 51.496182 | 57.617782 | 0.09699198 | 0.004990076 | 0.005737888 | 7.552934 | 5.745856 | 7.409892 | 12.828788 | 0.867597 | 0.773581 | 0.000748 | 0.092002
str_m1_o10_o16_pcu_sym.189.cif | 1 | 10 | 16 | 16667.1 | 32.6514 | 32.6192 | 31.0247 | 96.7564 | 74.9143 | 98.3011 | 1332 | 0 | 72 | 504 | 432 | 18 | 36 | 18 | 72 | 252 | 144 | 36 | 8.13977 | 5.57731 | 8.08581 | 31459.2 | 0.85707 | 7912.06 | 2515.02 | 2934.44 | 0 | 0 | 0 | 7993.77 | 0.2541 | 0.296475 | 0 | 0 | 0 | 60.198972 | 53.812382 | 57.441882 | 5.489881 | 4.486671 | 5.147476 | 23.602772 | 5.468782 | 16.259182 | 0.07376808 | 0.005195865 | 0.05186865 | 5.295772 | 4.182982 | 4.100282 | 58.152072 | 52.403682 | 56.184282 | 0.006509831 | 0.003707904 | 0.001349965 | 5.06001 | 4.244044 | 4.947711 | 1.285239 | 0.872799 | 0.272573 | -0.002358 | 0.002802
str_m1_o10_o16_pcu_sym.19.cif | 1 | 10 | 16 | 16109.1 | 32.5535 | 32.5432 | 31.0878 | 95.9602 | 74.4365 | 98.6119 | 990 | 0 | 72 | 432 | 234 | 18 | 36 | 18 | 18 | 234 | 144 | 36 | 8.18562 | 6.77332 | 8.09654 | 31298.8 | 0.749583 | 8232.89 | 2630.42 | 3509.17 | 0 | 0 | 0 | 11095.4 | 0.3545 | 0.472929 | 0 | 0 | 0 | 59.325472 | 52.530182 | 58.083382 | 5.921417 | 4.619488 | 5.894699 | 25.869472 | 7.208882 | 22.643582 | 0.116698 | 0.007654059 | 0.07826632 | 3.159172 | 3.797982 | 6.595582 | 58.998872 | 53.942982 | 56.766482 | 0.005189613 | 0.003532165 | 0.006176633 | 5.893011 | 4.875139 | 5.598271 | 0.879758 | 0.723802 | 1.102208 | 0.002644 | 0.001657
str_m1_o10_o16_pcu_sym.190.cif | 1 | 10 | 16 | 15693.7 | 32.4736 | 32.7816 | 30.9524 | 97.3213 | 74.1025 | 98.9216 | 2142 | 0 | 72 | 828 | 1008 | 18 | 36 | 18 | 18 | 234 | 144 | 36 | 6.10475 | 3.01869 | 5.25047 | 31180.9 | 1.03384 | 4460.06 | 1430.38 | 1383.56 | 0.821978 | 0.263615 | 0.254987 | 2196.39 | 0.07044 | 0.068134 | 0 | 0 | 0 | 62.153872 | 57.162482 | 60.069182 | 6.742527 | 5.894811 | 6.48264 | 18.150872 | 5.254182 | 15.725082 | 0.05017937 | 0.004135417 | 0.04283885 | 2.477572 | 4.303282 | 3.954282 | 61.125672 | 57.267282 | 59.648782 | 0.0001847875 | 0.001975315 | 0.001631228 | 6.527097 | 5.896283 | 6.413593 | 0.028283 | 0.334675 | 0.254085 | -0.000344 | -0.001791
str_m1_o10_o16_pcu_sym.191.cif | 1 | 10 | 16 | 14128.5 | 32.6147 | 32.5986 | 30.8770 | 96.6278 | 74.4825 | 99.1555 | 1206 | 0 | 72 | 540 | 234 | 18 | 36 | 18 | 18 | 342 | 144 | 36 | 7.11184 | 5.34945 | 7.11183 | 31136.9 | 0.91481 | 8050.21 | 2585.42 | 2826.19 | 0 | 0 | 0 | 7523.3 | 0.24162 | 0.26412 | 0 | 0 | 0 | 59.570472 | 51.113982 | 58.020982 | 7.652674 | 5.825714 | 7.578469 | 11.459272 | 5.477182 | 14.136582 | 0.02991117 | 0.002880702 | 0.02906183 | 10.144772 | 4.087682 | 3.599382 | 58.913172 | 53.478482 | 56.994282 | 0.02213965 | 0.003100117 | 0.004444916 | 7.437159 | 6.248597 | 7.291305 | 2.973919 | 0.495634 | 0.609009 | 0.001345 | 0.01904
str_m1_o10_o16_pcu_sym.192.cif | 1 | 10 | 16 | 14362.5 | 32.6803 | 32.5149 | 30.9135 | 95.8349 | 74.4941 | 98.2464 | 954 | 0 | 72 | 432 | 108 | 18 | 90 | 18 | 18 | 234 | 144 | 36 | 7.30379 | 6.52165 | 7.20917 | 31256.6 | 1.02132 | 7479.56 | 2392.95 | 2343 | 0 | 0 | 0 | 8726.84 | 0.2792 | 0.273371 | 0 | 0 | 0 | 62.221372 | 54.991982 | 59.292082 | 8.018033 | 6.515029 | 7.636686 | 10.993572 | 5.055482 | 11.479282 | 0.02347781 | 0.002464752 | 0.02497476 | 7.961272 | 3.405982 | 6.114482 | 60.780272 | 52.725082 | 58.570782 | 0.01650131 | 0.004776327 | 0.008466493 | 7.603815 | 6.006705 | 7.406983 | 2.167965 | 0.794371 | 1.141899 | 0.00369 | 0.011725
str_m1_o10_o16_pcu_sym.193.cif | 1 | 10 | 16 | 18181.4 | 32.7319 | 32.5491 | 31.1271 | 96.7431 | 74.0964 | 98.3459 | 1980 | 0 | 72 | 702 | 756 | 18 | 90 | 18 | 18 | 450 | 144 | 36 | 5.74421 | 3.63649 | 5.62266 | 31450.3 | 1.11413 | 5587.34 | 1776.56 | 1594.57 | 0 | 0 | 0 | 2743.1 | 0.08722 | 0.078285 | 0 | 0 | 0 | 64.542872 | 61.093482 | 62.935882 | 4.976124 | 4.495479 | 4.916354 | 41.040772 | 12.938382 | 34.040182 | 0.4440197 | 0.01700639 | 0.1737765 | 25.213272 | 4.138282 | 4.059182 | 63.728072 | 61.230082 | 63.026982 | 0.06410397 | 0.002425556 | 0.004427602 | 4.846981 | 4.547483 | 4.882226 | 13.212321 | 0.532851 | 0.905975 | 0.002002 | 0.061678
str_m1_o10_o16_pcu_sym.194.cif | 1 | 10 | 16 | 25729.4 | 32.6895 | 32.4428 | 31.3051 | 95.5854 | 74.1003 | 97.9469 | 1494 | 0 | 72 | 630 | 504 | 18 | 90 | 18 | 18 | 288 | 144 | 36 | 7.02676 | 5.42037 | 6.78699 | 31561.8 | 0.914967 | 7429.81 | 2354.05 | 2572.82 | 0 | 0 | 0 | 6651.97 | 0.21076 | 0.230347 | 0 | 0 | 0 | 58.999672 | 52.920682 | 57.616882 | 3.209542 | 2.50384 | 3.087767 | 32.083272 | 7.928082 | 26.634382 | 0.1293851 | 0.006910383 | 0.07199935 | 4.509572 | 3.865482 | 4.520582 | 58.028672 | 53.684882 | 56.896682 | 0.00664998 | 0.001927756 | 0.001628487 | 2.980847 | 2.542986 | 2.959537 | 2.228672 | 0.75731 | 0.549701 | -0.000299 | 0.004722
str_m1_o10_o16_pcu_sym.195.cif | 1 | 10 | 16 | 21638.3 | 32.6668 | 32.6048 | 30.7139 | 96.5344 | 74.7744 | 97.9816 | 1224 | 0 | 72 | 522 | 144 | 72 | 90 | 18 | 18 | 414 | 144 | 36 | 6.41438 | 4.90476 | 6.41408 | 31156.6 | 1.25245 | 7332.22 | 2353.34 | 1878.99 | 0 | 0 | 0 | 4785.04 | 0.15358 | 0.122624 | 0 | 0 | 0 | 63.459872 | 61.613282 | 62.523482 | 3.320543 | 3.075496 | 3.308167 | 44.232472 | 13.953382 | 36.560482 | 0.5617031 | 0.01884621 | 0.193384 | 6.032272 | 3.477282 | 3.017982 | 63.638272 | 62.382282 | 62.805382 | 0.004556735 | 0.001455752 | 0 | 3.288604 | 3.193245 | 3.327433 | 1.384228 | 0.455429 | 0 | -0.001456 | 0.003101
str_m1_o10_o16_pcu_sym.196.cif | 1 | 10 | 16 | 16397.1 | 32.5247 | 32.5203 | 31.0627 | 96.6150 | 75.0820 | 98.5922 | 1044 | 0 | 72 | 450 | 270 | 72 | 90 | 18 | 18 | 234 | 144 | 36 | 8.16079 | 6.37312 | 8.16063 | 31290.3 | 0.763187 | 8435.09 | 2695.75 | 3532.23 | 0 | 0 | 0 | 10482.9 | 0.33502 | 0.438975 | 0 | 0 | 0 | 65.368572 | 62.134482 | 64.059582 | 5.792232 | 5.175531 | 5.763074 | 27.869572 | 7.550582 | 23.366582 | 0.1324259 | 0.007891639 | 0.08177666 | 5.685272 | 4.532782 | 3.714482 | 65.879272 | 63.038182 | 64.434182 | 0.009404102 | 0.001975959 | 0.0008721054 | 5.804673 | 5.338664 | 5.763385 | 1.618472 | 0.369752 | 0.151167 | -0.001104 | 0.007428
str_m1_o10_o16_pcu_sym.197.cif | 1 | 10 | 16 | 19011.4 | 32.5245 | 32.5046 | 31.0498 | 96.7220 | 74.9568 | 98.5356 | 1008 | 0 | 72 | 450 | 180 | 72 | 90 | 18 | 18 | 270 | 36 | 36 | 8.27006 | 6.40475 | 8.26997 | 31243.5 | 0.813069 | 8012.04 | 2564.38 | 3153.96 | 0 | 0 | 0 | 10324.1 | 0.33044 | 0.406411 | 0 | 0 | 0 | 62.232072 | 61.099682 | 61.290382 | 2.840401 | 2.766424 | 2.838739 | 41.798772 | 14.009082 | 34.970882 | 0.4400833 | 0.01804707 | 0.1759523 | 2.477572 | 3.616082 | 4.890182 | 62.123972 | 61.414382 | 61.405782 | 0 | 0.0004050201 | 0.002819361 | 2.840401 | 2.812386 | 2.833595 | 0 | 0.143869 | 0.993982 | 0.002414 | -0.000405
str_m1_o10_o16_pcu_sym.198.cif | 1 | 10 | 16 | 13858.3 | 32.7198 | 32.4778 | 30.8722 | 95.6642 | 74.6583 | 98.1733 | 1278 | 0 | 72 | 540 | 432 | 72 | 90 | 18 | 18 | 234 | 36 | 36 | 7.30329 | 5.87895 | 7.30326 | 31252.3 | 0.816833 | 7520.15 | 2406.27 | 2945.86 | 0 | 0 | 0 | 8917.52 | 0.28534 | 0.349325 | 0 | 0 | 0 | 60.610772 | 52.131082 | 58.485982 | 8.310096 | 6.410959 | 8.091028 | 11.140172 | 3.946482 | 11.650582 | 0.02516182 | 0.002554426 | 0.02571744 | 3.282272 | 5.688482 | 5.672582 | 59.393772 | 53.170382 | 57.909882 | 0.001702951 | 0.00509442 | 0.006046918 | 7.928736 | 6.632588 | 7.918215 | 0.214567 | 0.767321 | 0.762908 | 0.000952 | -0.003391
str_m1_o10_o16_pcu_sym.199.cif | 1 | 10 | 16 | 21102.3 | 32.7057 | 32.6388 | 30.9004 | 96.5599 | 75.0110 | 98.5085 | 1206 | 0 | 72 | 486 | 324 | 72 | 90 | 18 | 18 | 324 | 36 | 36 | 7.74478 | 6.08596 | 7.72392 | 31412.6 | 0.848739 | 8092.12 | 2576.08 | 3035.18 | 0 | 0 | 0 | 8813.74 | 0.28058 | 0.330584 | 0 | 0 | 0 | 56.167872 | 54.682882 | 55.548382 | 1.705151 | 1.573862 | 1.700127 | 44.874072 | 11.055682 | 35.685782 | 0.4008426 | 0.01238728 | 0.1307867 | 2.827872 | 4.073982 | 4.644482 | 56.162172 | 54.606382 | 55.380882 | 1.895528e-05 | 0.001682281 | 0.0008766817 | 1.705975 | 1.544088 | 1.691451 | 0.0111 | 1.088409 | 0.517783 | -0.000806 | -0.001663
str_m1_o10_o16_pcu_sym.2.cif | 1 | 10 | 16 | 21629.6 | 32.6626 | 32.6878 | 30.8081 | 96.8582 | 74.7783 | 98.2338 | 954 | 0 | 72 | 432 | 36 | 90 | 90 | 18 | 18 | 234 | 36 | 36 | 6.40402 | 5.46069 | 6.40402 | 31296.2 | 1.27654 | 7590.28 | 2425.3 | 1899.9 | 0 | 0 | 0 | 6428.24 | 0.2054 | 0.160903 | 0 | 0 | 0 | 59.847672 | 55.308082 | 57.960182 | 3.261641 | 2.536126 | 3.089327 | 43.472972 | 16.458082 | 37.926582 | 0.5587205 | 0.02152143 | 0.2153993 | 5.240472 | 4.337182 | 6.945082 | 58.611572 | 55.510282 | 57.782082 | 0.006472612 | 0.001511817 | 0.005363021 | 3.062521 | 2.521577 | 3.018165 | 2.111378 | 0.598953 | 1.775138 | 0.003851 | 0.004961
str_m1_o10_o16_pcu_sym.20.cif | 1 | 10 | 16 | 18760.4 | 32.6730 | 32.6419 | 31.1668 | 96.9623 | 74.6198 | 98.3695 | 1170 | 0 | 72 | 558 | 198 | 90 | 90 | 18 | 90 | 252 | 36 | 36 | 6.80713 | 5.99665 | 6.80713 | 31588.8 | 0.888502 | 7756.92 | 2455.59 | 2763.74 | 0 | 0 | 0 | 7581.31 | 0.24 | 0.270117 | 0 | 0 | 0 | 56.684272 | 54.472482 | 56.097482 | 2.836539 | 2.469883 | 2.835297 | 46.272772 | 17.784582 | 38.698082 | 0.7090414 | 0.02375749 | 0.2306667 | 15.840472 | 4.559182 | 3.017982 | 56.776672 | 55.264182 | 56.396382 | 0.03019125 | 0.002318714 | 0.0003784567 | 2.791801 | 2.60124 | 2.831453 | 10.803444 | 0.890497 | 0.133528 | -0.00194 | 0.027873
str_m1_o10_o16_pcu_sym.200.cif | 1 | 10 | 16 | 15442.6 | 32.7125 | 32.4482 | 31.0171 | 96.3921 | 75.1166 | 98.2303 | 1080 | 0 | 72 | 522 | 180 | 90 | 90 | 18 | 72 | 234 | 36 | 36 | 7.92289 | 6.09428 | 7.92284 | 31395.4 | 0.84158 | 7882.45 | 2510.71 | 2983.32 | 0 | 0 | 0 | 8827.75 | 0.28118 | 0.334109 | 0 | 0 | 0 | 105.509472 | 106.856582 | 105.111682 | 7.452514 | 6.528868 | 7.152753 | 18.418172 | 4.461582 | 17.491082 | 0.05565773 | 0.004545867 | 0.04671493 | 5.279772 | 3.301182 | 6.434282 | 106.519972 | 106.468882 | 105.464382 | 0.006326655 | 0.002667945 | 0.007168482 | 6.983966 | 6.605118 | 6.744091 | 0.904977 | 0.403517 | 1.061865 | 0.004501 | 0.003659
str_m1_o10_o16_pcu_sym.201.cif | 1 | 10 | 16 | 15153.6 | 32.5606 | 32.5279 | 30.9425 | 95.9625 | 74.4365 | 98.4019 | 1008 | 0 | 72 | 450 | 198 | 90 | 90 | 18 | 72 | 270 | 36 | 36 | 7.89364 | 6.52161 | 7.8007 | 31159.6 | 0.90151 | 7939.72 | 2548.08 | 2826.46 | 2.65893 | 0.853325 | 0.946551 | 9706.84 | 0.31152 | 0.345554 | 0 | 0 | 0 | 62.641372 | 56.461082 | 60.308882 | 7.179132 | 6.026344 | 6.986201 | 11.608172 | 5.804582 | 13.909782 | 0.03091015 | 0.002962992 | 0.02988069 | 4.409972 | 4.336482 | 6.434782 | 61.706372 | 56.685082 | 59.836282 | 0.004863531 | 0.002263489 | 0.005312269 | 6.959574 | 6.157243 | 6.889795 | 0.698127 | 0.367246 | 0.770263 | 0.003049 | 0.0026
str_m1_o10_o16_pcu_sym.202.cif | 1 | 10 | 16 | 14687.1 | 32.7067 | 32.6558 | 30.8492 | 96.7987 | 75.3218 | 98.6978 | 1278 | 0 | 72 | 540 | 216 | 90 | 90 | 18 | 72 | 450 | 36 | 36 | 7.14516 | 5.29864 | 7.14513 | 31396.4 | 0.984341 | 7590.54 | 2417.65 | 2456.11 | 0 | 0 | 0 | 6147.42 | 0.1958 | 0.198915 | 0 | 0 | 0 | 62.467772 | 54.091082 | 59.743182 | 7.459219 | 5.451069 | 7.116347 | 10.428972 | 3.757182 | 12.046082 | 0.02631561 | 0.002614539 | 0.02639731 | 6.404572 | 4.438782 | 4.428782 | 61.394172 | 54.193182 | 60.287782 | 0.009171314 | 0.003697122 | 0.00663167 | 7.089766 | 5.637423 | 7.076611 | 1.292305 | 0.655162 | 0.936188 | 0.002935 | 0.005474
str_m1_o10_o16_pcu_sym.203.cif | 1 | 10 | 16 | 17788.3 | 32.5619 | 32.5099 | 31.0747 | 96.0493 | 74.2930 | 98.5374 | 1026 | 0 | 72 | 450 | 234 | 18 | 90 | 18 | 72 | 252 | 36 | 36 | 8.19812 | 6.45837 | 8.19805 | 31242.4 | 0.840778 | 7784 | 2491.48 | 2963.31 | 0 | 0 | 0 | 10137.5 | 0.32448 | 0.385928 | 0 | 0 | 0 | 77.479372 | 77.957982 | 77.129382 | 3.574985 | 3.131429 | 3.358764 | 41.507572 | 11.623082 | 32.860882 | 0.4078917 | 0.015409 | 0.1496096 | 5.996872 | 3.607982 | 3.017982 | 77.514672 | 77.590182 | 76.999782 | 0.01670199 | 0.001467257 | 0.0009837927 | 3.462163 | 3.154574 | 3.379671 | 4.819324 | 0.464655 | 0.2908 | -0.000483 | 0.015235
str_m1_o10_o16_pcu_sym.204.cif | 1 | 10 | 16 | 27104.5 | 32.5452 | 32.5331 | 31.0083 | 96.6894 | 75.0210 | 98.6227 | 1008 | 0 | 72 | 432 | 216 | 18 | 90 | 18 | 72 | 288 | 36 | 36 | 7.97803 | 6.37442 | 7.93761 | 31253.4 | 0.782217 | 8240.1 | 2636.55 | 3370.61 | 0 | 0 | 0 | 10641.8 | 0.3405 | 0.435301 | 0 | 0 | 0 | 72.962972 | 74.967782 | 73.739282 | 1.929698 | 1.448881 | 1.636356 | 53.305572 | 38.404382 | 51.215382 | 0.6787323 | 0.0879116 | 0.4372632 | 38.050772 | 4.674382 | 21.837082 | 74.935872 | 76.462482 | 74.046882 | 0.09421683 | 0.001165858 | 0.03109078 | 1.461713 | 1.267218 | 1.625737 | 64.391991 | 0.919094 | 19.104984 | 0.029925 | 0.093051
str_m1_o10_o16_pcu_sym.205.cif | 1 | 10 | 16 | 18455.4 | 32.6205 | 32.5401 | 31.1159 | 96.9590 | 74.3808 | 98.8847 | 1206 | 0 | 72 | 522 | 288 | 18 | 90 | 18 | 72 | 324 | 36 | 36 | 7.68785 | 5.85495 | 7.68767 | 31317.3 | 0.872325 | 8189.59 | 2615.04 | 2997.78 | 0 | 0 | 0 | 8235.82 | 0.26298 | 0.30147 | 0 | 0 | 0 | 72.220272 | 73.323782 | 71.544682 | 2.72588 | 2.270257 | 2.68426 | 51.922272 | 22.779182 | 45.842182 | 1.076671 | 0.04137001 | 0.3445875 | 5.711872 | 3.659682 | 3.017982 | 72.498672 | 73.571982 | 72.031482 | 0.009601526 | 0.0005364284 | 0.0005039176 | 2.587064 | 2.285071 | 2.577609 | 3.707649 | 0.234519 | 0.195303 | -3.3e-05 | 0.009065
str_m1_o10_o16_pcu_sym.206.cif | 1 | 10 | 16 | 17369.2 | 32.5486 | 32.7421 | 31.0774 | 97.3291 | 74.4690 | 98.9379 | 1260 | 0 | 72 | 594 | 198 | 18 | 90 | 18 | 162 | 234 | 36 | 36 | 6.8369 | 4.8318 | 6.58005 | 31393.8 | 0.955003 | 7539.18 | 2401.48 | 2514.64 | 0.558198 | 0.177805 | 0.186183 | 6364.16 | 0.20272 | 0.212272 | 0 | 0 | 0 | 61.723472 | 57.499882 | 60.593982 | 5.090522 | 4.346044 | 4.991116 | 29.143072 | 9.696482 | 23.827382 | 0.1488612 | 0.008365382 | 0.0833199 | 2.914772 | 3.017982 | 7.180382 | 60.888472 | 56.306582 | 59.482182 | 0.01753679 | 0.003281671 | 0.00710453 | 4.940412 | 4.173364 | 4.829595 | 3.546112 | 0.785551 | 1.469569 | 0.003823 | 0.014255
str_m1_o10_o16_pcu_sym.207.cif | 1 | 10 | 16 | 16453.4 | 32.7337 | 32.6303 | 31.0449 | 97.2520 | 74.4549 | 98.3636 | 1152 | 0 | 72 | 558 | 126 | 18 | 90 | 18 | 162 | 234 | 36 | 36 | 6.91424 | 5.29736 | 6.91396 | 31474 | 0.92593 | 7874.36 | 2501.86 | 2702 | 0 | 0 | 0 | 7033.17 | 0.22346 | 0.241336 | 0 | 0 | 0 | 57.401672 | 50.365482 | 56.331182 | 5.04441 | 3.781054 | 5.029696 | 28.192372 | 8.521282 | 22.027482 | 0.1212698 | 0.006606537 | 0.06641181 | 16.869572 | 4.119682 | 5.792982 | 57.716372 | 50.948282 | 55.553482 | 0.03694069 | 0.00330023 | 0.006211482 | 5.03341 | 3.83773 | 4.807979 | 7.33176 | 0.859083 | 1.290619 | 0.002911 | 0.03364
str_m1_o10_o16_pcu_sym.208.cif | 1 | 10 | 16 | 18039.9 | 32.5642 | 32.5304 | 31.0037 | 96.1706 | 74.2688 | 98.4608 | 1008 | 0 | 72 | 432 | 234 | 18 | 90 | 18 | 18 | 252 | 36 | 36 | 8.53294 | 6.75802 | 8.53283 | 31189.9 | 0.767533 | 7939.93 | 2545.67 | 3316.69 | 0 | 0 | 0 | 11061.2 | 0.35464 | 0.462052 | 0 | 0 | 0 | 57.551572 | 54.717482 | 56.361282 | 3.493539 | 2.986851 | 3.331144 | 38.240272 | 13.377682 | 30.729682 | 0.3220694 | 0.01304885 | 0.1350174 | 9.045172 | 5.336482 | 3.946482 | 57.425772 | 54.217182 | 55.320582 | 0.007721772 | 0.001912427 | 0.001308211 | 3.326282 | 2.895121 | 3.09923 | 2.319121 | 0.659908 | 0.421686 | -0.000604 | 0.005809
str_m1_o10_o16_pcu_sym.209.cif | 1 | 10 | 16 | 25188.9 | 32.5710 | 32.5098 | 31.0932 | 96.0968 | 74.3703 | 98.5480 | 1026 | 0 | 72 | 450 | 252 | 18 | 90 | 18 | 18 | 252 | 36 | 36 | 8.21605 | 6.75842 | 8.07123 | 31278.5 | 0.764416 | 8055.97 | 2575.56 | 3369.32 | 0 | 0 | 0 | 10575.3 | 0.3381 | 0.442299 | 0 | 0 | 0 | 61.145972 | 55.562882 | 58.046582 | 3.409982 | 2.803731 | 3.226624 | 37.125872 | 11.183282 | 29.908682 | 0.2271278 | 0.0109056 | 0.1110013 | 9.250672 | 4.275282 | 9.163082 | 60.727172 | 56.291782 | 58.651782 | 0.01874635 | 0.001119541 | 0.006844285 | 3.300216 | 2.868386 | 3.238816 | 5.674661 | 0.389913 | 2.111093 | 0.005725 | 0.017627
str_m1_o10_o16_pcu_sym.21.cif | 1 | 10 | 16 | 16451.1 | 32.5912 | 32.5014 | 30.8893 | 96.7836 | 74.9914 | 98.6200 | 1224 | 0 | 72 | 558 | 306 | 18 | 90 | 18 | 54 | 234 | 36 | 36 | 7.4675 | 5.57482 | 6.4985 | 31138.7 | 0.864903 | 8219.03 | 2639.49 | 3051.78 | 1.15631 | 0.371342 | 0.429345 | 7495.08 | 0.2407 | 0.278297 | 0 | 0 | 0 | 59.569072 | 53.336682 | 57.804982 | 5.527114 | 4.588064 | 5.358037 | 22.521372 | 7.157482 | 21.029582 | 0.0912401 | 0.006449417 | 0.06755171 | 8.502572 | 5.346782 | 4.752682 | 59.235072 | 53.388082 | 56.878782 | 0.02382819 | 0.003100097 | 0.001641228 | 5.461538 | 4.510185 | 5.223152 | 4.358547 | 0.686667 | 0.313907 | -0.001459 | 0.020728
str_m1_o10_o16_pcu_sym.210.cif | 1 | 10 | 16 | 14128.5 | 32.5315 | 32.5448 | 31.0837 | 95.6667 | 74.3903 | 98.5901 | 1116 | 0 | 72 | 486 | 324 | 18 | 90 | 18 | 54 | 234 | 36 | 36 | 8.33887 | 6.71739 | 8.33882 | 31280.6 | 0.775882 | 8456.9 | 2703.56 | 3484.5 | 0 | 0 | 0 | 9601.91 | 0.30696 | 0.395627 | 0 | 0 | 0 | 61.331972 | 50.254482 | 58.468282 | 8.194479 | 5.688799 | 7.923877 | 8.852972 | 5.222382 | 9.447282 | 0.01763811 | 0.001974732 | 0.01984641 | 22.265172 | 4.556382 | 4.975582 | 59.449572 | 51.462782 | 55.877482 | 0.08958488 | 0.003850373 | 0.007056659 | 7.738861 | 5.954086 | 7.221559 | 11.564401 | 0.646031 | 0.976188 | 0.003206 | 0.085735
str_m1_o10_o16_pcu_sym.211.cif | 1 | 10 | 16 | 13858.3 | 32.5764 | 32.4886 | 31.1761 | 96.6180 | 75.0842 | 98.4574 | 1314 | 0 | 72 | 540 | 432 | 18 | 90 | 18 | 54 | 270 | 36 | 36 | 7.75893 | 4.78784 | 7.75886 | 31433.5 | 0.842549 | 8097.17 | 2575.96 | 3057.35 | 0 | 0 | 0 | 7636.46 | 0.24294 | 0.288339 | 0 | 0 | 0 | 61.858672 | 51.734282 | 58.517782 | 8.619275 | 6.265942 | 8.0529 | 9.828472 | 3.917082 | 10.872882 | 0.0184799 | 0.002056529 | 0.02091887 | 10.816972 | 4.782182 | 3.920182 | 60.584272 | 51.093682 | 57.952882 | 0.04606626 | 0.005296465 | 0.003593514 | 8.183334 | 6.058326 | 7.870532 | 5.623648 | 0.873371 | 0.456122 | -0.001703 | 0.04077
str_m1_o10_o16_pcu_sym.212.cif | 1 | 10 | 16 | 14363.2 | 32.5055 | 32.6646 | 30.9570 | 97.2157 | 75.0627 | 98.6104 | 1080 | 0 | 72 | 486 | 234 | 18 | 90 | 18 | 54 | 234 | 36 | 36 | 7.10583 | 6.10107 | 7.10557 | 31270.3 | 0.811486 | 8203.9 | 2623.54 | 3233.01 | 0 | 0 | 0 | 9062.76 | 0.28982 | 0.357147 | 0 | 0 | 0 | 298.118872 | 313.968982 | 303.047182 | 8.386335 | 7.717626 | 7.962209 | 77.581972 | 69.033182 | 73.407582 | 3.275649 | 1.02991 | 2.301952 | 36.475972 | 35.585482 | 10.065182 | 313.877172 | 326.382882 | 307.108682 | 0.2436435 | 0.07180851 | 0.02718057 | 7.414483 | 7.106014 | 7.788063 | 32.827621 | 10.09521 | 3.48654 | -0.044628 | 0.171835
str_m1_o10_o16_pcu_sym.213.cif | 1 | 10 | 16 | 26887.5 | 32.5321 | 32.5240 | 31.0034 | 96.8052 | 75.1471 | 98.6233 | 972 | 0 | 72 | 432 | 144 | 18 | 90 | 18 | 54 | 252 | 72 | 36 | 7.9 | 6.36965 | 7.74298 | 31239.2 | 0.820808 | 8271.78 | 2647.89 | 3225.95 | 0 | 0 | 0 | 10406.4 | 0.33312 | 0.405844 | 0 | 0 | 0 | 63.631772 | 62.705782 | 62.802382 | 1.923678 | 1.839159 | 1.930008 | 52.910672 | 18.332382 | 42.233582 | 0.7806155 | 0.01564668 | 0.1536662 | 12.944072 | 4.246082 | 3.017982 | 63.635372 | 62.852982 | 62.729782 | 0.02272803 | 0.0008479777 | 0.0001227336 | 1.903583 | 1.808026 | 1.935758 | 11.927665 | 0.468538 | 0.06334 | -0.000725 | 0.02188
str_m1_o10_o16_pcu_sym.214.cif | 1 | 10 | 16 | 19081.5 | 32.4973 | 32.6917 | 31.0492 | 96.3966 | 74.3369 | 98.1171 | 1062 | 0 | 72 | 432 | 198 | 18 | 90 | 18 | 18 | 324 | 72 | 18 | 8.2895 | 6.57289 | 8.2895 | 31350.2 | 0.853273 | 8201.33 | 2616.04 | 3065.89 | 0 | 0 | 0 | 9098.46 | 0.29022 | 0.340126 | 0 | 0 | 0 | 57.308172 | 52.810582 | 56.012882 | 3.770673 | 2.897618 | 3.687656 | 31.651372 | 6.600782 | 24.871282 | 0.1299059 | 0.006708068 | 0.06449179 | 3.232972 | 3.501282 | 6.203382 | 56.744972 | 52.428582 | 55.736382 | 0.001519797 | 0.00200718 | 0.004638 | 3.663417 | 2.781375 | 3.532249 | 0.414443 | 0.720929 | 1.311732 | 0.002631 | -0.000487
str_m1_o10_o16_pcu_sym.215.cif | 1 | 10 | 16 | 14886 | 32.7144 | 32.4784 | 31.0296 | 96.0418 | 74.5686 | 98.4159 | 1044 | 0 | 72 | 432 | 162 | 18 | 90 | 54 | 18 | 324 | 72 | 18 | 7.04518 | 5.9004 | 6.66547 | 31362.4 | 1.16994 | 7453.06 | 2376.43 | 2031.23 | 0 | 0 | 0 | 8391.96 | 0.26758 | 0.228712 | 0 | 0 | 0 | 61.718172 | 54.275582 | 60.047082 | 6.482541 | 4.712932 | 6.340293 | 18.937372 | 6.140182 | 16.686482 | 0.06355636 | 0.005045009 | 0.05082628 | 3.406572 | 3.965582 | 5.579882 | 60.666272 | 55.704082 | 58.201082 | 0.01004299 | 0.002532581 | 0.009861615 | 6.24515 | 5.161783 | 5.874506 | 1.606519 | 0.49015 | 1.677035 | 0.007329 | 0.00751
str_m1_o10_o16_pcu_sym.216.cif | 1 | 10 | 16 | 16472 | 32.5955 | 32.5632 | 31.1159 | 95.9630 | 74.1196 | 98.9677 | 1098 | 0 | 72 | 486 | 252 | 18 | 90 | 54 | 18 | 288 | 72 | 18 | 8.20961 | 6.10008 | 8.18191 | 31312.8 | 0.817051 | 7850 | 2506.96 | 3068.3 | 0 | 0 | 0 | 9470.25 | 0.30244 | 0.370161 | 0 | 0 | 0 | 3158.415272 | 3816.584082 | 3091.045782 | 5.025504 | 4.061419 | 5.005191 | 44.998072 | 9.043882 | 30.299282 | 0.3898555 | 0.01047232 | 0.1148069 | 28.720872 | 4.197182 | 4.002882 | 2969.783672 | 3862.184382 | 3332.523182 | 0.1252125 | 0.001608791 | 0.00381253 | 5.022396 | 4.053837 | 4.787245 | 24.905897 | 0.396459 | 0.795597 | 0.002204 | 0.123604
str_m1_o10_o16_pcu_sym.217.cif | 1 | 10 | 16 | 16234.8 | 32.5525 | 32.5075 | 31.0992 | 96.0536 | 74.4721 | 98.4134 | 954 | 0 | 72 | 432 | 216 | 18 | 90 | 54 | 18 | 234 | 72 | 18 | 8.40892 | 6.75637 | 8.16073 | 31290.8 | 0.735433 | 8152.72 | 2605.47 | 3542.77 | 0 | 0 | 0 | 11595.1 | 0.37056 | 0.503867 | 0 | 0 | 0 | 59.380772 | 52.920982 | 57.158482 | 5.816986 | 4.640236 | 5.527546 | 23.297872 | 7.675682 | 21.504982 | 0.09653337 | 0.006695494 | 0.06851332 | 8.297372 | 4.194082 | 5.593182 | 58.141072 | 51.968282 | 56.552382 | 0.01187572 | 0.00407766 | 0.003997585 | 5.592462 | 4.483252 | 5.443849 | 2.1214 | 0.908622 | 0.733596 | -8e-05 | 0.007798
str_m1_o10_o16_pcu_sym.218.cif | 1 | 10 | 16 | 18578.2 | 32.5472 | 32.5131 | 30.9844 | 96.8080 | 74.9822 | 98.6632 | 1026 | 0 | 72 | 432 | 216 | 18 | 90 | 54 | 18 | 306 | 72 | 18 | 8.21098 | 6.4534 | 8.15499 | 31198.1 | 0.79893 | 8349.28 | 2676.21 | 3349.75 | 0 | 0 | 0 | 10309.1 | 0.33044 | 0.413603 | 0 | 0 | 0 | 68.062872 | 66.330882 | 67.003382 | 4.895329 | 4.666722 | 4.800045 | 36.550672 | 14.436982 | 31.046782 | 0.3139755 | 0.01400028 | 0.1469626 | 2.477572 | 5.254282 | 3.017982 | 67.852272 | 66.276082 | 66.522582 | 0.005678699 | 0.002389898 | 0.0004736734 | 4.833897 | 4.579378 | 4.830129 | 1.173591 | 0.521361 | 0.097968 | -0.001916 | 0.003289
str_m1_o10_o16_pcu_sym.219.cif | 1 | 10 | 16 | 23261.9 | 32.5977 | 32.5060 | 31.0933 | 96.0836 | 74.2053 | 98.5941 | 1008 | 0 | 72 | 450 | 252 | 18 | 90 | 54 | 18 | 234 | 72 | 18 | 8.39447 | 6.76273 | 8.39447 | 31273.2 | 0.749253 | 7928.06 | 2535.1 | 3383.5 | 0 | 0 | 0 | 11065.7 | 0.35384 | 0.472257 | 0 | 0 | 0 | 58.480872 | 57.449482 | 57.583282 | 2.021512 | 1.582098 | 1.87774 | 45.473172 | 12.729082 | 35.595382 | 0.4372558 | 0.01191648 | 0.1307589 | 2.477572 | 6.554182 | 4.012982 | 58.306272 | 57.113282 | 57.731182 | 0.0007866941 | 0.002746981 | 0.002562129 | 1.804582 | 1.577722 | 1.782743 | 0.435507 | 1.739365 | 1.435746 | -0.000185 | -0.00196
str_m1_o10_o16_pcu_sym.22.cif | 1 | 10 | 16 | 14867.4 | 32.5584 | 32.5103 | 31.0864 | 96.1072 | 74.4897 | 98.6402 | 1080 | 0 | 72 | 468 | 288 | 18 | 90 | 54 | 18 | 252 | 72 | 18 | 8.09218 | 6.75554 | 8.09218 | 31270.5 | 0.778018 | 8200.98 | 2622.59 | 3370.86 | 0 | 0 | 0 | 10066.6 | 0.32192 | 0.413769 | 0 | 0 | 0 | 59.917172 | 52.035682 | 58.682582 | 7.056809 | 5.502415 | 7.039798 | 15.430272 | 5.862482 | 15.644382 | 0.04353821 | 0.003625382 | 0.03696679 | 10.139572 | 5.346682 | 4.771582 | 59.091472 | 53.106382 | 58.453982 | 0.03315307 | 0.004230733 | 0.007338203 | 6.897743 | 5.686327 | 6.917107 | 4.801559 | 0.743275 | 1.059817 | 0.003107 | 0.028922
str_m1_o10_o16_pcu_sym.220.cif | 1 | 10 | 16 | 21130 | 32.7588 | 32.4351 | 31.1449 | 96.6641 | 75.1094 | 98.9024 | 1440 | 0 | 72 | 594 | 540 | 18 | 90 | 54 | 18 | 234 | 72 | 18 | 7.43375 | 6.17013 | 7.43375 | 31495 | 0.850474 | 7647.96 | 2428.31 | 2855.24 | 0 | 0 | 0 | 7204.79 | 0.22876 | 0.268979 | 0 | 0 | 0 | 60.015672 | 55.628482 | 58.056182 | 3.493071 | 2.053933 | 3.144912 | 47.127272 | 20.260082 | 41.598982 | 0.675026 | 0.02726455 | 0.2368008 | 14.867972 | 5.009182 | 4.046082 | 58.654372 | 55.914782 | 57.461782 | 0.02582111 | 0.001372456 | 0.001362991 | 3.201268 | 2.132579 | 2.962106 | 8.057833 | 0.642923 | 0.459682 | -9e-06 | 0.024449
str_m1_o10_o16_pcu_sym.221.cif | 1 | 10 | 16 | 21063.4 | 32.7102 | 32.5427 | 30.9770 | 96.5144 | 75.1434 | 98.7290 | 1044 | 0 | 72 | 486 | 216 | 18 | 90 | 54 | 36 | 234 | 72 | 18 | 8.05845 | 6.04841 | 8.05831 | 31406.8 | 0.793669 | 8206.97 | 2613.12 | 3292.45 | 0 | 0 | 0 | 9837.25 | 0.31322 | 0.394648 | 0 | 0 | 0 | 62.576672 | 59.107882 | 60.804382 | 3.597506 | 3.057863 | 3.431407 | 42.955572 | 16.466282 | 36.624582 | 0.5725571 | 0.01918494 | 0.2024412 | 7.381372 | 5.310382 | 4.588882 | 62.058472 | 60.180582 | 60.207382 | 0.007928445 | 0.002221864 | 0.001742359 | 3.417577 | 3.21272 | 3.401307 | 2.317582 | 0.690892 | 0.511749 | -0.00048 | 0.005707
str_m1_o10_o16_pcu_sym.222.cif | 1 | 10 | 16 | 23786.8 | 32.5514 | 32.5223 | 31.0935 | 95.9556 | 74.4638 | 98.5397 | 954 | 0 | 72 | 432 | 198 | 18 | 90 | 18 | 36 | 234 | 72 | 18 | 8.19436 | 6.7586 | 8.19419 | 31291.9 | 0.855663 | 8225.22 | 2628.55 | 3071.94 | 0 | 0 | 0 | 10603.6 | 0.33886 | 0.396021 | 0 | 0 | 0 | 61.457572 | 58.210082 | 60.686882 | 3.769582 | 3.507996 | 3.800869 | 28.896872 | 8.430982 | 24.470082 | 0.1086905 | 0.006242958 | 0.0658054 | 15.624272 | 3.786282 | 5.694082 | 61.676872 | 58.082582 | 59.899682 | 0.02712008 | 0.001639565 | 0.003001665 | 3.781993 | 3.449691 | 3.690538 | 7.163674 | 0.474804 | 0.812527 | 0.001362 | 0.025481
str_m1_o10_o16_pcu_sym.223.cif | 1 | 10 | 16 | 15949.2 | 32.7297 | 32.5001 | 30.9097 | 96.5551 | 74.6694 | 98.4255 | 1026 | 0 | 72 | 432 | 54 | 126 | 90 | 18 | 36 | 306 | 72 | 18 | 6.44163 | 4.77967 | 6.11381 | 31268.9 | 1.34989 | 7583.27 | 2425.18 | 1796.58 | 0 | 0 | 0 | 5688.43 | 0.18192 | 0.134767 | 0 | 0 | 0 | 61.937872 | 56.767382 | 60.773982 | 5.781588 | 4.819978 | 5.715816 | 30.417072 | 7.861782 | 26.837682 | 0.1862476 | 0.01011963 | 0.1055602 | 5.326472 | 5.086382 | 10.519682 | 62.008372 | 56.664682 | 60.584182 | 0.004921877 | 0.002846538 | 0.01213854 | 5.707797 | 4.811138 | 5.723409 | 0.861445 | 0.591064 | 2.118737 | 0.009292 | 0.002075
str_m1_o10_o16_pcu_sym.224.cif | 1 | 10 | 16 | 17244.5 | 32.5024 | 32.6254 | 31.1463 | 96.5095 | 74.2132 | 98.2640 | 954 | 0 | 72 | 432 | 162 | 126 | 90 | 54 | 36 | 234 | 72 | 18 | 8.47049 | 6.68393 | 8.4704 | 31356.1 | 1.09393 | 7781.56 | 2481.68 | 2268.59 | 0 | 0 | 0 | 9495.25 | 0.30282 | 0.276819 | 0 | 0 | 0 | 60.863972 | 54.762782 | 58.654382 | 5.377094 | 4.351701 | 5.188796 | 28.225472 | 8.336982 | 24.755682 | 0.1321291 | 0.007892371 | 0.08256546 | 11.494472 | 3.388282 | 8.465282 | 60.697272 | 55.201682 | 56.932782 | 0.02079504 | 0.001838267 | 0.01226478 | 5.350674 | 4.428316 | 4.792218 | 3.882546 | 0.414701 | 2.556753 | 0.010427 | 0.018957
str_m1_o10_o16_pcu_sym.225.cif | 1 | 10 | 16 | 15949.2 | 32.6310 | 32.7002 | 30.9364 | 96.4253 | 74.7696 | 98.8976 | 1170 | 0 | 72 | 504 | 270 | 126 | 90 | 54 | 36 | 234 | 72 | 18 | 7.16486 | 5.59974 | 7.07155 | 31379.6 | 0.950844 | 8276.84 | 2637.65 | 2774.01 | 0 | 0 | 0 | 6962.51 | 0.22188 | 0.233351 | 0 | 0 | 0 | 60.435572 | 53.690682 | 57.289482 | 5.300661 | 3.830173 | 4.809595 | 22.121472 | 5.964982 | 19.282782 | 0.07277481 | 0.004677351 | 0.04607128 | 3.046672 | 4.004682 | 3.892982 | 60.501972 | 54.497482 | 58.325282 | 0.003617736 | 0.002200737 | 0.002351215 | 5.274402 | 3.925187 | 4.859698 | 0.685219 | 0.56011 | 0.483335 | 0.00015 | 0.001417
str_m1_o10_o16_pcu_sym.226.cif | 1 | 10 | 16 | 14722.2 | 32.4481 | 32.7738 | 30.9970 | 96.0688 | 74.3230 | 98.4017 | 1440 | 0 | 72 | 594 | 522 | 18 | 90 | 54 | 36 | 234 | 72 | 18 | 6.84241 | 4.90342 | 6.84241 | 31320.8 | 0.930494 | 7808.51 | 2493.07 | 2679.3 | 0.038956 | 0.012438 | 0.013367 | 5626.47 | 0.17964 | 0.193059 | 0 | 0 | 0 | 59.506572 | 52.138582 | 56.305482 | 7.143593 | 5.587487 | 6.652185 | 12.674072 | 6.345882 | 12.654082 | 0.02886797 | 0.002689815 | 0.02742117 | 18.279972 | 4.565182 | 3.618082 | 57.828272 | 51.776682 | 57.026282 | 0.05410197 | 0.004353969 | 0.003076986 | 6.727344 | 5.488833 | 6.831757 | 8.034058 | 0.792448 | 0.449944 | -0.001277 | 0.049748
str_m1_o10_o16_pcu_sym.227.cif | 1 | 10 | 16 | 19519.5 | 32.5325 | 32.5244 | 31.0961 | 96.6808 | 75.0179 | 98.6176 | 954 | 0 | 72 | 432 | 198 | 18 | 90 | 54 | 36 | 234 | 18 | 18 | 8.17303 | 6.2119 | 8.17283 | 31321.6 | 0.751878 | 8520.96 | 2720.48 | 3618.24 | 0 | 0 | 0 | 11311.5 | 0.36114 | 0.480317 | 0 | 0 | 0 | 54.995072 | 52.484682 | 53.716882 | 1.618054 | 0.9989959 | 1.323697 | 42.380172 | 9.658782 | 34.430582 | 0.2842593 | 0.01131177 | 0.09907528 | 7.720672 | 5.597782 | 5.233382 | 54.564172 | 52.071882 | 54.146682 | 0.007054484 | 0.001183432 | 0.001818694 | 1.449284 | 0.9853787 | 1.302057 | 4.862697 | 1.199791 | 1.395389 | 0.000635 | 0.005871
str_m1_o10_o16_pcu_sym.228.cif | 1 | 10 | 16 | 15373.1 | 32.5673 | 32.5329 | 31.0545 | 96.0129 | 74.2588 | 98.6367 | 990 | 0 | 72 | 432 | 180 | 36 | 90 | 54 | 36 | 270 | 18 | 18 | 7.84877 | 6.86371 | 7.72118 | 31238.5 | 0.918259 | 7785.98 | 2492.43 | 2714.3 | 0 | 0 | 0 | 9740.8 | 0.31182 | 0.339578 | 0 | 0 | 0 | 61.240972 | 53.232282 | 59.775082 | 6.085175 | 4.455022 | 5.896377 | 25.097572 | 7.131882 | 21.199682 | 0.1026078 | 0.006660986 | 0.06873695 | 3.699972 | 4.184282 | 4.178482 | 60.008272 | 52.775682 | 56.727182 | 0.004241175 | 0.002237675 | 0.00249787 | 5.825709 | 4.414438 | 5.252239 | 0.727282 | 0.506392 | 0.475106 | 0.00026 | 0.002003
str_m1_o10_o16_pcu_sym.229.cif | 1 | 10 | 16 | 14615.7 | 32.5003 | 32.7033 | 31.0500 | 97.0485 | 74.7430 | 98.4161 | 1152 | 0 | 72 | 486 | 342 | 36 | 90 | 54 | 18 | 234 | 18 | 18 | 8.1295 | 5.97683 | 8.12929 | 31373.2 | 0.787898 | 8635.46 | 2752.5 | 3493.47 | 0 | 0 | 0 | 9149.68 | 0.29164 | 0.37015 | 0 | 0 | 0 | 57.911172 | 48.100982 | 53.373982 | 6.828992 | 4.649357 | 6.113966 | 14.756772 | 5.597882 | 14.376682 | 0.03407979 | 0.003188352 | 0.03113775 | 16.920272 | 5.160682 | 5.511982 | 56.650672 | 48.894182 | 54.241482 | 0.0469632 | 0.00454306 | 0.006404072 | 6.665223 | 4.845823 | 6.235357 | 7.038959 | 0.936583 | 1.026031 | 0.001861 | 0.04242
str_m1_o10_o16_pcu_sym.23.cif | 1 | 10 | 16 | 21534.9 | 32.5160 | 32.6420 | 30.9799 | 96.9772 | 74.8716 | 98.4960 | 954 | 0 | 72 | 432 | 54 | 72 | 90 | 54 | 18 | 234 | 90 | 18 | 7.93772 | 6.00603 | 7.93685 | 31275.2 | 1.12337 | 7754.13 | 2479.33 | 2207.04 | 0 | 0 | 0 | 8434.28 | 0.26968 | 0.240063 | 0 | 0 | 0 | 64.338772 | 59.703982 | 62.242882 | 4.441112 | 3.915291 | 4.287134 | 29.062272 | 6.769182 | 24.553082 | 0.1184124 | 0.006812198 | 0.07148861 | 24.180472 | 4.342682 | 5.092682 | 62.282972 | 60.237382 | 62.434882 | 0.08778773 | 0.002892978 | 0.00329233 | 4.195348 | 3.899967 | 4.364924 | 20.904092 | 0.741054 | 0.753515 | 0.000399 | 0.084895
str_m1_o10_o16_pcu_sym.230.cif | 1 | 10 | 16 | 15749.3 | 32.5365 | 32.5182 | 31.1855 | 96.8107 | 74.7856 | 98.6453 | 990 | 0 | 72 | 468 | 180 | 72 | 90 | 54 | 36 | 234 | 90 | 18 | 8.42078 | 6.36907 | 8.42076 | 31368.4 | 0.781275 | 8220.98 | 2620.78 | 3354.49 | 0 | 0 | 0 | 10399.3 | 0.33152 | 0.424332 | 0 | 0 | 0 | 60.935372 | 54.408982 | 57.460282 | 6.226747 | 5.176338 | 5.85593 | 22.732272 | 6.722882 | 19.882882 | 0.08735626 | 0.006051063 | 0.0614567 | 18.152472 | 3.653382 | 4.395882 | 58.695472 | 54.400382 | 56.871082 | 0.07147619 | 0.003663655 | 0.003282686 | 5.849752 | 5.162464 | 5.732013 | 12.206452 | 0.708962 | 0.572121 | -0.000381 | 0.067813
str_m1_o10_o16_pcu_sym.231.cif | 1 | 10 | 16 | 22457.3 | 32.5396 | 32.5123 | 31.0799 | 96.0201 | 74.4640 | 98.4376 | 1026 | 0 | 72 | 432 | 252 | 72 | 90 | 54 | 36 | 234 | 90 | 18 | 8.18587 | 6.81756 | 8.17466 | 31262 | 0.764821 | 8165.86 | 2612.07 | 3415.27 | 0 | 0 | 0 | 10831 | 0.34646 | 0.452995 | 0 | 0 | 0 | 67.033172 | 62.405382 | 64.755582 | 4.312411 | 3.719686 | 4.215881 | 38.447972 | 13.434182 | 32.434182 | 0.3146995 | 0.01317166 | 0.1372605 | 25.449272 | 4.047082 | 4.147682 | 65.480172 | 62.604782 | 63.118182 | 0.05722415 | 0.0008950319 | 0.002221995 | 4.079805 | 3.807497 | 3.962613 | 14.012173 | 0.234836 | 0.560179 | 0.001327 | 0.056329
str_m1_o10_o16_pcu_sym.232.cif | 1 | 10 | 16 | 18118.7 | 32.6165 | 32.6399 | 31.0343 | 96.9103 | 75.1917 | 98.4291 | 1062 | 0 | 72 | 450 | 270 | 72 | 90 | 54 | 18 | 252 | 90 | 18 | 8.16914 | 5.96709 | 8.1691 | 31477.9 | 0.77383 | 8525.96 | 2708.55 | 3500.19 | 0 | 0 | 0 | 10139.7 | 0.32212 | 0.416267 | 0 | 0 | 0 | 62.154472 | 58.246382 | 61.099682 | 5.708301 | 5.13337 | 5.715934 | 24.075372 | 7.448482 | 22.368582 | 0.09048111 | 0.006093152 | 0.06203536 | 20.128872 | 4.861482 | 5.541282 | 63.162272 | 58.205382 | 60.391782 | 0.04617881 | 0.002400834 | 0.004227676 | 5.808005 | 5.127167 | 5.672769 | 7.942939 | 0.467789 | 0.744513 | 0.001827 | 0.043778
str_m1_o10_o16_pcu_sym.233.cif | 1 | 10 | 16 | 17910.6 | 32.5872 | 32.5826 | 31.0893 | 96.4725 | 74.7800 | 98.4207 | 1026 | 0 | 72 | 432 | 36 | 72 | 90 | 54 | 36 | 306 | 144 | 18 | 7.49086 | 6.00162 | 7.49086 | 31413.1 | 0.95514 | 8152.96 | 2595.4 | 2717.3 | 0 | 0 | 0 | 8610.33 | 0.2741 | 0.286974 | 0 | 0 | 0 | 59.937672 | 55.244182 | 57.425382 | 4.517794 | 3.626623 | 4.256418 | 39.728572 | 10.903382 | 33.080182 | 0.4010363 | 0.01565553 | 0.1596373 | 15.507672 | 4.991582 | 3.405182 | 58.545872 | 54.095682 | 56.620682 | 0.02313714 | 0.002210981 | 0.000703494 | 4.259405 | 3.520708 | 4.066592 | 5.426579 | 0.627365 | 0.172821 | -0.001507 | 0.020926
str_m1_o10_o16_pcu_sym.234.cif | 1 | 10 | 16 | 15442.6 | 32.6682 | 32.6334 | 30.8967 | 96.1357 | 74.9912 | 98.4884 | 1134 | 0 | 72 | 468 | 216 | 72 | 90 | 108 | 36 | 234 | 144 | 18 | 6.62883 | 5.45786 | 6.55607 | 31384.7 | 1.50795 | 7000.25 | 2230.47 | 1479.14 | 0 | 0 | 0 | 5718.28 | 0.1822 | 0.120827 | 0 | 0 | 0 | 58.333772 | 50.749082 | 54.942182 | 6.178286 | 4.68526 | 5.727688 | 14.814072 | 5.755682 | 16.563482 | 0.04351599 | 0.003736417 | 0.03811534 | 3.634572 | 5.006182 | 3.970582 | 56.638172 | 50.418682 | 55.714482 | 0.002305311 | 0.004403404 | 0.001612423 | 5.821468 | 4.651542 | 5.905832 | 0.395606 | 0.945708 | 0.272749 | -0.002791 | -0.002098
str_m1_o10_o16_pcu_sym.235.cif | 1 | 10 | 16 | 15098.3 | 32.5492 | 32.5131 | 30.9865 | 96.8099 | 75.0847 | 98.6951 | 1170 | 0 | 72 | 486 | 324 | 72 | 90 | 108 | 36 | 288 | 144 | 18 | 7.97408 | 6.03192 | 7.93388 | 31214.1 | 0.823497 | 8047.48 | 2578.16 | 3130.75 | 0 | 0 | 0 | 9123.25 | 0.29228 | 0.354925 | 0 | 0 | 0 | 64.079772 | 56.959982 | 59.933482 | 7.734056 | 6.314605 | 7.052171 | 14.683172 | 5.573382 | 13.975382 | 0.03546095 | 0.003185789 | 0.03263281 | 10.244572 | 3.017982 | 3.948982 | 60.532172 | 55.057482 | 59.611882 | 0.01966447 | 0.003377864 | 0.00406006 | 6.967096 | 5.958234 | 7.040733 | 2.819654 | 0.566357 | 0.576076 | 0.000682 | 0.016287
str_m1_o10_o16_pcu_sym.236.cif | 1 | 10 | 16 | 16793.1 | 32.5903 | 32.5764 | 31.0291 | 96.8551 | 75.0421 | 98.5123 | 954 | 0 | 72 | 432 | 126 | 72 | 90 | 108 | 36 | 234 | 90 | 18 | 7.96095 | 6.23776 | 7.96068 | 31362.2 | 0.819485 | 8234.43 | 2625.59 | 3203.95 | 0 | 0 | 0 | 10719 | 0.34178 | 0.417067 | 0 | 0 | 0 | 61.546172 | 56.195382 | 60.237482 | 5.703372 | 4.67539 | 5.688503 | 29.030972 | 8.849182 | 24.224182 | 0.1459766 | 0.008408215 | 0.08658318 | 9.827172 | 4.995382 | 12.939682 | 60.768572 | 56.653982 | 58.255982 | 0.01796571 | 0.003066736 | 0.02099672 | 5.46082 | 4.708612 | 5.318577 | 3.286639 | 0.650652 | 3.94386 | 0.01793 | 0.014899
str_m1_o10_o16_pcu_sym.237.cif | 1 | 10 | 16 | 16344.6 | 32.7201 | 32.6639 | 30.6285 | 97.0378 | 75.3313 | 98.9460 | 1242 | 0 | 72 | 504 | 234 | 72 | 126 | 108 | 36 | 306 | 90 | 18 | 6.35068 | 4.52841 | 6.35057 | 31163.9 | 1.08488 | 7798.76 | 2502.5 | 2306.71 | 0 | 0 | 0 | 5069.12 | 0.16266 | 0.149934 | 0 | 0 | 0 | 60.681972 | 54.350182 | 57.861082 | 5.425731 | 4.120186 | 4.979492 | 27.051772 | 7.543882 | 23.645082 | 0.1051479 | 0.006228357 | 0.064376 | 5.129872 | 3.017982 | 4.109182 | 59.815072 | 55.393482 | 56.861782 | 0.005096484 | 0.001229764 | 0.002961223 | 5.161087 | 4.255197 | 4.669714 | 0.986495 | 0.288714 | 0.6335 | 0.001731 | 0.003867
str_m1_o10_o16_pcu_sym.238.cif | 1 | 10 | 16 | 21666.6 | 32.7003 | 32.4292 | 31.0090 | 96.9928 | 75.1222 | 98.6514 | 1494 | 0 | 72 | 756 | 432 | 72 | 126 | 108 | 36 | 234 | 90 | 18 | 7.42194 | 5.33027 | 7.42183 | 31300.2 | 0.953218 | 7377.41 | 2356.99 | 2472.66 | 0 | 0 | 0 | 5888.19 | 0.18812 | 0.197352 | 0 | 0 | 0 | 63.080872 | 58.098282 | 60.212582 | 4.165217 | 3.565834 | 3.915404 | 31.419972 | 7.751282 | 25.825782 | 0.1510712 | 0.007767716 | 0.08198333 | 18.956972 | 4.573082 | 6.438782 | 60.314572 | 57.312382 | 59.215982 | 0.03293549 | 0.002580008 | 0.004015397 | 3.824707 | 3.472114 | 3.803019 | 8.602633 | 0.742322 | 1.054789 | 0.001435 | 0.030355
str_m1_o10_o16_pcu_sym.239.cif | 1 | 10 | 16 | 16035.8 | 32.6695 | 32.4249 | 31.0108 | 96.5906 | 75.2235 | 98.3418 | 1026 | 0 | 72 | 468 | 162 | 54 | 126 | 108 | 36 | 270 | 90 | 18 | 7.69215 | 5.66964 | 7.50421 | 31323.4 | 1.01398 | 8072.55 | 2577.16 | 2541.64 | 0 | 0 | 0 | 8685.36 | 0.27728 | 0.273458 | 0 | 0 | 0 | 60.785072 | 54.783682 | 60.070282 | 6.194122 | 5.149247 | 6.267564 | 24.938972 | 6.773882 | 19.439582 | 0.1061438 | 0.006510433 | 0.06771723 | 4.840672 | 5.292782 | 8.345582 | 60.186372 | 54.652682 | 57.914482 | 0.004870353 | 0.00395989 | 0.0103456 | 6.100637 | 5.07154 | 5.878428 | 0.797537 | 0.780025 | 1.758167 | 0.006386 | 0.00091
str_m1_o10_o16_pcu_sym.24.cif | 1 | 10 | 16 | 16451 | 32.5772 | 32.5343 | 31.2022 | 96.1979 | 74.2268 | 98.8277 | 1062 | 0 | 72 | 432 | 270 | 54 | 126 | 108 | 54 | 234 | 90 | 18 | 8.16444 | 6.75697 | 8.13851 | 31371.8 | 0.776451 | 8034.72 | 2561.13 | 3298.5 | 0 | 0 | 0 | 10513.3 | 0.33512 | 0.431605 | 0 | 0 | 0 | 60.586272 | 57.077282 | 59.326782 | 5.651261 | 5.168616 | 5.627014 | 24.124472 | 6.216782 | 20.116582 | 0.09402468 | 0.006741232 | 0.06822078 | 3.267972 | 5.504782 | 5.699682 | 60.922172 | 56.702282 | 59.045582 | 0.001434563 | 0.003185217 | 0.003999757 | 5.706085 | 5.055334 | 5.60648 | 0.251158 | 0.62944 | 0.712703 | 0.000815 | -0.001751
str_m1_o10_o16_pcu_sym.240.cif | 1 | 10 | 16 | 22791.4 | 32.6534 | 32.6582 | 30.8556 | 97.0175 | 74.8828 | 98.5068 | 1314 | 0 | 72 | 522 | 324 | 72 | 126 | 108 | 54 | 324 | 90 | 18 | 6.06976 | 4.9715 | 6.06955 | 31295.7 | 1.18011 | 7744.03 | 2474.48 | 2096.82 | 0 | 0 | 0 | 5322.76 | 0.17008 | 0.144122 | 0 | 0 | 0 | 73.291972 | 72.264882 | 72.638882 | 3.155199 | 2.968852 | 3.165817 | 54.107672 | 29.815582 | 47.794882 | 1.994831 | 0.06624429 | 0.6878779 | 15.158572 | 4.082182 | 7.190482 | 72.781872 | 72.253482 | 72.024082 | 0.02205218 | 0.0005923287 | 0.004738629 | 2.964574 | 2.981875 | 2.948854 | 7.431126 | 0.198444 | 1.605333 | 0.004146 | 0.02146
str_m1_o10_o16_pcu_sym.241.cif | 1 | 10 | 16 | 24095.2 | 32.5053 | 32.6763 | 30.9989 | 96.1712 | 74.2712 | 98.3878 | 1422 | 0 | 72 | 540 | 486 | 72 | 126 | 108 | 54 | 270 | 90 | 18 | 6.41493 | 4.88462 | 5.85736 | 31273.8 | 0.889905 | 8862.16 | 2833.74 | 3184.32 | 0 | 0 | 0 | 5731.85 | 0.18328 | 0.205955 | 0 | 0 | 0 | 58.472872 | 56.435182 | 57.333882 | 2.108627 | 1.545515 | 1.998236 | 45.277472 | 13.611682 | 37.387982 | 0.3892311 | 0.01302749 | 0.1314245 | 7.109672 | 4.915182 | 8.570382 | 57.998072 | 56.472082 | 56.830582 | 0.007744281 | 0.001290714 | 0.006827086 | 2.021432 | 1.569728 | 1.993418 | 3.827256 | 0.821431 | 3.42139 | 0.005536 | 0.006454
str_m1_o10_o16_pcu_sym.242.cif | 1 | 10 | 16 | 22215.4 | 32.6884 | 32.4982 | 31.1355 | 96.3414 | 75.1951 | 98.8469 | 1296 | 0 | 72 | 522 | 378 | 72 | 126 | 108 | 54 | 270 | 90 | 18 | 6.99031 | 5.39276 | 6.96328 | 31509.4 | 0.866118 | 7599.37 | 2411.78 | 2784.58 | 0 | 0 | 0 | 7951.71 | 0.25236 | 0.291369 | 0 | 0 | 0 | 65.709072 | 64.635182 | 64.235382 | 3.102087 | 2.312423 | 2.806094 | 51.448472 | 29.859582 | 47.640382 | 1.128852 | 0.06173195 | 0.46917 | 33.204972 | 8.899582 | 23.141582 | 65.058272 | 64.039382 | 64.224182 | 0.083046 | 0.005779774 | 0.03924305 | 2.760175 | 2.358116 | 2.838472 | 30.05713 | 2.448562 | 13.811586 | 0.033463 | 0.077266
str_m1_o10_o16_pcu_sym.243.cif | 1 | 10 | 16 | 16088.4 | 32.5232 | 32.6577 | 31.0459 | 96.3780 | 74.3564 | 98.3477 | 1026 | 0 | 72 | 450 | 234 | 72 | 126 | 108 | 18 | 252 | 90 | 18 | 8.41505 | 6.72993 | 7.84737 | 31327.3 | 0.775627 | 8086.02 | 2581.14 | 3327.81 | 0 | 0 | 0 | 10700.8 | 0.34158 | 0.440392 | 0 | 0 | 0 | 61.576272 | 55.782582 | 59.096382 | 6.729153 | 5.679831 | 6.454427 | 19.545072 | 6.726582 | 18.789282 | 0.05908605 | 0.004748763 | 0.04783571 | 3.966872 | 5.535582 | 5.632382 | 60.638772 | 54.035582 | 59.076082 | 0.01279804 | 0.006594814 | 0.005948385 | 6.480862 | 5.386751 | 6.395925 | 1.972769 | 1.223041 | 0.929097 | -0.000646 | 0.006203
str_m1_o10_o16_pcu_sym.244.cif | 1 | 10 | 16 | 14758.6 | 32.5556 | 32.5301 | 31.1240 | 96.7518 | 74.7337 | 98.6510 | 954 | 0 | 72 | 432 | 90 | 72 | 72 | 108 | 18 | 234 | 54 | 18 | 7.8185 | 5.94492 | 7.81835 | 31331.4 | 0.917408 | 7803.79 | 2490.73 | 2714.96 | 0 | 0 | 0 | 9191.37 | 0.29336 | 0.31977 | 0 | 0 | 0 | 59.691472 | 53.012782 | 57.630482 | 6.956737 | 5.644634 | 6.805815 | 16.796172 | 6.318682 | 14.145482 | 0.05536433 | 0.00467524 | 0.04699633 | 13.579472 | 3.584382 | 6.009382 | 59.657072 | 52.792482 | 56.855782 | 0.04260567 | 0.003970566 | 0.006694402 | 6.848258 | 5.604542 | 6.637737 | 6.215166 | 0.707747 | 1.007528 | 0.002724 | 0.038635
str_m1_o10_o16_pcu_sym.245.cif | 1 | 10 | 16 | 15640.5 | 32.6322 | 32.6438 | 31.0469 | 96.5267 | 75.0321 | 98.3333 | 1386 | 0 | 72 | 540 | 360 | 72 | 72 | 108 | 18 | 342 | 54 | 18 | 6.51294 | 4.60997 | 6.48664 | 31512.2 | 1.03183 | 7603.84 | 2412.98 | 2338.54 | 0.120763 | 0.038323 | 0.03714 | 5091.74 | 0.16158 | 0.156595 | 0 | 0 | 0 | 61.171872 | 56.965682 | 60.751482 | 6.373115 | 5.53834 | 6.567399 | 19.768272 | 6.363182 | 19.262482 | 0.06287523 | 0.004801637 | 0.04854704 | 11.309772 | 3.291682 | 4.538582 | 61.573472 | 56.500982 | 60.577882 | 0.01875899 | 0.001553659 | 0.005818228 | 6.402999 | 5.522157 | 6.442524 | 2.92679 | 0.281069 | 0.902195 | 0.004265 | 0.017205
str_m1_o10_o16_pcu_sym.246.cif | 1 | 10 | 16 | 14866.6 | 32.5559 | 32.5423 | 30.9785 | 96.7878 | 74.9093 | 98.6034 | 1098 | 0 | 72 | 468 | 270 | 72 | 72 | 108 | 18 | 270 | 54 | 18 | 7.79281 | 6.37027 | 7.71913 | 31223.5 | 0.806949 | 8631.26 | 2764.35 | 3425.68 | 0 | 0 | 0 | 9327.7 | 0.29874 | 0.370209 | 0 | 0 | 0 | 61.488672 | 53.413882 | 59.251182 | 7.20123 | 5.38945 | 6.964605 | 16.333772 | 7.008082 | 14.890382 | 0.03700913 | 0.003309432 | 0.03350463 | 15.279372 | 4.824882 | 4.667182 | 60.795172 | 56.028482 | 59.841582 | 0.05248006 | 0.002724227 | 0.004715268 | 7.080314 | 5.96328 | 7.092173 | 7.404696 | 0.456377 | 0.66419 | 0.001991 | 0.049756
str_m1_o10_o16_pcu_sym.247.cif | 1 | 10 | 16 | 16594.2 | 32.4870 | 32.6913 | 31.1569 | 95.9521 | 74.4677 | 97.7680 | 1242 | 0 | 72 | 432 | 126 | 72 | 72 | 108 | 18 | 450 | 90 | 72 | 5.99606 | 4.78657 | 5.99606 | 31509.9 | 1.11943 | 7438.69 | 2360.75 | 2108.88 | 14.7157 | 4.67019 | 4.17194 | 5490.28 | 0.17424 | 0.155651 | 0 | 0 | 0 | 62.631572 | 58.458382 | 61.260182 | 5.844867 | 5.211833 | 5.874968 | 18.505572 | 6.284782 | 17.355282 | 0.04706464 | 0.003929084 | 0.03942341 | 14.490172 | 4.158282 | 13.222982 | 62.306372 | 58.806882 | 60.199882 | 0.03792289 | 0.001488472 | 0.01940437 | 5.89289 | 5.298381 | 5.594268 | 6.428928 | 0.280649 | 3.465148 | 0.017916 | 0.036434
str_m1_o10_o16_pcu_sym.248.cif | 1 | 10 | 16 | 20145.7 | 32.5286 | 32.5139 | 31.0835 | 96.7140 | 75.0244 | 98.5445 | 1026 | 0 | 72 | 432 | 198 | 18 | 72 | 108 | 18 | 288 | 90 | 18 | 7.15308 | 6.11429 | 7.15308 | 31299.6 | 0.887026 | 8770.97 | 2802.26 | 3159.17 | 0 | 0 | 0 | 9328.52 | 0.29804 | 0.335999 | 0 | 0 | 0 | #VALUE! | 21604.69 | #VALUE! | #VALUE! | 2.658523 | #VALUE! | 83.710172 | 98.956782 | 88.936982 | 1.620529 | 0.9466487 | 1.244484 | 85.037572 | #VALUE! | 71.996682 | 27106.82 | #VALUE! | 23589.54 | 0.4067766 | #VALUE! | 0.200961 | 2.076949 | #VALUE! | 2.372084 | 195.657078 | NaN | 84.634443 | 0.200961 | 0.406777
str_m1_o10_o16_pcu_sym.249.cif | 1 | 10 | 16 | 17132.8 | 32.6591 | 32.7137 | 30.7917 | 96.6718 | 74.7632 | 98.9353 | 1314 | 0 | 72 | 522 | 288 | 18 | 108 | 108 | 18 | 324 | 90 | 18 | 6.47443 | 5.47771 | 6.40379 | 31258.1 | 1.07738 | 7093.65 | 2269.38 | 2106.38 | 0 | 0 | 0 | 5673.96 | 0.18152 | 0.168482 | 0 | 0 | 0 | 61.264572 | 53.969782 | 58.883682 | 5.909986 | 4.805887 | 5.669266 | 16.992572 | 4.836382 | 17.056382 | 0.04589442 | 0.003933975 | 0.04071722 | 2.796972 | 4.171382 | 4.117182 | 60.316672 | 54.776882 | 57.769682 | 0.005492389 | 0.002241315 | 0.003373646 | 5.683799 | 4.942496 | 5.443629 | 0.965357 | 0.453025 | 0.619122 | 0.001132 | 0.003251
str_m1_o10_o16_pcu_sym.25.cif | 1 | 10 | 16 | 14687.1 | 32.5459 | 32.5739 | 30.9554 | 96.0881 | 74.4210 | 98.2242 | 1422 | 0 | 72 | 540 | 468 | 18 | 108 | 108 | 36 | 306 | 90 | 18 | 6.87475 | 4.77126 | 6.8745 | 31207.7 | 0.908055 | 8313.19 | 2663.83 | 2933.55 | 3.00258 | 0.962129 | 1.05955 | 6684.68 | 0.2142 | 0.235889 | 0 | 0 | 0 | 61.332772 | 54.646882 | 60.014682 | 7.204268 | 5.808274 | 7.228963 | 10.493572 | 4.381882 | 12.150682 | 0.02846035 | 0.002777948 | 0.0277931 | 9.050872 | 4.213682 | 4.620782 | 60.871272 | 54.090682 | 59.824982 | 0.02888249 | 0.0032886 | 0.005338018 | 7.057676 | 5.610468 | 7.012235 | 4.088259 | 0.585568 | 0.760482 | 0.002049 | 0.025594
str_m1_o10_o16_pcu_sym.250.cif | 1 | 10 | 16 | 15949.1 | 32.5490 | 32.5642 | 31.0432 | 95.9285 | 74.2816 | 98.8188 | 1062 | 0 | 72 | 468 | 216 | 18 | 108 | 108 | 36 | 306 | 90 | 18 | 7.91407 | 6.89716 | 7.88651 | 31232.8 | 0.821032 | 7823.07 | 2504.76 | 3050.75 | 0 | 0 | 0 | 10012 | 0.32056 | 0.390435 | 0 | 0 | 0 | 61.125072 | 56.245782 | 59.043782 | 5.362904 | 4.44005 | 5.192632 | 30.496772 | 7.674882 | 26.269182 | 0.1771009 | 0.009191741 | 0.09376705 | 4.829372 | 5.282682 | 6.630482 | 59.571772 | 56.475782 | 58.256582 | 0.003692998 | 0.004953258 | 0.005423504 | 5.022033 | 4.485068 | 4.955088 | 0.734624 | 1.103284 | 1.093438 | 0.00047 | -0.00126
str_m1_o10_o16_pcu_sym.251.cif | 1 | 10 | 16 | 17360.3 | 32.5635 | 32.5225 | 31.0481 | 96.0976 | 74.3885 | 98.4440 | 972 | 0 | 72 | 432 | 216 | 18 | 108 | 108 | 36 | 252 | 90 | 18 | 8.48286 | 6.64554 | 8.00845 | 31248.2 | 0.75174 | 8086.43 | 2587.81 | 3442.43 | 0 | 0 | 0 | 11365 | 0.3637 | 0.483811 | 0 | 0 | 0 | 61.979872 | 55.742982 | 59.943482 | 5.627299 | 4.597968 | 5.458638 | 30.260172 | 8.826482 | 24.263282 | 0.1378087 | 0.007373144 | 0.07976821 | 13.640872 | 5.654282 | 5.258582 | 60.485672 | 56.776982 | 59.296482 | 0.02937161 | 0.004533332 | 0.003876661 | 5.400189 | 4.760476 | 5.265105 | 5.433558 | 0.951333 | 0.735557 | -0.000657 | 0.024838
str_m1_o10_o16_pcu_sym.252.cif | 1 | 10 | 16 | 16920.9 | 32.5232 | 32.5270 | 31.0811 | 96.7966 | 74.8564 | 98.4458 | 1116 | 0 | 72 | 486 | 324 | 18 | 108 | 108 | 36 | 234 | 90 | 18 | 7.80862 | 6.05107 | 7.80861 | 31283.8 | 0.775803 | 8135.33 | 2600.49 | 3352 | 0 | 0 | 0 | 10257.3 | 0.32788 | 0.422633 | 0 | 0 | 0 | 66.824972 | 64.165782 | 65.276682 | 5.157096 | 4.700512 | 4.999805 | 31.243672 | 9.380382 | 24.153782 | 0.1783534 | 0.009402573 | 0.09692156 | 24.963172 | 4.459382 | 8.108682 | 65.626172 | 64.091282 | 64.408082 | 0.0873476 | 0.003203139 | 0.008900236 | 4.915477 | 4.648145 | 4.806488 | 17.752142 | 0.688433 | 1.849861 | 0.005697 | 0.084144
str_m1_o10_o16_pcu_sym.253.cif | 1 | 10 | 16 | 16559.3 | 32.5539 | 32.5028 | 31.1408 | 96.3334 | 74.3994 | 98.4616 | 954 | 0 | 72 | 432 | 108 | 54 | 108 | 54 | 36 | 234 | 90 | 18 | 7.18228 | 5.9506 | 7.15018 | 31303.9 | 1.32175 | 7339.74 | 2344.68 | 1773.92 | 0 | 0 | 0 | 7941.79 | 0.2537 | 0.191943 | 0 | 0 | 0 | 55.474872 | 49.489682 | 53.752482 | 4.830452 | 3.754772 | 4.65068 | 22.723272 | 7.124882 | 21.115482 | 0.08397094 | 0.005706763 | 0.05886118 | 8.094372 | 4.252382 | 5.069682 | 57.175272 | 50.311382 | 53.739482 | 0.01086399 | 0.002989257 | 0.003375747 | 4.987964 | 3.795885 | 4.66995 | 2.175862 | 0.786712 | 0.722143 | 0.000386 | 0.007875
str_m1_o10_o16_pcu_sym.254.cif | 1 | 10 | 16 | 17390.7 | 32.6190 | 32.4902 | 31.0876 | 95.9948 | 74.5050 | 98.3188 | 954 | 0 | 72 | 432 | 198 | 54 | 108 | 54 | 36 | 234 | 18 | 18 | 8.4225 | 6.75672 | 8.07958 | 31340.2 | 0.751432 | 8091.06 | 2581.69 | 3435.69 | 0 | 0 | 0 | 11477.4 | 0.36622 | 0.487363 | 0 | 0 | 0 | 62.434372 | 57.601182 | 60.929382 | 4.580437 | 3.884053 | 4.512728 | 40.626372 | 10.883582 | 32.714382 | 0.4515747 | 0.01473201 | 0.1547896 | 38.301172 | 5.548782 | 7.104882 | 60.483072 | 57.083382 | 59.409082 | 0.186456 | 0.004456405 | 0.01639382 | 4.351676 | 3.864307 | 4.216093 | 42.804084 | 1.152069 | 3.884503 | 0.011937 | 0.182
str_m1_o10_o16_pcu_sym.255.cif | 1 | 10 | 16 | 16254.1 | 32.5521 | 32.5078 | 31.0998 | 96.0540 | 74.4727 | 98.4131 | 954 | 0 | 72 | 432 | 216 | 54 | 108 | 54 | 36 | 234 | 18 | 18 | 8.40046 | 6.74893 | 8.07235 | 31291.4 | 0.735419 | 8154.7 | 2606.05 | 3543.63 | 0 | 0 | 0 | 11593.5 | 0.3705 | 0.503795 | 0 | 0 | 0 | 32273.13 | #VALUE! | 33048.81 | 7.696286 | #VALUE! | 7.429645 | 340.871972 | 422.231082 | 372.443082 | 4.030669 | 3.098455 | 3.581601 | 274.209872 | 280.438882 | 300.439282 | 36222.33 | 40781.88 | 35516.93 | 0.8033235 | 0.8031327 | 0.5592066 | 6.618669 | 6.027667 | 6.899785 | 121.250995 | 133.107823 | 80.96591 | -0.243926 | 0.000191
str_m1_o10_o16_pcu_sym.256.cif | 1 | 10 | 16 | 18390.5 | 32.7005 | 32.5334 | 30.9350 | 96.6555 | 75.2141 | 98.8427 | 1026 | 0 | 72 | 432 | 126 | 54 | 108 | 54 | 36 | 306 | 18 | 18 | 7.46805 | 5.69452 | 7.46797 | 31341.1 | 1.04581 | 8355.26 | 2665.92 | 2549.14 | 0 | 0 | 0 | 7738.73 | 0.24692 | 0.236105 | 0 | 0 | 0 | 60.859272 | 53.296682 | 59.086082 | 5.490851 | 4.3334 | 5.384916 | 20.628872 | 6.158682 | 19.265682 | 0.05760039 | 0.004409886 | 0.04476224 | 6.030172 | 5.727782 | 6.346682 | 59.760872 | 53.596082 | 58.218382 | 0.01462168 | 0.002936299 | 0.005954161 | 5.297213 | 4.350708 | 5.311231 | 2.757499 | 0.674226 | 1.11993 | 0.003018 | 0.011685
str_m1_o10_o16_pcu_sym.257.cif | 1 | 10 | 16 | 15208.7 | 32.5101 | 32.6495 | 31.0574 | 96.2255 | 74.3608 | 98.3075 | 1062 | 0 | 72 | 450 | 270 | 54 | 108 | 54 | 18 | 252 | 18 | 18 | 7.75213 | 6.28204 | 7.68712 | 31328.3 | 0.777525 | 8396.18 | 2680.06 | 3446.91 | 0 | 0 | 0 | 10288.2 | 0.3284 | 0.422366 | 0 | 0 | 0 | 61.693672 | 51.723382 | 58.648382 | 6.897381 | 5.004077 | 6.458593 | 11.272272 | 5.261082 | 13.881982 | 0.02451886 | 0.00248542 | 0.02544596 | 11.289772 | 3.017982 | 8.796482 | 59.526772 | 52.520882 | 57.616282 | 0.03610434 | 0.002531446 | 0.01378159 | 6.602727 | 5.307876 | 6.449907 | 5.462626 | 0.476446 | 2.134574 | 0.01125 | 0.033573
str_m1_o10_o16_pcu_sym.258.cif | 1 | 10 | 16 | 15278.4 | 32.5393 | 32.5021 | 31.0995 | 96.0274 | 74.6353 | 98.3978 | 972 | 0 | 72 | 432 | 216 | 54 | 108 | 54 | 18 | 252 | 18 | 18 | 8.1688 | 6.79784 | 8.0037 | 31299.2 | 0.750514 | 8101.57 | 2588.43 | 3448.87 | 0 | 0 | 0 | 11278.4 | 0.36034 | 0.480124 | 0 | 0 | 0 | 60.219072 | 51.610582 | 57.319182 | 7.167158 | 5.437042 | 6.776331 | 14.936172 | 4.224082 | 13.591882 | 0.02676982 | 0.002690072 | 0.02728034 | 5.912372 | 4.869482 | 5.630082 | 59.085472 | 51.765582 | 57.387082 | 0.006591004 | 0.003357681 | 0.005851398 | 6.975292 | 5.472307 | 6.707849 | 0.943962 | 0.612963 | 0.871449 | 0.002494 | 0.003233
str_m1_o10_o16_pcu_sym.259.cif | 1 | 10 | 16 | 21398.8 | 32.5100 | 32.5570 | 30.6653 | 97.0763 | 74.8542 | 98.6549 | 1890 | 0 | 72 | 720 | 648 | 54 | 108 | 54 | 18 | 450 | 18 | 18 | 5.52668 | 3.12621 | 5.51229 | 30853 | 1.14148 | 4592.39 | 1488.48 | 1303.99 | 0 | 0 | 0 | 1518.58 | 0.04922 | 0.04312 | 0 | 0 | 0 | 60.423472 | 53.883482 | 57.948682 | 4.121544 | 3.027698 | 3.863908 | 30.406272 | 9.753482 | 26.247382 | 0.1325729 | 0.007276109 | 0.07692955 | 5.490872 | 4.199082 | 6.543482 | 58.119072 | 53.750482 | 57.517382 | 0.01174365 | 0.001738415 | 0.007752771 | 3.744364 | 2.998799 | 3.859015 | 3.133217 | 0.579124 | 2.006993 | 0.006014 | 0.010005
str_m1_o10_o16_pcu_sym.26.cif | 1 | 10 | 16 | 16560.6 | 32.5114 | 32.5124 | 31.0685 | 96.3075 | 74.6227 | 98.2750 | 1080 | 0 | 72 | 450 | 144 | 54 | 108 | 54 | 72 | 342 | 18 | 18 | 7.8532 | 6.14024 | 7.8532 | 31246.2 | 0.889537 | 7818.89 | 2502.35 | 2813.09 | 0 | 0 | 0 | 8548.97 | 0.2736 | 0.307576 | 0 | 0 | 0 | 56.947572 | 50.383282 | 54.983382 | 5.023447 | 3.66177 | 4.742075 | 24.378672 | 5.749382 | 17.348682 | 0.0795563 | 0.004655628 | 0.049183 | 2.852472 | 3.954282 | 3.802182 | 57.643572 | 50.044782 | 55.292682 | 0.003846479 | 0.002004758 | 0.002373102 | 5.029504 | 3.69701 | 4.751078 | 0.764018 | 0.541723 | 0.498988 | 0.000368 | 0.001842
str_m1_o10_o16_pcu_sym.260.cif | 1 | 10 | 16 | 21241.5 | 32.6376 | 32.5000 | 31.0289 | 96.3090 | 74.6398 | 98.6233 | 1728 | 0 | 72 | 648 | 648 | 54 | 108 | 54 | 72 | 360 | 18 | 18 | 6.3009 | 4.96816 | 6.30075 | 31293.5 | 1.00311 | 6309.53 | 2016.24 | 2009.99 | 0 | 0 | 0 | 4403.62 | 0.14072 | 0.140283 | 0 | 0 | 0 | 66.610472 | 65.119282 | 65.852982 | 3.834983 | 3.63947 | 3.859233 | 44.900272 | 16.635582 | 37.747582 | 0.7644328 | 0.02477697 | 0.2536403 | 25.922072 | 3.017982 | 3.989282 | 66.331372 | 65.200482 | 65.394382 | 0.05412518 | 0.001661841 | 0.009961632 | 3.755295 | 3.683958 | 3.810644 | 14.398617 | 0.450651 | 2.611545 | 0.0083 | 0.052463
str_m1_o10_o16_pcu_sym.261.cif | 1 | 10 | 16 | 15967 | 32.4933 | 32.5140 | 31.2455 | 96.3869 | 74.4282 | 98.5309 | 1134 | 0 | 72 | 468 | 324 | 54 | 108 | 54 | 36 | 234 | 18 | 18 | 8.16552 | 6.7659 | 8.16549 | 31358.5 | 0.789209 | 7860.05 | 2506.52 | 3175.98 | 0 | 0 | 0 | 10115.6 | 0.32258 | 0.408738 | 0 | 0 | 0 | 58.616472 | 52.832782 | 55.706682 | 5.180472 | 4.307641 | 4.824945 | 23.336372 | 7.063382 | 18.329382 | 0.09514624 | 0.006237866 | 0.06375023 | 8.031172 | 4.870782 | 4.203582 | 56.860372 | 53.198582 | 55.432182 | 0.01356548 | 0.003569863 | 0.002154444 | 4.932254 | 4.323918 | 4.790643 | 2.747611 | 0.824783 | 0.449269 | -0.001415 | 0.009996
str_m1_o10_o16_pcu_sym.262.cif | 1 | 10 | 16 | 14668.2 | 32.4823 | 32.6558 | 31.0444 | 97.0625 | 74.8927 | 98.2786 | 1224 | 0 | 72 | 504 | 360 | 54 | 108 | 54 | 36 | 288 | 18 | 18 | 8.07355 | 5.44175 | 8.06943 | 31334.5 | 0.833712 | 8528.27 | 2721.69 | 3264.54 | 0 | 0 | 0 | 8345.01 | 0.26632 | 0.319439 | 0 | 0 | 0 | 82.260872 | 80.947182 | 81.435282 | 7.661499 | 6.781507 | 7.784261 | 13.093672 | 5.022682 | 12.240682 | 0.02966963 | 0.002931512 | 0.03035137 | 10.673372 | 5.296382 | 4.216182 | 81.866672 | 80.565782 | 80.814082 | 0.03463274 | 0.002767892 | 0.005863023 | 7.653475 | 6.367707 | 7.133936 | 4.520575 | 0.434242 | 0.821028 | 0.003095 | 0.031865
str_m1_o10_o16_pcu_sym.263.cif | 1 | 10 | 16 | 15478.2 | 32.7044 | 32.5277 | 30.6735 | 97.1081 | 75.0193 | 99.0798 | 1944 | 0 | 72 | 738 | 648 | 54 | 108 | 54 | 36 | 486 | 18 | 18 | 5.12676 | 2.97976 | 5.12672 | 31008.5 | 1.17817 | 4425.92 | 1427.32 | 1211.47 | 4.33297 | 1.39735 | 1.18603 | 1716.63 | 0.05536 | 0.046988 | 0 | 0 | 0 | 60.594972 | 52.943382 | 58.758382 | 6.702756 | 5.157454 | 6.490632 | 11.597072 | 4.989082 | 10.401582 | 0.02242509 | 0.002280627 | 0.02315515 | 9.556572 | 3.375882 | 4.626482 | 60.083172 | 52.244182 | 57.345482 | 0.01893631 | 0.004057319 | 0.003450014 | 6.459239 | 5.073213 | 6.161408 | 2.928731 | 0.798954 | 0.559379 | -0.000607 | 0.014879
str_m1_o10_o16_pcu_sym.264.cif | 1 | 10 | 16 | 14957 | 32.5414 | 32.6493 | 30.7933 | 96.9609 | 75.3948 | 98.6649 | 1530 | 0 | 72 | 792 | 396 | 54 | 108 | 54 | 36 | 234 | 18 | 18 | 6.32353 | 4.93229 | 6.29115 | 31179.3 | 1.00486 | 6936.56 | 2224.73 | 2213.96 | 0 | 0 | 0 | 4718.06 | 0.15132 | 0.150587 | 0 | 0 | 0 | 60.667572 | 53.452882 | 58.041582 | 6.945678 | 5.556161 | 6.536177 | 13.846272 | 5.206282 | 14.064682 | 0.03322859 | 0.002975196 | 0.03036705 | 14.348672 | 3.715982 | 5.176082 | 59.298772 | 54.701382 | 58.179482 | 0.04273584 | 0.0040583 | 0.005843418 | 6.690747 | 5.718908 | 6.59185 | 6.380918 | 0.708919 | 0.885575 | 0.001785 | 0.038678
str_m1_o10_o16_pcu_sym.265.cif | 1 | 10 | 16 | 17938.6 | 32.6763 | 32.6580 | 30.7549 | 96.5646 | 74.7569 | 98.2464 | 1062 | 0 | 72 | 432 | 144 | 54 | 108 | 72 | 36 | 342 | 18 | 18 | 6.43733 | 5.24436 | 6.42741 | 31236.8 | 1.31043 | 8121.73 | 2600.05 | 1984.13 | 0 | 0 | 0 | 6882.71 | 0.22034 | 0.168144 | 0 | 0 | 0 | 63.110272 | 56.295882 | 60.531582 | 5.766916 | 4.529021 | 5.47798 | 31.031472 | 7.949282 | 26.730882 | 0.1809339 | 0.01005095 | 0.1032299 | 22.120972 | 6.688782 | 4.261482 | 62.490572 | 57.017882 | 60.297582 | 0.05914062 | 0.00525682 | 0.001449388 | 5.582749 | 4.599757 | 5.359627 | 10.582866 | 1.141705 | 0.270157 | -0.003807 | 0.053884
str_m1_o10_o16_pcu_sym.27.cif | 1 | 10 | 16 | 16597.7 | 32.5567 | 32.5216 | 30.9229 | 96.5735 | 74.7190 | 98.4147 | 1062 | 0 | 72 | 486 | 162 | 54 | 54 | 72 | 36 | 288 | 18 | 18 | 7.87589 | 5.31993 | 7.87576 | 31144.5 | 0.918705 | 8204.16 | 2634.23 | 2867.33 | 0 | 0 | 0 | 7974.23 | 0.25604 | 0.278697 | 0 | 0 | 0 | 60.129272 | 55.843182 | 58.014682 | 4.887147 | 3.98995 | 4.606494 | 32.540172 | 8.784982 | 27.299882 | 0.2175181 | 0.01054363 | 0.1094429 | 6.045272 | 3.924982 | 8.569482 | 59.138172 | 55.237782 | 57.742082 | 0.005838158 | 0.002952216 | 0.01383324 | 4.590775 | 3.901667 | 4.601089 | 1.270444 | 0.755898 | 3.003508 | 0.010881 | 0.002886
str_m1_o10_o16_pcu_sym.28.cif | 1 | 10 | 16 | 14363.2 | 32.5253 | 32.5181 | 31.0808 | 96.6317 | 75.0776 | 98.5849 | 972 | 0 | 72 | 450 | 198 | 54 | 54 | 72 | 18 | 234 | 18 | 18 | 8.15926 | 6.37306 | 8.15862 | 31306.1 | 0.758951 | 8435.88 | 2694.64 | 3550.48 | 0 | 0 | 0 | 10842.6 | 0.34634 | 0.45634 | 0 | 0 | 0 | 61.001672 | 57.495582 | 59.713582 | 7.588636 | 6.759197 | 7.473975 | 17.396272 | 6.484682 | 15.394182 | 0.05172246 | 0.004191267 | 0.04257408 | 14.407472 | 3.673482 | 6.725882 | 60.115972 | 55.968582 | 59.177182 | 0.03888409 | 0.002471594 | 0.01751699 | 7.346705 | 6.534407 | 7.339806 | 5.287432 | 0.377865 | 2.384187 | 0.015045 | 0.036412
str_m1_o10_o16_pcu_sym.29.cif | 1 | 10 | 16 | 19081.7 | 32.5171 | 32.6728 | 31.0735 | 96.2974 | 74.3632 | 98.2390 | 972 | 0 | 72 | 450 | 198 | 54 | 54 | 72 | 18 | 234 | 18 | 18 | 8.43377 | 6.54024 | 8.20939 | 31375.7 | 0.757268 | 8412.19 | 2681.11 | 3540.51 | 0 | 0 | 0 | 10827.1 | 0.34508 | 0.455691 | 0 | 0 | 0 | 59.342872 | 54.609082 | 57.292882 | 4.016497 | 3.290509 | 3.825498 | 35.752772 | 10.377282 | 30.307682 | 0.265904 | 0.01232071 | 0.1284162 | 5.116372 | 5.054782 | 5.129782 | 58.082472 | 54.674382 | 57.031282 | 0.004831855 | 0.002384484 | 0.003338277 | 3.756856 | 3.271511 | 3.690332 | 1.284857 | 0.728134 | 0.903696 | 0.000954 | 0.002447
str_m1_o10_o16_pcu_sym.3.cif | 1 | 10 | 16 | 15299.3 | 32.5586 | 32.5774 | 30.9861 | 96.2737 | 74.2335 | 98.8036 | 1206 | 0 | 72 | 468 | 288 | 54 | 54 | 72 | 18 | 378 | 18 | 18 | 7.19254 | 6.27776 | 7.17278 | 31177.7 | 0.8877 | 7759.17 | 2488.69 | 2803.53 | 1.30503 | 0.418577 | 0.47153 | 8529.6 | 0.27358 | 0.30819 | 0 | 0 | 0 | 60.226972 | 52.334482 | 57.105082 | 6.905721 | 5.27847 | 6.51788 | 13.914672 | 5.084682 | 16.852582 | 0.03709974 | 0.003366167 | 0.03404731 | 9.322572 | 5.849082 | 5.847882 | 59.352172 | 52.220982 | 57.840882 | 0.0201251 | 0.003941357 | 0.007562437 | 6.752211 | 5.30453 | 6.615505 | 2.97754 | 0.742274 | 1.141995 | 0.003621 | 0.016184
str_m1_o10_o16_pcu_sym.30.cif | 1 | 10 | 16 | 17101.1 | 32.7296 | 32.4680 | 30.9445 | 96.7964 | 74.9590 | 98.3252 | 1044 | 0 | 72 | 522 | 126 | 54 | 54 | 72 | 90 | 234 | 18 | 18 | 6.81487 | 6.01768 | 6.78996 | 31310 | 0.854361 | 8269.24 | 2641.09 | 3091.3 | 0 | 0 | 0 | 8600.84 | 0.2747 | 0.321527 | 0 | 0 | 0 | 59.256472 | 54.673082 | 56.226082 | 4.468496 | 3.818672 | 4.137301 | 31.957272 | 9.819682 | 25.392082 | 0.1869646 | 0.009402904 | 0.09962517 | 2.477572 | 4.789182 | 3.785682 | 59.693672 | 55.647182 | 57.028282 | 0.0001578846 | 0.001801054 | 0.0005789101 | 4.629071 | 3.950658 | 4.245674 | 0.034073 | 0.455431 | 0.136217 | -0.001222 | -0.001643
str_m1_o10_o16_pcu_sym.31.cif | 1 | 10 | 16 | 14793.9 | 32.5249 | 32.5206 | 31.0829 | 96.6467 | 75.0705 | 98.5856 | 990 | 0 | 72 | 432 | 234 | 54 | 54 | 72 | 18 | 234 | 18 | 18 | 8.16252 | 6.37346 | 8.16226 | 31308.5 | 0.749351 | 8469.55 | 2705.19 | 3610.04 | 0 | 0 | 0 | 11058.8 | 0.35322 | 0.471368 | 0 | 0 | 0 | 60.734072 | 54.567882 | 59.092682 | 7.445055 | 6.196202 | 7.277452 | 10.925272 | 6.373682 | 12.454382 | 0.02381387 | 0.002467233 | 0.02492919 | 20.675872 | 4.991782 | 3.905882 | 59.733772 | 55.499382 | 59.290982 | 0.08613685 | 0.004278791 | 0.001101805 | 7.168691 | 6.303808 | 7.405106 | 12.003686 | 0.678084 | 0.148641 | -0.003177 | 0.081858
str_m1_o10_o16_pcu_sym.32.cif | 1 | 10 | 16 | 14381 | 32.6111 | 32.5084 | 31.0941 | 96.1055 | 74.1104 | 98.6569 | 990 | 0 | 72 | 450 | 216 | 54 | 54 | 72 | 18 | 252 | 18 | 18 | 8.39324 | 6.76618 | 8.06592 | 31269.6 | 0.762707 | 7855.6 | 2512.22 | 3293.82 | 0 | 0 | 0 | 11023.1 | 0.35252 | 0.462196 | 0 | 0 | 0 | 60.075272 | 53.915782 | 58.480682 | 7.49676 | 6.104179 | 7.37923 | 15.821372 | 5.186582 | 14.548782 | 0.04602601 | 0.003852305 | 0.03948265 | 13.950272 | 6.327282 | 6.791782 | 60.150872 | 55.675582 | 58.932882 | 0.03595717 | 0.007245671 | 0.008267853 | 7.536952 | 6.499972 | 7.426264 | 4.766013 | 1.113609 | 1.112213 | 0.001022 | 0.028711
str_m1_o10_o16_pcu_sym.33.cif | 1 | 10 | 16 | 19258.6 | 32.5052 | 32.4672 | 31.1865 | 96.0785 | 75.1420 | 98.1751 | 1170 | 0 | 72 | 432 | 216 | 54 | 54 | 72 | 18 | 396 | 18 | 54 | 7.07376 | 5.12938 | 7.04265 | 31406 | 0.961328 | 8554.99 | 2724 | 2833.58 | 0 | 0 | 0 | 7424.38 | 0.2364 | 0.24591 | 0 | 0 | 0 | 63.714872 | 59.171182 | 62.636782 | 4.467589 | 3.795042 | 4.436371 | 31.575472 | 8.276982 | 25.986382 | 0.1592691 | 0.008458559 | 0.08599794 | 22.517572 | 4.519782 | 3.512482 | 62.030372 | 60.600682 | 60.474082 | 0.05010229 | 0.001703135 | 0.00102292 | 4.143006 | 3.973638 | 4.052719 | 12.081128 | 0.42818 | 0.252151 | -0.00068 | 0.048399
str_m1_o10_o16_pcu_sym.34.cif | 1 | 10 | 16 | 21784.3 | 32.6964 | 32.6211 | 31.0349 | 96.7056 | 74.3498 | 98.4392 | 1026 | 0 | 72 | 432 | 162 | 54 | 54 | 90 | 36 | 234 | 18 | 54 | 7.15942 | 5.40018 | 6.84465 | 31425.6 | 1.35956 | 7540.23 | 2399.39 | 1764.83 | 0 | 0 | 0 | 6953.86 | 0.22128 | 0.162759 | 0 | 0 | 0 | 61.884772 | 60.938682 | 61.165382 | 2.247008 | 1.47172 | 2.163044 | 35.647172 | 9.866882 | 26.326382 | 0.1412302 | 0.006325657 | 0.05960256 | 7.874072 | 3.017982 | 9.156982 | 61.016372 | 61.115282 | 60.279282 | 0.008079213 | 0.000486589 | 0.009566523 | 2.150315 | 1.629807 | 2.103896 | 3.753466 | 0.298258 | 4.542504 | 0.00908 | 0.007593
str_m1_o10_o16_pcu_sym.35.cif | 1 | 10 | 16 | 16126.7 | 32.6677 | 32.7185 | 30.7525 | 96.4945 | 74.6261 | 98.3968 | 1368 | 0 | 72 | 432 | 216 | 54 | 54 | 90 | 36 | 576 | 18 | 72 | 6.84492 | 4.62619 | 6.84475 | 31258 | 1.14953 | 7174.27 | 2295.18 | 1996.63 | 0 | 0 | 0 | 5158.82 | 0.16504 | 0.143572 | 0 | 0 | 0 | 59.631372 | 52.515282 | 58.304982 | 5.992404 | 4.827609 | 5.953394 | 21.419872 | 7.712682 | 17.631482 | 0.06317474 | 0.004694079 | 0.04757948 | 4.910872 | 5.619682 | 3.017982 | 58.627672 | 51.938182 | 58.638782 | 0.01999789 | 0.003162457 | 0.001227778 | 5.875257 | 4.590245 | 6.017809 | 3.400344 | 0.688263 | 0.20382 | -0.001935 | 0.016835
str_m1_o10_o16_pcu_sym.36.cif | 1 | 10 | 16 | 16290.5 | 32.5241 | 32.6629 | 31.1512 | 97.0075 | 74.5415 | 98.5462 | 1062 | 0 | 72 | 522 | 126 | 54 | 54 | 90 | 90 | 252 | 18 | 72 | 7.00829 | 5.53527 | 7.00829 | 31423.5 | 0.866492 | 8389.19 | 2669.72 | 3081.07 | 0 | 0 | 0 | 8354.25 | 0.26586 | 0.306823 | 0 | 0 | 0 | 57.905872 | 49.709782 | 54.494382 | 5.345662 | 3.763568 | 4.880605 | 20.837872 | 5.024782 | 16.331582 | 0.06619809 | 0.00477579 | 0.04800344 | 2.477572 | 4.650682 | 5.187682 | 56.080472 | 48.937382 | 54.487082 | 0.002369479 | 0.002854424 | 0.00507044 | 4.892557 | 3.698235 | 4.727602 | 0.483819 | 0.771062 | 1.071446 | 0.002216 | -0.000485
str_m1_o10_o16_pcu_sym.37.cif | 1 | 10 | 16 | 17565 | 32.4372 | 32.5761 | 31.1161 | 96.7779 | 74.6019 | 98.5896 | 1674 | 0 | 72 | 648 | 594 | 54 | 54 | 90 | 90 | 306 | 54 | 72 | 6.92766 | 3.54796 | 6.92744 | 31237.8 | 1.01062 | 6005.54 | 1922.52 | 1902.33 | 8.60934 | 2.75607 | 2.72712 | 4104.65 | 0.1314 | 0.13002 | 0 | 0 | 0 | 62.968572 | 57.060682 | 60.729282 | 5.199675 | 4.472138 | 5.11257 | 15.780572 | 6.425082 | 15.265982 | 0.04188443 | 0.003398804 | 0.03561059 | 6.491272 | 3.722982 | 3.288282 | 61.622572 | 55.346282 | 59.789682 | 0.007065186 | 0.0009906063 | 0.0004953032 | 5.083945 | 4.240797 | 4.991688 | 1.388316 | 0.233356 | 0.099126 | -0.000495 | 0.006075
str_m1_o10_o16_pcu_sym.38.cif | 1 | 10 | 16 | 14938.5 | 32.5220 | 32.5243 | 31.0967 | 96.6732 | 75.0541 | 98.5881 | 954 | 0 | 72 | 432 | 216 | 54 | 54 | 90 | 90 | 234 | 54 | 72 | 8.17288 | 6.3738 | 8.11179 | 31319.5 | 0.734759 | 8458.16 | 2700.6 | 3675.5 | 0 | 0 | 0 | 11566.3 | 0.3693 | 0.502614 | 0 | 0 | 0 | 64.087972 | 59.836782 | 62.517882 | 7.144004 | 6.062998 | 7.012123 | 14.186372 | 5.678882 | 13.147682 | 0.03229909 | 0.003085986 | 0.03116779 | 5.263872 | 3.340482 | 4.905082 | 63.573872 | 60.068682 | 61.494282 | 0.006781136 | 0.001814104 | 0.004953643 | 6.867798 | 6.285243 | 6.826228 | 0.986394 | 0.288341 | 0.724952 | 0.00314 | 0.004967
str_m1_o10_o16_pcu_sym.39.cif | 1 | 10 | 16 | 16741.3 | 32.5562 | 32.5008 | 31.0897 | 96.4981 | 75.0476 | 98.3173 | 2034 | 0 | 72 | 756 | 810 | 54 | 54 | 90 | 90 | 342 | 54 | 72 | 5.92425 | 4.1866 | 5.87096 | 31348.8 | 1.11779 | 4763.85 | 1519.63 | 1359.49 | 0 | 0 | 0 | 2780.64 | 0.0887 | 0.079353 | 0 | 0 | 0 | 59.254972 | 54.965782 | 58.043382 | 4.752624 | 4.050205 | 4.680126 | 34.042172 | 10.443682 | 28.167082 | 0.2390077 | 0.01149254 | 0.1206776 | 13.675472 | 3.503782 | 8.071282 | 58.375972 | 56.187782 | 56.947182 | 0.02807428 | 0.001887548 | 0.01314713 | 4.550584 | 4.141578 | 4.476098 | 6.16321 | 0.4553 | 2.934248 | 0.01126 | 0.026187
str_m1_o10_o16_pcu_sym.4.cif | 1 | 10 | 16 | 19009.1 | 32.6531 | 32.5066 | 30.9166 | 96.8008 | 75.1845 | 98.9965 | 1314 | 0 | 72 | 540 | 360 | 72 | 54 | 90 | 90 | 270 | 54 | 72 | 6.85324 | 5.25334 | 6.85315 | 31229 | 1.15012 | 7310.2 | 2340.84 | 2035.3 | 0 | 0 | 0 | 5486.93 | 0.1757 | 0.152767 | 0 | 0 | 0 | 68.362672 | 64.971482 | 67.338682 | 4.720181 | 4.344914 | 4.804804 | 36.791672 | 12.226682 | 32.704282 | 0.3217722 | 0.01452988 | 0.1560305 | 18.343972 | 3.017982 | 5.078582 | 66.144772 | 65.562882 | 66.039882 | 0.04478381 | 0.0006523192 | 0.00279866 | 4.492306 | 4.441357 | 4.683788 | 9.959034 | 0.146727 | 0.596923 | 0.002146 | 0.044131
str_m1_o10_o16_pcu_sym.40.cif | 1 | 10 | 16 | 14633.5 | 32.5321 | 32.5251 | 31.1643 | 96.6311 | 74.8817 | 98.6426 | 954 | 0 | 72 | 432 | 144 | 72 | 54 | 90 | 90 | 234 | 72 | 72 | 8.01607 | 6.16587 | 7.692 | 31371.8 | 0.802095 | 8249.98 | 2629.75 | 3278.6 | 0 | 0 | 0 | 10803.2 | 0.34436 | 0.429326 | 0 | 0 | 0 | 60.382472 | 52.781182 | 58.329682 | 7.208938 | 5.568654 | 6.979205 | 12.668472 | 5.041282 | 14.861082 | 0.03621143 | 0.003266478 | 0.03358732 | 12.243372 | 4.096982 | 5.796682 | 59.052772 | 52.107382 | 57.587482 | 0.02266033 | 0.004052346 | 0.008979397 | 6.85197 | 5.406957 | 6.756422 | 3.30382 | 0.748719 | 1.327688 | 0.004927 | 0.018608
str_m1_o10_o16_pcu_sym.41.cif | 1 | 10 | 16 | 16742.1 | 32.5459 | 32.5542 | 31.0807 | 95.6951 | 74.3264 | 98.6699 | 1062 | 0 | 72 | 468 | 270 | 72 | 54 | 90 | 90 | 234 | 18 | 72 | 8.30458 | 6.76193 | 8.3044 | 31284.1 | 0.779581 | 8158.66 | 2607.92 | 3345.29 | 0 | 0 | 0 | 10087.9 | 0.32246 | 0.413632 | 0 | 0 | 0 | 59.685772 | 55.247682 | 58.137582 | 4.533655 | 3.86835 | 4.435459 | 24.880672 | 8.859582 | 22.152982 | 0.1064144 | 0.006773344 | 0.07017041 | 4.420672 | 3.424482 | 3.017982 | 58.799772 | 57.359682 | 57.805482 | 0.002526565 | 0.0020547 | 0.002705754 | 4.518728 | 4.15077 | 4.333303 | 0.558573 | 0.494522 | 0.623785 | 0.000651 | 0.000472
str_m1_o10_o16_pcu_sym.42.cif | 1 | 10 | 16 | 16883.4 | 32.7501 | 32.4909 | 30.9581 | 96.0529 | 74.8791 | 98.7675 | 1638 | 0 | 72 | 684 | 612 | 72 | 54 | 90 | 36 | 234 | 18 | 72 | 6.45079 | 4.06366 | 6.30974 | 31355.2 | 0.942061 | 6711.55 | 2140.49 | 2272.13 | 0 | 0 | 0 | 4897.06 | 0.15618 | 0.165785 | 0 | 0 | 0 | 60.711472 | 56.006082 | 58.695382 | 5.416267 | 4.47661 | 5.222295 | 33.215972 | 9.081782 | 27.273982 | 0.2097149 | 0.01086274 | 0.1102918 | 7.331472 | 4.373582 | 6.372882 | 59.647372 | 56.248682 | 58.055682 | 0.009441226 | 0.004537001 | 0.005875594 | 5.226749 | 4.519427 | 5.223095 | 1.804522 | 1.002885 | 1.123801 | 0.001339 | 0.004904
str_m1_o10_o16_pcu_sym.43.cif | 1 | 10 | 16 | 17640.3 | 32.4361 | 32.3764 | 31.2584 | 95.7427 | 74.7392 | 98.1772 | 1674 | 0 | 72 | 648 | 576 | 72 | 54 | 72 | 36 | 306 | 18 | 72 | 5.58032 | 3.6437 | 5.58032 | 31279.5 | 1.43891 | 5447.09 | 1741.43 | 1210.24 | 0.038956 | 0.012454 | 0.008655 | 2691.91 | 0.08606 | 0.059809 | 0 | 0 | 0 | 95.669972 | 97.773982 | 94.917582 | 4.722017 | 3.974258 | 4.437555 | 41.318272 | 13.725082 | 34.614482 | 0.4520275 | 0.01848041 | 0.1804845 | 10.240772 | 4.992782 | 4.994182 | 95.275672 | 97.157782 | 94.341882 | 0.01167214 | 0.002363905 | 0.002052119 | 4.477118 | 3.880807 | 4.61885 | 2.604458 | 0.608518 | 0.443848 | -0.000312 | 0.009308
str_m1_o10_o16_pcu_sym.44.cif | 1 | 10 | 16 | 16234.9 | 32.7149 | 32.5503 | 31.0251 | 96.4144 | 74.9452 | 98.1979 | 1800 | 0 | 72 | 702 | 738 | 72 | 54 | 72 | 18 | 270 | 18 | 72 | 5.84193 | 4.10498 | 5.822 | 31481.5 | 0.973466 | 6507.44 | 2067.07 | 2123.41 | 1.33437 | 0.423857 | 0.435411 | 3393.08 | 0.10778 | 0.110718 | 0 | 0 | 0 | 8725.341772 | #VALUE! | 7711.659482 | 6.829602 | #VALUE! | 6.833341 | 111.334272 | 118.385882 | 114.964382 | 3.241474 | 2.526631 | 3.090558 | 76.302372 | 51.986182 | 66.698882 | 9861.907872 | 10066.96 | 9086.141082 | 0.2691486 | 0.06283993 | 0.061916 | 6.312358 | 6.260303 | 6.427283 | 42.595717 | 10.027803 | 9.623674 | -0.000924 | 0.206309
str_m1_o10_o16_pcu_sym.45.cif | 1 | 10 | 16 | 15353.9 | 32.6074 | 32.5158 | 30.9083 | 96.7636 | 74.5543 | 98.5732 | 1206 | 0 | 72 | 432 | 234 | 72 | 54 | 72 | 126 | 342 | 18 | 72 | 7.15051 | 5.85876 | 7.0959 | 31129.2 | 0.926535 | 7794.99 | 2504.08 | 2702.63 | 0 | 0 | 0 | 7513.35 | 0.24136 | 0.260498 | 0 | 0 | 0 | 62.080572 | 55.759682 | 59.748682 | 6.913774 | 5.703854 | 6.701867 | 21.818372 | 6.235982 | 18.811982 | 0.07352529 | 0.005295072 | 0.05417516 | 22.778072 | 4.795682 | 3.017982 | 61.106472 | 56.058082 | 60.361482 | 0.08108038 | 0.002631253 | 0.002735461 | 6.744423 | 5.840106 | 6.748917 | 12.009818 | 0.450098 | 0.404913 | 0.000104 | 0.078449
str_m1_o10_o16_pcu_sym.46.cif | 1 | 10 | 16 | 15120.7 | 32.7389 | 32.5582 | 31.1789 | 97.2921 | 74.5435 | 98.6919 | 1350 | 0 | 72 | 522 | 432 | 72 | 54 | 72 | 72 | 252 | 18 | 72 | 8.08966 | 5.37034 | 8.08966 | 31533.1 | 0.866446 | 7470.77 | 2369.18 | 2734.37 | 0 | 0 | 0 | 7845.44 | 0.2488 | 0.28715 | 0 | 0 | 0 | 60.841772 | 56.061082 | 58.822682 | 6.289398 | 5.231233 | 5.978599 | 25.792872 | 7.428482 | 22.111282 | 0.1155899 | 0.006706039 | 0.06969254 | 2.477572 | 4.533382 | 4.257982 | 59.620172 | 56.470382 | 58.647382 | 0.001243329 | 0.002771036 | 0.001765791 | 5.93159 | 5.327214 | 5.950062 | 0.209402 | 0.519646 | 0.296472 | -0.001005 | -0.001528
str_m1_o10_o16_pcu_sym.47.cif | 1 | 10 | 16 | 17459.6 | 32.6073 | 32.5743 | 30.9614 | 96.4222 | 74.4397 | 98.3139 | 1674 | 0 | 72 | 648 | 648 | 72 | 54 | 72 | 72 | 306 | 18 | 72 | 7.01585 | 5.20463 | 6.85477 | 31255.5 | 0.958432 | 6419.51 | 2053.88 | 2142.96 | 0 | 0 | 0 | 5354.06 | 0.1713 | 0.178729 | 0 | 0 | 0 | 56.971772 | 52.368182 | 54.667682 | 4.457112 | 3.67757 | 4.215085 | 32.783772 | 8.138182 | 27.358682 | 0.2097643 | 0.01109418 | 0.1100312 | 8.274572 | 3.923282 | 3.844782 | 55.932772 | 53.704382 | 54.767482 | 0.009118193 | 0.001649522 | 0.001185594 | 4.289634 | 3.877529 | 4.220492 | 2.123508 | 0.42498 | 0.280633 | -0.000464 | 0.007469
str_m1_o10_o16_pcu_sym.48.cif | 1 | 10 | 16 | 17786.7 | 32.6286 | 32.6152 | 31.0365 | 96.4813 | 74.7656 | 98.1696 | 954 | 0 | 72 | 432 | 126 | 72 | 54 | 90 | 72 | 234 | 18 | 72 | 6.94585 | 5.90824 | 6.94585 | 31445.8 | 1.33014 | 8058.08 | 2562.53 | 1926.51 | 0 | 0 | 0 | 7309.26 | 0.23244 | 0.174749 | 0 | 0 | 0 | 59.103172 | 53.782582 | 58.498382 | 3.868154 | 2.880388 | 3.930802 | 37.227872 | 13.576882 | 31.101982 | 0.2919147 | 0.0150843 | 0.138463 | 10.785472 | 3.445782 | 7.767082 | 57.880672 | 53.847182 | 56.502782 | 0.0259576 | 0.002232005 | 0.008686266 | 3.632804 | 2.874755 | 3.420511 | 7.138188 | 0.775639 | 2.536925 | 0.006454 | 0.023726
str_m1_o10_o16_pcu_sym.49.cif | 1 | 10 | 16 | 14398.7 | 32.5492 | 32.6612 | 31.0692 | 96.4754 | 73.7809 | 98.2647 | 1080 | 0 | 72 | 522 | 144 | 72 | 54 | 90 | 72 | 270 | 18 | 72 | 7.47341 | 6.5117 | 7.47313 | 31293.8 | 0.872948 | 7263.91 | 2321.2 | 2659.03 | 0 | 0 | 0 | 8990.08 | 0.28728 | 0.329092 | 0 | 0 | 0 | 60.521372 | 52.705182 | 57.427782 | 7.481509 | 5.899012 | 6.960781 | 13.957872 | 5.058882 | 15.185882 | 0.03528096 | 0.003347524 | 0.03314188 | 3.631172 | 3.596882 | 3.765482 | 59.098072 | 53.382682 | 57.792382 | 0.00481988 | 0.003403085 | 0.0007153424 | 7.151479 | 5.958885 | 7.086862 | 0.673296 | 0.570523 | 0.100838 | -0.002688 | 0.001417
str_m1_o10_o16_pcu_sym.5.cif | 1 | 10 | 16 | 20160.9 | 32.5525 | 32.5076 | 31.0998 | 96.0546 | 74.4696 | 98.4139 | 954 | 0 | 72 | 432 | 216 | 72 | 54 | 90 | 72 | 234 | 18 | 72 | 8.40404 | 6.75142 | 8.15907 | 31291.1 | 0.735427 | 8157.43 | 2606.95 | 3544.82 | 0 | 0 | 0 | 11595.8 | 0.37058 | 0.503898 | 0 | 0 | 0 | 61.859972 | 59.996782 | 59.928382 | 2.827265 | 2.543478 | 2.679677 | 46.823172 | 19.267882 | 40.117782 | 0.7209252 | 0.0256189 | 0.2424346 | 3.998472 | 4.606382 | 3.017982 | 60.594072 | 59.902182 | 60.261882 | 0.002108041 | 0.001488029 | 0 | 2.761261 | 2.531921 | 2.728271 | 0.762671 | 0.58712 | 0 | -0.001488 | 0.00062
str_m1_o10_o16_pcu_sym.50.cif | 1 | 10 | 16 | 17233.2 | 32.5311 | 32.5112 | 31.0977 | 96.0803 | 74.4953 | 98.4037 | 1062 | 0 | 72 | 468 | 288 | 72 | 54 | 90 | 72 | 234 | 18 | 72 | 8.18668 | 6.50737 | 8.18668 | 31275.3 | 0.762608 | 8264.66 | 2642.55 | 3465.15 | 0 | 0 | 0 | 10596.1 | 0.3388 | 0.444265 | 0 | 0 | 0 | 62.173372 | 58.890682 | 60.429882 | 4.794107 | 4.205232 | 4.573416 | 32.106472 | 9.718782 | 26.783982 | 0.1974387 | 0.01050298 | 0.1067416 | 12.940772 | 4.657982 | 8.518482 | 61.335872 | 58.946282 | 61.157582 | 0.01830769 | 0.003371399 | 0.008640299 | 4.530894 | 4.233091 | 4.701663 | 4.036594 | 0.795643 | 1.835874 | 0.005269 | 0.014936
str_m1_o10_o16_pcu_sym.51.cif | 1 | 10 | 16 | 20958.9 | 32.5745 | 32.6271 | 30.8614 | 96.6924 | 75.0913 | 98.0492 | 1584 | 0 | 72 | 612 | 504 | 72 | 54 | 72 | 72 | 324 | 18 | 72 | 5.71227 | 3.86098 | 5.71227 | 31272.1 | 1.42772 | 5764.7 | 1843.4 | 1291.15 | 0.138294 | 0.044223 | 0.030974 | 2617.48 | 0.0837 | 0.058625 | 0 | 0 | 0 | 64.684272 | 59.256282 | 62.484982 | 4.656156 | 4.127507 | 4.617084 | 27.458972 | 8.088682 | 24.170082 | 0.1025531 | 0.006555688 | 0.06893492 | 3.126972 | 4.109182 | 8.195082 | 63.567272 | 60.006282 | 60.386982 | 0.003616602 | 0.00241902 | 0.01016275 | 4.598686 | 4.210436 | 4.373455 | 0.785656 | 0.573955 | 2.321411 | 0.007744 | 0.001198
str_m1_o10_o16_pcu_sym.52.cif | 1 | 10 | 16 | 23499.6 | 32.6827 | 32.5941 | 31.1857 | 96.3139 | 75.1821 | 98.2270 | 1548 | 0 | 72 | 558 | 468 | 72 | 54 | 72 | 72 | 450 | 18 | 72 | 6.7071 | 4.6616 | 6.70685 | 31692 | 0.999797 | 7544.84 | 2380.67 | 2381.16 | 0 | 0 | 0 | 5608.86 | 0.17698 | 0.177016 | 0 | 0 | 0 | 59.754672 | 57.526382 | 59.032782 | 2.97831 | 2.59581 | 2.955689 | 45.045572 | 19.147982 | 38.939482 | 0.6754711 | 0.02157058 | 0.2168633 | 20.096772 | 4.968682 | 4.974682 | 59.520172 | 58.025982 | 58.577782 | 0.02843453 | 0.002319188 | 0.00108938 | 2.927484 | 2.663526 | 2.851793 | 9.703245 | 0.86985 | 0.381616 | -0.00123 | 0.026115
str_m1_o10_o16_pcu_sym.53.cif | 1 | 10 | 16 | 14668.2 | 32.5304 | 32.5580 | 30.9678 | 96.8481 | 74.9580 | 98.5028 | 1152 | 0 | 72 | 486 | 342 | 72 | 54 | 72 | 18 | 234 | 18 | 72 | 7.71226 | 6.38692 | 7.64392 | 31214.3 | 0.791908 | 8121.35 | 2601.8 | 3285.49 | 0 | 0 | 0 | 9582.79 | 0.307 | 0.387671 | 0 | 0 | 0 | 64.299372 | 59.824182 | 63.164182 | 7.292422 | 6.211512 | 7.246506 | 13.843372 | 4.720882 | 12.873882 | 0.0266563 | 0.002645178 | 0.02715398 | 6.807272 | 3.401682 | 4.493382 | 63.658872 | 59.276982 | 62.430282 | 0.009530822 | 0.002931512 | 0.003483727 | 7.148246 | 6.017235 | 7.105023 | 1.331976 | 0.486699 | 0.489829 | 0.000552 | 0.006599
str_m1_o10_o16_pcu_sym.54.cif | 1 | 10 | 16 | 21063.4 | 32.6789 | 32.4961 | 30.9620 | 96.2517 | 74.5681 | 98.2443 | 1404 | 0 | 72 | 522 | 486 | 72 | 54 | 72 | 90 | 234 | 18 | 72 | 7.09796 | 5.49103 | 7.08501 | 31280.4 | 0.874432 | 8145.35 | 2603.98 | 2977.91 | 0 | 0 | 0 | 6864.17 | 0.21944 | 0.250952 | 0 | 0 | 0 | 64.141072 | 61.417482 | 63.203482 | 3.735565 | 3.402314 | 3.647293 | 48.984672 | 14.677682 | 40.611182 | 1.03179 | 0.02425534 | 0.2635377 | 18.912772 | 5.076282 | 21.105182 | 63.273772 | 61.143482 | 63.297682 | 0.0411472 | 0.001970242 | 0.030788 | 3.510297 | 3.359477 | 3.682425 | 11.710135 | 0.585886 | 8.352434 | 0.028818 | 0.039177
str_m1_o10_o16_pcu_sym.55.cif | 1 | 10 | 16 | 17909.5 | 32.5408 | 32.4741 | 31.0989 | 96.8539 | 74.9707 | 98.6408 | 1116 | 0 | 72 | 486 | 216 | 72 | 54 | 72 | 90 | 342 | 18 | 72 | 7.92907 | 6.00724 | 7.91658 | 31267.5 | 0.862191 | 8072.79 | 2581.85 | 2994.52 | 0 | 0 | 0 | 9078.2 | 0.29034 | 0.336747 | 0 | 0 | 0 | 62.328672 | 57.929482 | 59.489682 | 4.889595 | 4.080092 | 4.452201 | 33.932972 | 8.628282 | 28.826782 | 0.2512689 | 0.01316061 | 0.1334431 | 24.368672 | 4.382782 | 5.069582 | 60.607772 | 58.187982 | 59.543482 | 0.0632346 | 0.001334487 | 0.00364611 | 4.444206 | 4.103587 | 4.389062 | 14.21432 | 0.324875 | 0.829896 | 0.002312 | 0.0619
str_m1_o10_o16_pcu_sym.56.cif | 1 | 10 | 16 | 19152.8 | 32.5670 | 32.6970 | 30.9154 | 97.1284 | 74.3899 | 98.5523 | 1026 | 0 | 72 | 432 | 90 | 72 | 90 | 72 | 36 | 306 | 18 | 72 | 6.71351 | 5.16493 | 6.71337 | 31230.8 | 0.987803 | 8281 | 2651.55 | 2684.29 | 0 | 0 | 0 | 7296.77 | 0.23364 | 0.236525 | 0 | 0 | 0 | 64.224472 | 61.482982 | 63.169182 | 4.532956 | 4.108585 | 4.499755 | 36.734572 | 11.078282 | 31.161782 | 0.2821572 | 0.01317823 | 0.1325185 | 7.933972 | 3.405882 | 4.159382 | 63.895972 | 59.652582 | 62.342382 | 0.01417547 | 0.001529802 | 0.001973602 | 4.380842 | 3.793278 | 4.349134 | 3.232551 | 0.40289 | 0.453338 | 0.000444 | 0.012646
str_m1_o10_o16_pcu_sym.57.cif | 1 | 10 | 16 | 31236 | 32.6527 | 32.6985 | 30.8267 | 95.7900 | 75.4506 | 98.8372 | 1548 | 0 | 72 | 486 | 324 | 72 | 90 | 72 | 36 | 558 | 18 | 108 | 6.17365 | 4.35426 | 6.14342 | 31413 | 1.2297 | 5562.03 | 1770.61 | 1439.88 | 88.3474 | 28.1245 | 22.8711 | 3559.09 | 0.1133 | 0.092137 | 8.16738 | 0.00026 | 0.000211 | 60.881772 | 59.051282 | 59.881982 | 1.726348 | 1.549424 | 1.668341 | 54.388172 | 32.171882 | 47.463382 | 1.150391 | 0.05048662 | 0.4084934 | 27.710672 | 5.382482 | 3.017982 | 60.203672 | 59.536282 | 60.344582 | 0.0450986 | 0.001747983 | 0.0006915098 | 1.602171 | 1.612322 | 1.684985 | 28.120293 | 1.083056 | 0.409985 | -0.001056 | 0.043351
str_m1_o10_o16_pcu_sym.58.cif | 1 | 10 | 16 | 14758.6 | 32.7337 | 32.4623 | 31.0112 | 95.8630 | 74.8255 | 98.2768 | 1098 | 0 | 72 | 486 | 288 | 72 | 90 | 72 | 36 | 252 | 18 | 108 | 8.58596 | 6.64075 | 8.58579 | 31400.8 | 0.786222 | 7853.34 | 2501 | 3181.03 | 0 | 0 | 0 | 10360.4 | 0.32994 | 0.419653 | 0 | 0 | 0 | 59.191772 | 52.493882 | 57.109682 | 6.942528 | 5.622545 | 6.707987 | 16.593272 | 5.918882 | 16.261682 | 0.04913068 | 0.004316128 | 0.04381852 | 3.497872 | 4.348882 | 6.685782 | 58.488372 | 53.457882 | 57.425282 | 0.002561219 | 0.004160286 | 0.009404686 | 6.742814 | 5.714871 | 6.702025 | 0.379464 | 0.727248 | 1.401857 | 0.005244 | -0.001599
str_m1_o10_o16_pcu_sym.59.cif | 1 | 10 | 16 | 23674.4 | 32.7469 | 32.4871 | 30.8155 | 96.2942 | 75.4790 | 99.1339 | 1314 | 0 | 72 | 432 | 216 | 72 | 90 | 72 | 36 | 504 | 18 | 90 | 7.33553 | 5.94602 | 7.24996 | 31249.7 | 1.11929 | 6468.13 | 2069.82 | 1849.22 | 0 | 0 | 0 | 5791.2 | 0.18532 | 0.165569 | 0 | 0 | 0 | 67.184172 | 64.748882 | 65.814182 | 3.749299 | 3.368204 | 3.674518 | 41.697972 | 14.838682 | 36.207382 | 0.4866058 | 0.01796878 | 0.1924653 | 4.871572 | 4.174682 | 3.017982 | 66.957972 | 64.162482 | 66.205482 | 0.00538134 | 0.001609333 | 0.001465718 | 3.661939 | 3.236851 | 3.69037 | 1.468064 | 0.496694 | 0.396777 | -0.000144 | 0.003772
str_m1_o10_o16_pcu_sym.6.cif | 1 | 10 | 16 | 16020.2 | 32.5452 | 32.6433 | 31.0457 | 96.6118 | 74.2054 | 98.3832 | 1008 | 0 | 72 | 432 | 144 | 72 | 90 | 72 | 36 | 288 | 18 | 90 | 6.7766 | 5.75715 | 6.7765 | 31299.2 | 1.26198 | 7734.34 | 2471.1 | 1958.12 | 0 | 0 | 0 | 7826.68 | 0.25006 | 0.198149 | 0 | 0 | 0 | 59.678272 | 55.527782 | 58.611382 | 5.621584 | 4.787356 | 5.58885 | 26.119472 | 7.322882 | 20.344282 | 0.1129137 | 0.006504288 | 0.06520518 | 16.067772 | 5.871082 | 4.725282 | 59.376772 | 53.683282 | 58.105282 | 0.04476848 | 0.002390732 | 0.005305801 | 5.489513 | 4.417317 | 5.494132 | 8.147118 | 0.540677 | 0.964756 | 0.002915 | 0.042378
str_m1_o10_o16_pcu_sym.60.cif | 1 | 10 | 16 | 17818 | 32.5162 | 32.8008 | 30.6840 | 96.8838 | 75.0939 | 98.6846 | 1314 | 0 | 72 | 504 | 432 | 72 | 90 | 72 | 72 | 234 | 18 | 90 | 7.58613 | 5.32041 | 7.586 | 31149.7 | 0.850232 | 8147.08 | 2615.46 | 3076.17 | 0 | 0 | 0 | 7857.21 | 0.25224 | 0.296672 | 0 | 0 | 0 | 62.610972 | 57.944582 | 60.293982 | 4.993894 | 4.377074 | 4.767196 | 24.201572 | 7.477782 | 20.777882 | 0.09410147 | 0.005915366 | 0.06260523 | 2.477572 | 3.364782 | 3.456282 | 63.089172 | 57.958482 | 59.476282 | 0.002553597 | 0.002469413 | 0.0005500056 | 5.00211 | 4.373145 | 4.684987 | 0.509994 | 0.564112 | 0.11728 | -0.001919 | 8.4e-05
str_m1_o10_o16_pcu_sym.61.cif | 1 | 10 | 16 | 16951 | 32.5900 | 32.5081 | 31.0592 | 95.9151 | 74.2348 | 98.4929 | 1134 | 0 | 72 | 450 | 216 | 72 | 90 | 72 | 72 | 360 | 18 | 36 | 7.89784 | 6.10692 | 7.89784 | 31251.7 | 0.916289 | 7530.83 | 2409.73 | 2629.88 | 0 | 0 | 0 | 8790.49 | 0.28128 | 0.306978 | 0 | 0 | 0 | 61.118272 | 54.632182 | 57.908082 | 6.240475 | 5.172185 | 5.841301 | 14.753972 | 5.801282 | 15.379682 | 0.03331957 | 0.002872987 | 0.02983305 | 2.783872 | 4.356282 | 4.518982 | 60.204472 | 55.202682 | 59.454082 | 0.001179871 | 0.003952569 | 0.004046959 | 6.070078 | 5.226724 | 6.15543 | 0.194181 | 0.755467 | 0.656804 | 9.4e-05 | -0.002773
str_m1_o10_o16_pcu_sym.62.cif | 1 | 10 | 16 | 14381 | 32.6587 | 32.6907 | 30.8336 | 97.0609 | 75.1998 | 98.6739 | 1314 | 0 | 72 | 504 | 432 | 72 | 90 | 72 | 72 | 234 | 18 | 36 | 8.0147 | 5.59456 | 7.984 | 31340 | 0.845072 | 7982.52 | 2547.07 | 3014.03 | 0 | 0 | 0 | 7598.06 | 0.24244 | 0.286887 | 0 | 0 | 0 | 62.335572 | 52.057782 | 60.147882 | 7.797274 | 5.87229 | 7.582901 | 9.613772 | 3.327682 | 13.607482 | 0.02657673 | 0.002704958 | 0.02784925 | 9.357272 | 3.747082 | 4.434382 | 59.733672 | 52.050082 | 59.172182 | 0.02366317 | 0.003268201 | 0.003887073 | 7.278875 | 5.741304 | 7.336799 | 3.247686 | 0.568674 | 0.529275 | 0.000619 | 0.020395
str_m1_o10_o16_pcu_sym.63.cif | 1 | 10 | 16 | 18072.6 | 32.5075 | 32.6951 | 30.9636 | 96.8815 | 75.0237 | 98.7093 | 1008 | 0 | 72 | 432 | 216 | 72 | 90 | 72 | 72 | 288 | 18 | 36 | 8.05738 | 6.32993 | 8.05732 | 31312.4 | 0.780741 | 8668.9 | 2768.52 | 3546.01 | 0 | 0 | 0 | 10407.6 | 0.33238 | 0.425724 | 0 | 0 | 0 | 59.379372 | 56.075282 | 57.892182 | 4.154588 | 3.600196 | 4.078705 | 30.795472 | 9.542682 | 23.777482 | 0.1364773 | 0.00717661 | 0.07219216 | 2.477572 | 5.116682 | 6.273282 | 59.286072 | 56.197482 | 57.446782 | 0 | 0.002550823 | 0.003851134 | 4.102702 | 3.64501 | 3.957145 | 0 | 0.699113 | 0.972237 | 0.0013 | -0.002551
str_m1_o10_o16_pcu_sym.64.cif | 1 | 10 | 16 | 15479.7 | 32.6799 | 32.6981 | 31.0085 | 96.5895 | 74.8424 | 98.6927 | 2034 | 0 | 72 | 720 | 900 | 72 | 90 | 72 | 108 | 234 | 18 | 36 | 5.56076 | 3.39718 | 5.56057 | 31516.2 | 1.02846 | 5653.46 | 1793.83 | 1744.18 | 0.443137 | 0.140606 | 0.136715 | 2414.14 | 0.0766 | 0.07448 | 0 | 0 | 0 | 58.458172 | 54.770282 | 56.623382 | 6.025246 | 5.267492 | 5.825152 | 23.387572 | 6.893282 | 20.071082 | 0.08954308 | 0.005575043 | 0.05726209 | 5.856172 | 4.573382 | 7.886382 | 58.114772 | 53.117782 | 57.020982 | 0.01813343 | 0.00352074 | 0.01067204 | 5.924094 | 4.898719 | 5.92056 | 3.057901 | 0.717988 | 1.800737 | 0.007151 | 0.014613
str_m1_o10_o16_pcu_sym.65.cif | 1 | 10 | 16 | 16951 | 32.4726 | 32.7872 | 31.0196 | 96.3280 | 73.9810 | 98.3703 | 1278 | 0 | 72 | 540 | 432 | 72 | 90 | 72 | 108 | 234 | 18 | 36 | 7.23052 | 5.74165 | 6.97647 | 31320.3 | 0.815059 | 8352.04 | 2666.66 | 3271.73 | 0 | 0 | 0 | 8063.72 | 0.25746 | 0.315879 | 0 | 0 | 0 | 62.029672 | 57.023782 | 59.956082 | 6.230352 | 5.367028 | 5.964905 | 21.270272 | 7.613582 | 19.232182 | 0.07599552 | 0.005563094 | 0.0568698 | 12.306772 | 4.036982 | 13.657082 | 60.696972 | 57.472182 | 59.809682 | 0.0284172 | 0.002377441 | 0.02462982 | 5.834971 | 5.40846 | 5.92706 | 4.865283 | 0.439139 | 4.15133 | 0.022252 | 0.02604
str_m1_o10_o16_pcu_sym.66.cif | 1 | 10 | 16 | 17711.3 | 32.5105 | 32.5117 | 31.2382 | 96.6046 | 75.1070 | 98.6083 | 1116 | 0 | 72 | 486 | 324 | 72 | 90 | 72 | 108 | 234 | 18 | 36 | 8.09876 | 6.35702 | 8.08829 | 31447.9 | 0.771756 | 8276.42 | 2631.79 | 3410.14 | 0 | 0 | 0 | 10191.6 | 0.32408 | 0.419926 | 0 | 0 | 0 | 58.854372 | 53.800382 | 55.960282 | 4.771039 | 3.843868 | 4.414204 | 31.180072 | 11.183682 | 26.978182 | 0.1700553 | 0.00897732 | 0.09276564 | 2.477572 | 5.323082 | 3.017982 | 58.168472 | 53.428482 | 56.622682 | 0.0004686274 | 0.003015024 | 0.001993078 | 4.629937 | 3.799202 | 4.485391 | 0.101116 | 0.792801 | 0.443904 | -0.001022 | -0.002546
str_m1_o10_o16_pcu_sym.67.cif | 1 | 10 | 16 | 15946.8 | 32.6364 | 32.6548 | 31.0523 | 96.8595 | 74.8144 | 98.4898 | 990 | 0 | 72 | 432 | 126 | 90 | 90 | 72 | 108 | 270 | 18 | 36 | 7.2523 | 5.22445 | 7.21997 | 31474.7 | 1.13614 | 7921.22 | 2516.69 | 2215.13 | 0 | 0 | 0 | 8118.59 | 0.25794 | 0.227033 | 0 | 0 | 0 | 63.492072 | 55.183282 | 60.817782 | 6.341391 | 4.558658 | 6.022337 | 16.816572 | 5.493482 | 16.669982 | 0.04224045 | 0.00339253 | 0.03414478 | 3.354572 | 3.755782 | 3.657582 | 61.540172 | 56.300782 | 60.071282 | 0.001705671 | 0.00265257 | 0.001442296 | 6.023472 | 4.757293 | 5.862681 | 0.282888 | 0.557022 | 0.245767 | -0.00121 | -0.000947
str_m1_o10_o16_pcu_sym.68.cif | 1 | 10 | 16 | 16328.3 | 32.5482 | 32.6939 | 31.1589 | 97.1906 | 74.5104 | 98.7564 | 1026 | 0 | 72 | 504 | 90 | 90 | 90 | 54 | 72 | 234 | 18 | 36 | 6.5749 | 5.81266 | 6.5749 | 31455.7 | 1.18552 | 7792.34 | 2477.24 | 2089.58 | 0 | 0 | 0 | 7193.93 | 0.2287 | 0.192911 | 0 | 0 | 0 | 59.483672 | 54.271082 | 57.159282 | 5.160427 | 4.28374 | 4.88147 | 30.472572 | 10.185782 | 27.162782 | 0.1855 | 0.01038687 | 0.1065879 | 8.259972 | 3.454582 | 4.418082 | 58.551072 | 54.717182 | 58.038582 | 0.01315507 | 0.001304484 | 0.00203328 | 4.989442 | 4.406981 | 4.985994 | 2.633946 | 0.295708 | 0.40739 | 0.000729 | 0.011851
str_m1_o10_o16_pcu_sym.69.cif | 1 | 10 | 16 | 15479.7 | 32.4912 | 32.6661 | 31.0698 | 97.0334 | 74.7672 | 98.3274 | 954 | 0 | 72 | 432 | 162 | 54 | 90 | 54 | 72 | 234 | 18 | 36 | 8.1106 | 5.99861 | 8.11045 | 31359 | 0.959433 | 8260.76 | 2634.26 | 2745.64 | 0 | 0 | 0 | 10058.7 | 0.32076 | 0.334323 | 0 | 0 | 0 | 60.310572 | 51.375682 | 56.784382 | 6.375653 | 4.473381 | 5.881768 | 12.987572 | 5.538782 | 11.957282 | 0.03062721 | 0.00259695 | 0.02631834 | 5.162172 | 3.404782 | 8.646282 | 58.285472 | 50.364482 | 55.326682 | 0.005503983 | 0.002680931 | 0.01523931 | 5.898473 | 4.480849 | 5.603694 | 0.932187 | 0.59771 | 2.716793 | 0.012558 | 0.002823
str_m1_o10_o16_pcu_sym.7.cif | 1 | 10 | 16 | 16055.6 | 32.7266 | 32.6488 | 30.9875 | 97.0298 | 74.5510 | 98.3275 | 1242 | 0 | 72 | 540 | 198 | 54 | 90 | 54 | 198 | 234 | 18 | 36 | 7.38033 | 5.34968 | 7.38004 | 31454.7 | 0.945534 | 7684.36 | 2442.99 | 2583.72 | 0 | 0 | 0 | 6521.19 | 0.20732 | 0.219262 | 0 | 0 | 0 | 62.495172 | 55.466682 | 60.580382 | 5.913065 | 4.651822 | 5.799796 | 25.922972 | 7.605382 | 22.104582 | 0.1279242 | 0.007741847 | 0.08129874 | 18.662172 | 5.273782 | 5.130382 | 61.517172 | 55.839282 | 59.839582 | 0.04332445 | 0.003911408 | 0.003768156 | 5.679906 | 4.732853 | 5.585721 | 7.620042 | 0.825611 | 0.67393 | -0.000143 | 0.039413
str_m1_o10_o16_pcu_sym.70.cif | 1 | 10 | 16 | 15278.4 | 32.4836 | 32.6897 | 30.9420 | 96.7218 | 75.0507 | 98.1163 | 1062 | 0 | 72 | 468 | 216 | 54 | 90 | 54 | 198 | 306 | 18 | 36 | 7.78264 | 6.19516 | 7.78231 | 31314.8 | 0.818882 | 8162.46 | 2606.58 | 3183.1 | 0 | 0 | 0 | 9447.67 | 0.3017 | 0.368429 | 0 | 0 | 0 | 59.009972 | 51.519982 | 56.094582 | 6.884608 | 5.279257 | 6.585709 | 14.300972 | 5.259382 | 13.623882 | 0.03684941 | 0.003370772 | 0.03389098 | 6.697572 | 5.588382 | 3.493082 | 58.604972 | 51.254082 | 56.131682 | 0.01042648 | 0.005295057 | 0.001420306 | 6.767613 | 5.321447 | 6.520225 | 1.539104 | 0.994046 | 0.217613 | -0.003875 | 0.005131
str_m1_o10_o16_pcu_sym.71.cif | 1 | 10 | 16 | 16124.4 | 32.6817 | 32.4691 | 31.0817 | 95.9129 | 74.4541 | 98.1252 | 954 | 0 | 72 | 432 | 180 | 54 | 36 | 54 | 198 | 234 | 18 | 36 | 8.14253 | 6.58205 | 8.14253 | 31383.2 | 0.79888 | 8200.03 | 2612.88 | 3270.67 | 0 | 0 | 0 | 10852.9 | 0.34582 | 0.432881 | 0 | 0 | 0 | 62.162572 | 55.929182 | 61.287582 | 6.824862 | 5.878135 | 6.968681 | 13.470872 | 5.527782 | 12.626782 | 0.02984917 | 0.002896232 | 0.02963211 | 15.495472 | 4.081082 | 4.266682 | 60.005872 | 54.822582 | 60.157882 | 0.03290665 | 0.004403265 | 0.003348962 | 6.55034 | 5.624184 | 6.607167 | 5.018632 | 0.782133 | 0.506361 | -0.001054 | 0.028503
str_m1_o10_o16_pcu_sym.72.cif | 1 | 10 | 16 | 14363.2 | 32.5439 | 32.6945 | 31.0121 | 96.5591 | 74.5234 | 98.2807 | 1170 | 0 | 72 | 468 | 234 | 54 | 36 | 54 | 54 | 342 | 18 | 36 | 7.1119 | 5.53686 | 6.98878 | 31369.5 | 0.888942 | 8688.77 | 2769.81 | 3115.85 | 0 | 0 | 0 | 7920.17 | 0.25248 | 0.284023 | 0 | 0 | 0 | 60.567672 | 55.178582 | 59.270982 | 7.430955 | 6.274779 | 7.372981 | 19.906172 | 5.077382 | 15.978682 | 0.06188036 | 0.004901415 | 0.04894452 | 4.852372 | 4.819882 | 5.766382 | 60.412772 | 55.751082 | 58.623182 | 0.00918319 | 0.00463685 | 0.009740169 | 7.279381 | 6.394585 | 7.157277 | 1.260273 | 0.724396 | 1.359516 | 0.005103 | 0.004546
str_m1_o10_o16_pcu_sym.73.cif | 1 | 10 | 16 | 15155.4 | 32.8010 | 32.4717 | 31.0502 | 96.4496 | 74.3615 | 98.4421 | 1278 | 0 | 72 | 540 | 378 | 54 | 36 | 54 | 54 | 234 | 54 | 36 | 7.79176 | 5.48743 | 7.79167 | 31410.3 | 0.864079 | 8017.42 | 2552.48 | 2953.99 | 0.981133 | 0.31236 | 0.361495 | 7654.07 | 0.24368 | 0.282011 | 0 | 0 | 0 | 64.342872 | 58.225282 | 61.297082 | 6.503359 | 4.905671 | 6.001914 | 14.732272 | 5.860582 | 12.672082 | 0.04001214 | 0.003233171 | 0.0323713 | 2.856872 | 3.937682 | 4.747082 | 63.423272 | 57.371882 | 61.125182 | 0.01946501 | 0.002269818 | 0.004071156 | 6.263616 | 4.792932 | 5.913721 | 3.104524 | 0.473103 | 0.687737 | 0.001801 | 0.017195
str_m1_o10_o16_pcu_sym.74.cif | 1 | 10 | 16 | 16813.1 | 32.6754 | 32.5292 | 31.0960 | 96.0549 | 74.5787 | 98.9257 | 1170 | 0 | 72 | 504 | 306 | 54 | 36 | 54 | 54 | 234 | 54 | 36 | 7.3318 | 5.69944 | 7.24688 | 31404.6 | 1.14564 | 7480.06 | 2381.84 | 2079.05 | 0 | 0 | 0 | 7481.2 | 0.23822 | 0.207936 | 0 | 0 | 0 | 104.255572 | 105.700582 | 103.588382 | 5.405648 | 4.911628 | 5.370235 | 43.477572 | 16.638682 | 36.827982 | 0.6007756 | 0.02198286 | 0.2224396 | 12.742872 | 3.461682 | 3.017982 | 103.160172 | 104.411882 | 103.492982 | 0.02667563 | 0.0006780427 | 0.0009278479 | 5.131136 | 4.898371 | 5.310478 | 5.193578 | 0.138284 | 0.174546 | 0.00025 | 0.025998
str_m1_o10_o16_pcu_sym.75.cif | 1 | 10 | 16 | 13858.3 | 32.5277 | 32.5832 | 30.9400 | 96.6053 | 75.0624 | 98.5483 | 1116 | 0 | 72 | 486 | 306 | 18 | 36 | 54 | 54 | 234 | 54 | 36 | 7.87735 | 6.52101 | 7.87717 | 31230.7 | 0.852631 | 8165.25 | 2614.5 | 3066.39 | 0 | 0 | 0 | 9445.41 | 0.30244 | 0.354714 | 0 | 0 | 0 | 60.374272 | 51.931082 | 59.349182 | 8.329102 | 6.341853 | 8.294942 | 9.956372 | 5.027182 | 9.748882 | 0.02495977 | 0.00254721 | 0.02553704 | 5.904172 | 4.377682 | 4.437682 | 59.610572 | 52.270382 | 57.194982 | 0.01420088 | 0.006111861 | 0.00282863 | 8.056241 | 6.456326 | 7.778248 | 1.760955 | 0.9457 | 0.363295 | -0.003283 | 0.008089
str_m1_o10_o16_pcu_sym.76.cif | 1 | 10 | 16 | 21353.1 | 32.5230 | 32.5865 | 31.0259 | 95.8847 | 74.5644 | 98.7303 | 1134 | 0 | 72 | 504 | 216 | 18 | 36 | 54 | 54 | 342 | 54 | 36 | 7.87995 | 6.43219 | 7.73685 | 31261.6 | 0.873836 | 7255.2 | 2320.8 | 2655.87 | 0 | 0 | 0 | 9182.79 | 0.29374 | 0.33615 | 0 | 0 | 0 | 67.422772 | 66.416482 | 66.319582 | 2.526242 | 2.42606 | 2.520449 | 49.342772 | 21.434682 | 42.548282 | 0.7157649 | 0.02460533 | 0.2333479 | 36.955172 | 5.230082 | 3.017982 | 66.573972 | 66.491082 | 66.530282 | 0.1105507 | 0.002102739 | 7.024741e-05 | 2.397806 | 2.410315 | 2.523301 | 46.058824 | 0.871519 | 0.027812 | -0.002032 | 0.108448
str_m1_o10_o16_pcu_sym.77.cif | 1 | 10 | 16 | 14398.8 | 32.4359 | 32.5157 | 31.2663 | 96.8593 | 74.3675 | 98.9158 | 1494 | 0 | 72 | 594 | 450 | 90 | 36 | 54 | 54 | 288 | 54 | 36 | 5.68556 | 3.99241 | 5.41499 | 31267.6 | 1.27964 | 6842.28 | 2188.3 | 1710.09 | 0 | 0 | 0 | 3330 | 0.1065 | 0.083227 | 0 | 0 | 0 | 60.278472 | 53.820482 | 58.181482 | 7.536052 | 6.117801 | 7.284968 | 13.243372 | 4.269082 | 16.292082 | 0.03911437 | 0.003507237 | 0.03504459 | 9.409572 | 4.817782 | 7.905782 | 60.318272 | 53.450882 | 57.520682 | 0.02632164 | 0.003604467 | 0.01188293 | 7.395512 | 6.051386 | 7.109995 | 3.555577 | 0.595048 | 1.669629 | 0.008278 | 0.022717
str_m1_o10_o16_pcu_sym.78.cif | 1 | 10 | 16 | 16046.5 | 32.5775 | 32.5058 | 30.7274 | 96.0906 | 75.1623 | 98.5738 | 1386 | 0 | 72 | 432 | 216 | 90 | 36 | 54 | 54 | 576 | 54 | 90 | 5.77014 | 4.58724 | 5.57444 | 31023.9 | 1.1891 | 7057.89 | 2274.99 | 1913.21 | 0 | 0 | 0 | 4356.37 | 0.14042 | 0.11809 | 0 | 0 | 0 | 59.418172 | 50.442582 | 54.728182 | 5.719197 | 4.152525 | 4.997115 | 23.780072 | 7.471782 | 20.759582 | 0.08489702 | 0.005546381 | 0.05489047 | 10.051672 | 5.704982 | 3.621182 | 57.361772 | 50.065782 | 55.863582 | 0.01488798 | 0.002174929 | 0.002062755 | 5.263571 | 4.048029 | 5.179279 | 2.825666 | 0.536744 | 0.397872 | -0.000112 | 0.012713
str_m1_o10_o16_pcu_sym.79.cif | 1 | 10 | 16 | 14903.7 | 32.5313 | 32.5289 | 31.0578 | 96.7155 | 75.0294 | 98.6377 | 990 | 0 | 72 | 432 | 180 | 18 | 36 | 54 | 18 | 270 | 54 | 90 | 7.87641 | 6.38561 | 7.87634 | 31284.7 | 0.853944 | 8278.5 | 2646.18 | 3098.77 | 0 | 0 | 0 | 10191.3 | 0.32576 | 0.381477 | 0 | 0 | 0 | 61.703172 | 53.802382 | 59.215282 | 7.196206 | 5.609325 | 6.885062 | 19.294772 | 8.015882 | 17.324782 | 0.06533948 | 0.00495179 | 0.05000772 | 16.919572 | 5.948982 | 8.326782 | 60.702572 | 54.626782 | 58.276482 | 0.06009917 | 0.0052336 | 0.01197689 | 6.904426 | 5.802331 | 6.77411 | 8.695736 | 0.90108 | 1.766271 | 0.006743 | 0.054866
str_m1_o10_o16_pcu_sym.8.cif | 1 | 10 | 16 | 18895.5 | 32.5219 | 32.5125 | 31.1077 | 96.5137 | 74.9876 | 98.5113 | 990 | 0 | 72 | 468 | 180 | 18 | 36 | 54 | 36 | 234 | 54 | 90 | 8.20566 | 6.26139 | 8.14661 | 31322.5 | 0.78242 | 8365.92 | 2670.9 | 3413.63 | 0 | 0 | 0 | 10336.4 | 0.33 | 0.421768 | 0 | 0 | 0 | 60.657272 | 54.940882 | 58.606382 | 5.296679 | 4.275881 | 5.12766 | 24.374272 | 5.604482 | 19.809182 | 0.07735704 | 0.005461618 | 0.05512953 | 16.380272 | 4.507182 | 4.944982 | 59.575672 | 53.813082 | 58.740682 | 0.03276971 | 0.002386812 | 0.002249213 | 5.043804 | 4.119563 | 5.061549 | 6.490525 | 0.578805 | 0.443928 | -0.000138 | 0.030383
str_m1_o10_o16_pcu_sym.80.cif | 1 | 10 | 16 | 15919.3 | 32.6031 | 32.5930 | 30.9814 | 96.7558 | 74.9449 | 98.4532 | 1062 | 0 | 72 | 432 | 216 | 18 | 36 | 54 | 54 | 234 | 54 | 90 | 7.66186 | 6.26792 | 7.66178 | 31337.5 | 0.828778 | 8517.87 | 2718.11 | 3279.66 | 0 | 0 | 0 | 9868.18 | 0.3149 | 0.379957 | 0 | 0 | 0 | 61.542572 | 55.895482 | 59.664482 | 6.607621 | 5.417989 | 6.446961 | 21.537472 | 7.327682 | 19.515982 | 0.07463896 | 0.005395966 | 0.05559918 | 9.170772 | 3.453582 | 3.817682 | 61.813372 | 56.082482 | 59.053782 | 0.01777716 | 0.002833039 | 0.001206083 | 6.567249 | 5.50484 | 6.312853 | 2.704235 | 0.51413 | 0.190861 | -0.001627 | 0.014944
str_m1_o10_o16_pcu_sym.81.cif | 1 | 10 | 16 | 14470.1 | 32.5338 | 32.5961 | 30.9531 | 96.5370 | 75.1258 | 98.9479 | 1026 | 0 | 72 | 468 | 216 | 18 | 36 | 54 | 54 | 270 | 54 | 90 | 8.3167 | 6.34389 | 8.28173 | 31244.9 | 0.790103 | 8449.26 | 2704.2 | 3422.6 | 0 | 0 | 0 | 9974.63 | 0.31924 | 0.404049 | 0 | 0 | 0 | 60.867672 | 54.926182 | 59.224482 | 7.621205 | 6.443597 | 7.611274 | 9.803072 | 5.909182 | 11.105082 | 0.02232189 | 0.002315119 | 0.02352437 | 2.477572 | 4.578682 | 5.333482 | 60.659372 | 54.684682 | 58.497882 | 0.002315119 | 0.005031064 | 0.005293675 | 7.633493 | 6.31751 | 7.318768 | 0.302981 | 0.795572 | 0.722578 | 0.000263 | -0.002716
str_m1_o10_o16_pcu_sym.82.cif | 1 | 10 | 16 | 16597.7 | 32.5976 | 32.5637 | 31.0743 | 96.1978 | 74.3890 | 98.2850 | 1080 | 0 | 72 | 468 | 180 | 18 | 36 | 54 | 54 | 252 | 108 | 90 | 7.42016 | 5.63417 | 7.39786 | 31354 | 0.878844 | 7995.94 | 2550.21 | 2901.78 | 0 | 0 | 0 | 9161.02 | 0.29218 | 0.332459 | 0 | 0 | 0 | 58.149272 | 50.414682 | 55.344482 | 5.108593 | 3.073058 | 4.582322 | 34.050472 | 9.238182 | 27.035582 | 0.2310862 | 0.01078463 | 0.1094127 | 26.961072 | 7.315082 | 7.999382 | 57.674372 | 50.775182 | 55.152482 | 0.1185465 | 0.004313851 | 0.00615748 | 5.013743 | 3.05761 | 4.602843 | 23.620677 | 1.409446 | 1.336418 | 0.001844 | 0.114233
str_m1_o10_o16_pcu_sym.83.cif | 1 | 10 | 16 | 19892.6 | 32.7031 | 32.6177 | 30.7037 | 96.6853 | 75.2659 | 98.8666 | 1620 | 0 | 72 | 720 | 414 | 18 | 36 | 54 | 126 | 288 | 108 | 90 | 5.81178 | 3.16721 | 5.81175 | 31193.8 | 1.07243 | 5649.95 | 1811.24 | 1688.92 | 0.714491 | 0.229049 | 0.21358 | 2575.98 | 0.08258 | 0.077003 | 0 | 0 | 0 | 66.876872 | 66.125482 | 65.983982 | 3.644541 | 3.372405 | 3.61736 | 47.782672 | 23.016682 | 42.068882 | 1.15081 | 0.03913516 | 0.3879986 | 13.070672 | 4.624382 | 3.690582 | 66.704072 | 65.421982 | 65.822682 | 0.02639675 | 0.001503071 | 0.0007490222 | 3.610554 | 3.256236 | 3.564511 | 7.303687 | 0.461136 | 0.209923 | -0.000754 | 0.024894
str_m1_o10_o16_pcu_sym.84.cif | 1 | 10 | 16 | 17678.8 | 32.6190 | 32.5415 | 30.9583 | 96.1728 | 74.0349 | 98.7253 | 1026 | 0 | 72 | 468 | 198 | 18 | 36 | 18 | 126 | 270 | 108 | 90 | 7.60121 | 6.5134 | 7.60121 | 31153.3 | 0.913217 | 7589.37 | 2436.14 | 2667.64 | 0 | 0 | 0 | 9634.46 | 0.30926 | 0.338649 | 0 | 0 | 0 | 57.346072 | 54.288082 | 55.686082 | 3.605307 | 3.032208 | 3.336126 | 44.711772 | 15.396582 | 37.629982 | 0.7121015 | 0.02200376 | 0.2249983 | 4.745072 | 3.579882 | 5.784582 | 57.245272 | 54.414882 | 55.533582 | 0.004315904 | 0.00250017 | 0.003048849 | 3.468205 | 3.01133 | 3.321741 | 1.243176 | 0.829424 | 0.916929 | 0.000549 | 0.001816
str_m1_o10_o16_pcu_sym.85.cif | 1 | 10 | 16 | 14182.1 | 32.5336 | 32.5554 | 31.0784 | 95.6848 | 74.3630 | 98.6367 | 1062 | 0 | 72 | 468 | 270 | 18 | 36 | 18 | 126 | 234 | 18 | 90 | 8.10708 | 6.7551 | 8.10682 | 31279.4 | 0.779699 | 8133.56 | 2600.29 | 3334.99 | 0 | 0 | 0 | 10143.9 | 0.3243 | 0.41593 | 0 | 0 | 0 | 60.881972 | 52.336682 | 59.453282 | 8.016662 | 6.164404 | 7.861459 | 11.694972 | 4.700282 | 11.593382 | 0.027161 | 0.00271469 | 0.02739369 | 3.927572 | 4.612682 | 5.094982 | 58.968372 | 52.295382 | 57.546682 | 0.01525162 | 0.003490315 | 0.01043569 | 7.57196 | 6.123853 | 7.422808 | 2.012209 | 0.569384 | 1.404489 | 0.006945 | 0.011761
str_m1_o10_o16_pcu_sym.86.cif | 1 | 10 | 16 | 15426.4 | 32.6473 | 32.6351 | 31.0027 | 96.6871 | 75.0521 | 97.8495 | 1098 | 0 | 72 | 432 | 198 | 18 | 18 | 18 | 126 | 342 | 18 | 36 | 8.21011 | 5.98724 | 8.181 | 31500.9 | 0.915146 | 7839.1 | 2488.53 | 2719.27 | 0 | 0 | 0 | 8618.02 | 0.27358 | 0.298947 | 0 | 0 | 0 | 58.407272 | 55.537082 | 56.821482 | 5.888399 | 5.470103 | 5.797464 | 20.497172 | 8.609182 | 18.130382 | 0.07198698 | 0.005224809 | 0.05224809 | 3.385472 | 4.744482 | 4.106082 | 59.098272 | 54.957882 | 57.536882 | 0.001166831 | 0.00536094 | 0.002262355 | 6.102688 | 5.281375 | 5.888749 | 0.191008 | 1.01405 | 0.383798 | -0.003099 | -0.004194
str_m1_o10_o16_pcu_sym.87.cif | 1 | 10 | 16 | 16128.2 | 32.8140 | 32.6165 | 30.8075 | 96.1774 | 74.2405 | 98.6740 | 1332 | 0 | 72 | 558 | 396 | 18 | 18 | 18 | 126 | 234 | 72 | 36 | 7.38288 | 5.71916 | 7.38288 | 31293.1 | 0.897896 | 7396.71 | 2363.68 | 2632.47 | 0 | 0 | 0 | 7765.08 | 0.24814 | 0.276357 | 0 | 0 | 0 | 60.420872 | 55.615482 | 59.069182 | 5.724687 | 4.888605 | 5.636432 | 26.181972 | 8.619782 | 23.759582 | 0.1236034 | 0.007688397 | 0.07935169 | 3.109472 | 4.435082 | 3.935882 | 60.985772 | 56.123382 | 58.996382 | 0.001866296 | 0.003131162 | 0.002765343 | 5.855433 | 5.049113 | 5.641789 | 0.31841 | 0.619521 | 0.489663 | -0.000366 | -0.001265
str_m1_o10_o16_pcu_sym.88.cif | 1 | 10 | 16 | 19617.6 | 32.5608 | 32.7508 | 31.0065 | 96.3961 | 74.1312 | 98.5955 | 1062 | 0 | 72 | 540 | 108 | 18 | 18 | 18 | 108 | 234 | 72 | 36 | 7.19699 | 6.28296 | 7.15766 | 31361.2 | 0.876802 | 8006.58 | 2553.02 | 2911.74 | 0 | 0 | 0 | 7738.05 | 0.24674 | 0.281409 | 0 | 0 | 0 | 67.379872 | 65.186582 | 66.506582 | 4.587717 | 4.29653 | 4.577155 | 31.736272 | 9.473182 | 27.603282 | 0.1728652 | 0.009267189 | 0.09587819 | 19.128372 | 3.422982 | 3.017982 | 66.598472 | 63.861582 | 66.190482 | 0.04945049 | 0.001799405 | 2.038985e-05 | 4.45972 | 3.989938 | 4.570671 | 11.077163 | 0.450535 | 0.004457 | -0.001779 | 0.047651
str_m1_o10_o16_pcu_sym.89.cif | 1 | 10 | 16 | 16250.2 | 32.5527 | 32.5427 | 30.8418 | 97.0815 | 75.3812 | 98.6891 | 1440 | 0 | 72 | 684 | 432 | 18 | 18 | 18 | 108 | 252 | 72 | 36 | 7.50616 | 4.93476 | 7.5061 | 31127.7 | 0.927731 | 7319.55 | 2351.46 | 2534.63 | 0 | 0 | 0 | 6250.44 | 0.2008 | 0.216442 | 0 | 0 | 0 | 62.562572 | 55.305982 | 60.370282 | 6.379066 | 5.078282 | 6.078196 | 17.628872 | 6.388782 | 16.040782 | 0.04779633 | 0.004006105 | 0.04050412 | 8.188572 | 3.799282 | 11.006182 | 60.224072 | 55.458682 | 59.239082 | 0.02112589 | 0.002307664 | 0.01850439 | 5.90933 | 5.055901 | 5.798286 | 3.571431 | 0.455973 | 3.188164 | 0.016197 | 0.018818
str_m1_o10_o16_pcu_sym.9.cif | 1 | 10 | 16 | 18595.2 | 32.5148 | 32.5547 | 31.0006 | 96.5228 | 75.1529 | 98.7499 | 1242 | 0 | 72 | 504 | 342 | 18 | 18 | 18 | 18 | 306 | 72 | 36 | 8.25555 | 6.34077 | 8.1825 | 31253.9 | 0.863594 | 8005.59 | 2561.47 | 2966.05 | 0 | 0 | 0 | 7966.63 | 0.2549 | 0.295162 | 0 | 0 | 0 | 56.395672 | 52.520182 | 55.154282 | 3.40732 | 2.665166 | 3.306482 | 36.471872 | 10.010582 | 30.293182 | 0.2740116 | 0.01286353 | 0.128431 | 6.182272 | 3.841082 | 4.725982 | 56.475672 | 52.921782 | 54.835682 | 0.004947513 | 0.002151093 | 0.002183359 | 3.467615 | 2.743208 | 3.228511 | 1.42535 | 0.783368 | 0.675598 | 3.2e-05 | 0.002796
str_m1_o10_o16_pcu_sym.90.cif | 1 | 10 | 16 | 18118.7 | 32.5371 | 32.5263 | 30.9317 | 96.6848 | 75.2014 | 98.6217 | 954 | 0 | 72 | 432 | 180 | 18 | 18 | 36 | 18 | 234 | 72 | 36 | 8.17673 | 6.30506 | 8.17651 | 31187.2 | 0.979192 | 8150.26 | 2613.33 | 2668.87 | 0 | 0 | 0 | 9575.1 | 0.30702 | 0.313544 | 0 | 0 | 0 | 61.759072 | 55.239982 | 59.879682 | 5.766766 | 4.786397 | 5.548654 | 20.608272 | 5.537782 | 18.637582 | 0.06568904 | 0.005005878 | 0.05100807 | 8.561272 | 3.780582 | 4.781682 | 60.671872 | 55.405882 | 59.769182 | 0.01047537 | 0.001528807 | 0.002141434 | 5.51013 | 4.727911 | 5.508993 | 1.899209 | 0.323035 | 0.388327 | 0.000613 | 0.008947
str_m1_o10_o16_pcu_sym.91.cif | 1 | 10 | 16 | 14868.2 | 32.5206 | 32.5222 | 31.2337 | 96.2051 | 74.4483 | 98.5167 | 1062 | 0 | 72 | 450 | 234 | 18 | 18 | 36 | 18 | 288 | 72 | 36 | 8.2163 | 6.65538 | 7.95353 | 31392.5 | 0.804481 | 7859.15 | 2503.51 | 3111.96 | 0 | 0 | 0 | 10045 | 0.31998 | 0.397747 | 0 | 0 | 0 | 60.262172 | 54.413082 | 57.316782 | 6.640225 | 5.590441 | 6.176302 | 22.900472 | 6.665182 | 19.806382 | 0.08320442 | 0.005676545 | 0.05921362 | 2.477572 | 4.955282 | 5.550682 | 59.693072 | 54.359482 | 57.145982 | 1.345153e-05 | 0.004634051 | 0.005609287 | 6.452973 | 5.5061 | 6.192666 | 0.002082 | 0.84078 | 0.904889 | 0.000975 | -0.004621
str_m1_o10_o16_pcu_sym.92.cif | 1 | 10 | 16 | 15913.6 | 32.5442 | 32.5126 | 31.0788 | 96.0383 | 74.4487 | 98.4181 | 954 | 0 | 72 | 432 | 198 | 18 | 18 | 36 | 18 | 234 | 72 | 36 | 8.4334 | 6.80019 | 7.87395 | 31264.1 | 0.81149 | 7836.54 | 2506.57 | 3088.84 | 0 | 0 | 0 | 11161.3 | 0.357 | 0.439932 | 0 | 0 | 0 | 60.573472 | 55.679682 | 59.762682 | 5.260174 | 4.382088 | 5.270404 | 33.031772 | 8.094282 | 28.089182 | 0.2323044 | 0.01183265 | 0.1165607 | 3.613972 | 3.356382 | 6.870882 | 60.622772 | 57.108682 | 58.385782 | 0.001891464 | 0.001772069 | 0.007785793 | 5.250955 | 4.64245 | 4.96312 | 0.359853 | 0.381328 | 1.567161 | 0.006014 | 0.000119
str_m1_o10_o16_pcu_sym.93.cif | 1 | 10 | 16 | 22257.1 | 32.7043 | 32.6379 | 30.9272 | 96.4309 | 74.3834 | 98.2070 | 954 | 0 | 72 | 432 | 90 | 72 | 54 | 36 | 18 | 234 | 72 | 36 | 6.93505 | 6.31936 | 6.93497 | 31373.6 | 1.1326 | 8014.62 | 2554.58 | 2255.5 | 0 | 0 | 0 | 7736.09 | 0.24658 | 0.217712 | 0 | 0 | 0 | 435.639572 | 436.443582 | 434.722782 | 0.9435191 | 0.9415602 | 0.9423734 | 59.860872 | 59.051582 | 61.081182 | 0.6006623 | 0.1800504 | 0.3903024 | 39.693072 | 3.017982 | 39.215782 | 451.732372 | 439.550082 | 450.184682 | 0.04492948 | 0 | 0.04492948 | 0.8985897 | 0.9332528 | 0.8985897 | 49.95 | 0 | 49.95 | 0.044929 | 0.044929
str_m1_o10_o16_pcu_sym.94.cif | 1 | 10 | 16 | 18953.5 | 32.6070 | 32.5095 | 31.0384 | 96.2597 | 74.4893 | 98.3733 | 1314 | 0 | 72 | 522 | 396 | 72 | 54 | 36 | 18 | 324 | 72 | 36 | 6.88582 | 5.44149 | 6.88555 | 31280.7 | 0.879123 | 8400.44 | 2685.5 | 3054.75 | 0 | 0 | 0 | 7415.41 | 0.23706 | 0.269655 | 0 | 0 | 0 | 63.885972 | 62.141182 | 62.857882 | 3.736867 | 3.342897 | 3.765494 | 30.703772 | 7.511882 | 25.033682 | 0.1385232 | 0.007275701 | 0.07143272 | 5.608272 | 3.473482 | 3.017982 | 63.807772 | 62.210482 | 62.823882 | 0.003899016 | 0.001598649 | 0.0003640489 | 3.796834 | 3.42858 | 3.743177 | 1.025885 | 0.465805 | 0.097159 | -0.001235 | 0.0023
str_m1_o10_o16_pcu_sym.95.cif | 1 | 10 | 16 | 15278.4 | 32.5655 | 32.5582 | 30.9532 | 95.8871 | 74.0297 | 98.8007 | 1296 | 0 | 72 | 486 | 414 | 72 | 54 | 36 | 90 | 234 | 72 | 36 | 6.89449 | 4.86184 | 6.88026 | 31117.5 | 0.852062 | 8433.29 | 2710.14 | 3180.69 | 0 | 0 | 0 | 7521.72 | 0.24172 | 0.283688 | 0 | 0 | 0 | 62.547272 | 52.979682 | 59.635082 | 7.489351 | 5.580571 | 7.177447 | 15.667172 | 5.091382 | 9.087882 | 0.02256126 | 0.002362813 | 0.02380485 | 18.768572 | 4.896982 | 4.489882 | 59.302872 | 53.490082 | 59.163682 | 0.09139046 | 0.003279139 | 0.004588177 | 6.844166 | 5.677388 | 7.053383 | 13.339693 | 0.577001 | 0.649843 | 0.001309 | 0.088111
str_m1_o10_o16_pcu_sym.96.cif | 1 | 10 | 16 | 18902.2 | 32.5400 | 32.5110 | 31.0941 | 96.0469 | 74.4560 | 98.4288 | 990 | 0 | 72 | 432 | 198 | 72 | 54 | 36 | 18 | 270 | 72 | 36 | 8.22614 | 6.81208 | 8.22597 | 31273.9 | 0.778837 | 7851.23 | 2510.48 | 3223.37 | 0 | 0 | 0 | 10884.6 | 0.34804 | 0.446871 | 0 | 0 | 0 | 62.479972 | 57.605582 | 62.165782 | 3.884855 | 3.017643 | 3.893166 | 34.256272 | 10.629582 | 29.189182 | 0.2358932 | 0.01212557 | 0.1243559 | 25.373772 | 4.763882 | 4.342682 | 61.265472 | 58.502382 | 60.366382 | 0.06113045 | 0.002269577 | 0.003179524 | 3.592095 | 3.143999 | 3.570442 | 17.001031 | 0.721154 | 0.889622 | 0.00091 | 0.058861
str_m1_o10_o16_pcu_sym.97.cif | 1 | 10 | 16 | 16143.7 | 32.5126 | 32.5486 | 31.2367 | 96.0260 | 74.4368 | 98.5606 | 1026 | 0 | 72 | 432 | 180 | 72 | 54 | 36 | 36 | 306 | 72 | 36 | 8.23761 | 6.67108 | 8.12653 | 31415.7 | 0.818133 | 7886.18 | 2510.27 | 3068.29 | 0 | 0 | 0 | 10027.9 | 0.3192 | 0.390157 | 0 | 0 | 0 | 62.452772 | 55.312282 | 60.790382 | 5.979323 | 4.637202 | 5.745492 | 20.367572 | 5.948082 | 19.706882 | 0.08182759 | 0.005500598 | 0.05713684 | 5.150372 | 4.068582 | 6.093582 | 61.326072 | 56.191682 | 58.212782 | 0.007526156 | 0.002409609 | 0.005048409 | 5.610641 | 4.684936 | 5.357403 | 1.340066 | 0.513817 | 0.941382 | 0.002639 | 0.005117
str_m1_o10_o16_pcu_sym.98.cif | 1 | 10 | 16 | 14398.7 | 32.5764 | 32.5139 | 31.0643 | 96.1303 | 74.3045 | 98.5442 | 1080 | 0 | 72 | 450 | 270 | 72 | 54 | 36 | 18 | 270 | 72 | 36 | 7.59231 | 5.90913 | 7.59231 | 31247.7 | 0.794834 | 8128.76 | 2601.39 | 3272.88 | 0 | 0 | 0 | 9826.16 | 0.31446 | 0.39563 | 0 | 0 | 0 | 64.181972 | 58.917282 | 62.959482 | 7.510081 | 6.216943 | 7.480495 | 16.547272 | 4.307682 | 15.436582 | 0.043747 | 0.003743394 | 0.03714224 | 4.543872 | 5.080682 | 4.050582 | 64.150472 | 60.817382 | 62.905382 | 0.02596762 | 0.004632363 | 0.006952017 | 7.461611 | 6.73192 | 7.414635 | 3.476683 | 0.687431 | 0.93667 | 0.00232 | 0.021335
str_m1_o10_o16_pcu_sym.99.cif | 1 | 10 | 16 | 16237.2 | 32.5213 | 32.5233 | 31.0322 | 96.4315 | 74.9407 | 98.3890 | 954 | 0 | 72 | 432 | 144 | 36 | 36 | 36 | 18 | 234 | 72 | 36 | 8.31213 | 6.29538 | 8.3118 | 31261.9 | 0.952845 | 8194.38 | 2621.2 | 2750.92 | 0 | 0 | 0 | 9619.92 | 0.30772 | 0.322949 | 0 | 0 | 0 | 58.771472 | 52.968982 | 56.916282 | 5.45357 | 4.363665 | 5.272627 | 34.858672 | 10.810082 | 28.091382 | 0.229276 | 0.01020496 | 0.1029919 | 2.908672 | 5.754082 | 3.830482 | 58.236272 | 53.178282 | 57.794082 | 0.001453453 | 0.003947725 | 0.00155815 | 5.338371 | 4.311821 | 5.397803 | 0.271993 | 0.914643 | 0.288375 | -0.00239 | -0.002494
str_m1_o10_o18_pcu_sym.1.cif | 1 | 10 | 18 | 14759.3 | 32.5552 | 32.5202 | 35.8941 | 98.1639 | 72.9469 | 98.5694 | 1062 | 0 | 72 | 504 | 252 | 36 | 36 | 36 | 18 | 234 | 72 | 36 | 8.13751 | 6.38081 | 8.08338 | 35730 | 0.685938 | 10303.8 | 2883.8 | 4204.16 | 0 | 0 | 0 | 13644.6 | 0.38188 | 0.556727 | 0 | 0 | 0 | 60.432972 | 53.318882 | 59.118382 | 9.180828 | 7.407235 | 9.09142 | 8.705372 | 4.097682 | 12.101782 | 0.0238968 | 0.00235106 | 0.02418814 | 5.678672 | 6.001682 | 5.515282 | 60.079572 | 53.645282 | 58.907482 | 0.01036635 | 0.006050422 | 0.005169622 | 9.089117 | 7.451593 | 8.95119 | 1.139382 | 0.811152 | 0.576957 | -0.000881 | 0.004316
str_m1_o10_o18_pcu_sym.10.cif | 1 | 10 | 18 | 15551.5 | 32.5646 | 32.5144 | 35.8365 | 98.1580 | 72.7772 | 98.5615 | 1116 | 0 | 72 | 522 | 252 | 36 | 36 | 36 | 18 | 270 | 72 | 36 | 8.22481 | 6.4354 | 8.22471 | 35646.3 | 0.72445 | 9786.32 | 2745.39 | 3789.63 | 0 | 0 | 0 | 12482.6 | 0.35018 | 0.483374 | 0 | 0 | 0 | 61.319472 | 52.988482 | 58.389582 | 8.225676 | 6.358428 | 7.713751 | 12.323172 | 5.212682 | 15.248682 | 0.02766293 | 0.002867891 | 0.02865961 | 17.288572 | 5.891982 | 5.792182 | 60.862772 | 52.295882 | 58.048082 | 0.07252034 | 0.004205382 | 0.007311192 | 8.001569 | 6.179327 | 7.770292 | 9.054201 | 0.679876 | 0.939975 | 0.003106 | 0.068315
str_m1_o10_o18_pcu_sym.100.cif | 1 | 10 | 18 | 19516.2 | 32.5843 | 32.5260 | 35.8291 | 98.3243 | 72.7945 | 98.5775 | 1602 | 0 | 72 | 828 | 432 | 36 | 36 | 36 | 18 | 234 | 36 | 36 | 7.4189 | 4.45784 | 7.19474 | 35663.7 | 0.9087 | 8938.34 | 2506.28 | 2758.1 | 0 | 0 | 0 | 6788.95 | 0.19036 | 0.209486 | 0 | 0 | 0 | 67.813072 | 64.452982 | 66.365482 | 5.325857 | 4.740308 | 5.227467 | 38.820372 | 10.546582 | 31.603782 | 0.3115822 | 0.0125588 | 0.1261926 | 37.231372 | 4.954582 | 16.854082 | 63.779972 | 61.856782 | 63.720982 | 0.2002337 | 0.00358164 | 0.03456616 | 4.509787 | 4.300643 | 4.706239 | 44.355405 | 0.831982 | 7.337407 | 0.030985 | 0.196652
str_m1_o10_o18_pcu_sym.101.cif | 1 | 10 | 18 | 17461.7 | 32.6289 | 32.5731 | 35.7852 | 98.2664 | 73.1388 | 98.0397 | 1422 | 0 | 72 | 594 | 432 | 36 | 36 | 36 | 18 | 324 | 36 | 36 | 7.72969 | 5.2941 | 7.72969 | 35826.2 | 0.80935 | 10189.5 | 2844.14 | 3514.1 | 0 | 0 | 0 | 9102.72 | 0.25408 | 0.313931 | 0 | 0 | 0 | 60.664372 | 55.312882 | 58.288682 | 6.12059 | 4.884095 | 5.700001 | 22.202772 | 6.499582 | 18.812482 | 0.07551384 | 0.00524004 | 0.05395809 | 4.697972 | 3.850982 | 3.791282 | 59.983772 | 55.052882 | 58.343682 | 0.003882783 | 0.003000853 | 0.00576118 | 5.990682 | 4.881163 | 5.757647 | 0.647489 | 0.614168 | 0.999613 | 0.00276 | 0.000882
str_m1_o10_o18_pcu_sym.102.cif | 1 | 10 | 18 | 16021.7 | 32.5733 | 32.5387 | 35.5285 | 98.0455 | 73.3981 | 98.5726 | 1332 | 0 | 72 | 594 | 432 | 36 | 36 | 36 | 18 | 234 | 36 | 36 | 7.97095 | 5.75066 | 7.96608 | 35494.6 | 0.749548 | 9634.02 | 2714.22 | 3621.15 | 0 | 0 | 0 | 10978.5 | 0.3093 | 0.412649 | 0 | 0 | 0 | 60.235972 | 55.548682 | 59.078982 | 7.058614 | 6.146089 | 7.030103 | 21.968772 | 6.753482 | 18.117682 | 0.07738879 | 0.005292822 | 0.05655455 | 4.225672 | 6.056782 | 4.662782 | 60.646972 | 55.314782 | 59.001582 | 0.003139492 | 0.005648589 | 0.006316433 | 7.136178 | 6.138643 | 7.037842 | 0.4395 | 0.919249 | 0.896598 | 0.000668 | -0.002509
str_m1_o10_o18_pcu_sym.103.cif | 1 | 10 | 18 | 17424.7 | 32.5621 | 32.5341 | 35.6507 | 98.1950 | 73.0232 | 98.5881 | 1314 | 0 | 72 | 558 | 324 | 36 | 36 | 36 | 36 | 324 | 36 | 36 | 6.9894 | 5.78714 | 6.9894 | 35520.8 | 0.814579 | 9484.21 | 2670.05 | 3277.82 | 0 | 0 | 0 | 9763.24 | 0.27486 | 0.337426 | 0 | 0 | 0 | 60.890172 | 52.801782 | 58.036182 | 6.197995 | 4.671116 | 5.913502 | 24.591172 | 7.555682 | 23.969982 | 0.08972321 | 0.006157925 | 0.06214167 | 14.674972 | 5.672582 | 3.747282 | 59.879272 | 53.833282 | 58.036282 | 0.02375938 | 0.0031507 | 0.0006829386 | 6.008907 | 4.942955 | 6.058182 | 3.950072 | 0.636775 | 0.112617 | -0.002468 | 0.020609
str_m1_o10_o18_pcu_sym.104.cif | 1 | 10 | 18 | 15379.3 | 32.5542 | 32.5482 | 35.8853 | 98.0903 | 72.9300 | 98.6911 | 1062 | 0 | 72 | 504 | 234 | 36 | 18 | 36 | 36 | 234 | 36 | 36 | 8.14824 | 5.87886 | 8.14824 | 35743.6 | 0.714481 | 10280.2 | 2876.11 | 4025.45 | 0 | 0 | 0 | 13077.9 | 0.36588 | 0.512092 | 0 | 0 | 0 | 61.815172 | 55.050282 | 60.779682 | 8.729461 | 7.226811 | 8.725384 | 13.772272 | 4.265282 | 13.926682 | 0.02954621 | 0.00275045 | 0.02854486 | 11.231872 | 5.040082 | 9.193282 | 60.597972 | 56.326382 | 58.543782 | 0.01964329 | 0.004720631 | 0.01816077 | 8.431587 | 7.502741 | 8.214418 | 2.327396 | 0.628558 | 2.20863 | 0.01344 | 0.014923
str_m1_o10_o18_pcu_sym.105.cif | 1 | 10 | 18 | 18542.6 | 32.6287 | 32.5327 | 35.5058 | 97.6873 | 73.1029 | 98.2546 | 1566 | 0 | 72 | 630 | 504 | 36 | 18 | 36 | 36 | 360 | 36 | 36 | 7.24388 | 5.13305 | 7.24372 | 35519.7 | 0.866867 | 8604.77 | 2422.54 | 2794.59 | 0 | 0 | 0 | 8244.83 | 0.23212 | 0.267769 | 0 | 0 | 0 | 62.274672 | 58.917782 | 60.897782 | 5.134992 | 4.623143 | 5.077368 | 26.244972 | 7.873482 | 21.935182 | 0.1021432 | 0.006169577 | 0.0635995 | 14.286272 | 3.492682 | 3.465682 | 61.540572 | 59.070382 | 60.408882 | 0.04457843 | 0.002513132 | 0.001073204 | 4.953054 | 4.621121 | 4.998636 | 8.99119 | 0.543292 | 0.214485 | -0.00144 | 0.042065
str_m1_o10_o18_pcu_sym.106.cif | 1 | 10 | 18 | 18998.2 | 32.6107 | 32.6130 | 35.6997 | 98.3778 | 72.9098 | 98.0866 | 1440 | 0 | 72 | 612 | 414 | 36 | 54 | 36 | 36 | 288 | 36 | 36 | 6.93612 | 5.35566 | 6.93604 | 35711.3 | 0.883402 | 9502.39 | 2660.9 | 3012.1 | 0.038956 | 0.010909 | 0.012349 | 7630.07 | 0.21366 | 0.24186 | 0 | 0 | 0 | 153.294272 | 158.722682 | 152.082682 | 5.263636 | 4.939215 | 5.314403 | 59.358172 | 27.312582 | 50.396782 | 1.67599 | 0.04367782 | 0.5285922 | 43.851472 | 3.851282 | 8.379382 | 153.071372 | 157.844782 | 154.749782 | 0.2126886 | 0.001800171 | 0.005100483 | 4.931346 | 4.821088 | 5.050957 | 43.086791 | 0.373022 | 1.008795 | 0.0033 | 0.210888
str_m1_o10_o18_pcu_sym.107.cif | 1 | 10 | 18 | 17025.5 | 32.5419 | 32.5282 | 35.8245 | 98.3709 | 72.9651 | 98.5665 | 1062 | 0 | 72 | 504 | 234 | 36 | 54 | 18 | 36 | 234 | 36 | 36 | 7.99503 | 6.20065 | 7.99473 | 35644 | 0.793164 | 10383.4 | 2913.09 | 3672.75 | 0 | 0 | 0 | 12561 | 0.3524 | 0.444296 | 0 | 0 | 0 | 61.259072 | 52.910382 | 59.398382 | 7.501618 | 5.886582 | 7.330228 | 15.716872 | 5.722482 | 16.854682 | 0.04779889 | 0.004058618 | 0.04087986 | 22.312472 | 3.969582 | 3.979782 | 59.347772 | 53.268782 | 58.836082 | 0.09818801 | 0.004334674 | 0.005004258 | 7.120284 | 5.898834 | 7.217762 | 13.776111 | 0.734101 | 0.692632 | 0.00067 | 0.093853
str_m1_o10_o18_pcu_sym.108.cif | 1 | 10 | 18 | 19080 | 32.6277 | 32.6948 | 35.5338 | 97.9904 | 72.7513 | 97.8612 | 1350 | 0 | 72 | 576 | 252 | 36 | 54 | 18 | 36 | 450 | 36 | 36 | 7.09184 | 4.40019 | 7.04386 | 35666.2 | 0.888321 | 10725.1 | 3007.08 | 3385.13 | 0 | 0 | 0 | 8246.03 | 0.2312 | 0.260266 | 0 | 0 | 0 | 61.469072 | 55.609082 | 58.626082 | 5.442851 | 3.881494 | 4.918118 | 29.813472 | 6.847782 | 21.632082 | 0.126761 | 0.006336478 | 0.0623218 | 18.886872 | 6.004682 | 15.398182 | 59.448672 | 56.693082 | 58.363282 | 0.04354822 | 0.003957023 | 0.03307652 | 4.90739 | 4.008611 | 4.80423 | 8.865134 | 0.986144 | 6.87799 | 0.029119 | 0.039591
str_m1_o10_o18_pcu_sym.109.cif | 1 | 10 | 18 | 17822.4 | 32.5111 | 32.7791 | 35.3949 | 98.1659 | 73.0131 | 98.5472 | 1404 | 0 | 72 | 666 | 360 | 36 | 54 | 18 | 72 | 234 | 36 | 36 | 7.15141 | 5.49463 | 7.15134 | 35479 | 0.834156 | 9448.03 | 2662.99 | 3192.44 | 0 | 0 | 0 | 8456.07 | 0.23834 | 0.285726 | 0 | 0 | 0 | 69.798472 | 67.396282 | 68.578182 | 5.715908 | 5.133798 | 5.669422 | 38.311972 | 12.819582 | 32.113582 | 0.3667071 | 0.01648487 | 0.1667059 | 16.017472 | 5.434882 | 3.017982 | 69.403672 | 67.089282 | 67.266882 | 0.03721721 | 0.003753703 | 0.0003029895 | 5.528795 | 5.048635 | 5.428612 | 6.724791 | 0.742765 | 0.055758 | -0.003451 | 0.033464
str_m1_o10_o18_pcu_sym.11.cif | 1 | 10 | 18 | 15983.5 | 32.5571 | 32.5244 | 35.7941 | 98.0402 | 72.9705 | 98.5414 | 1098 | 0 | 72 | 540 | 198 | 36 | 54 | 18 | 36 | 234 | 18 | 36 | 7.62705 | 5.44148 | 7.627 | 35651.9 | 0.744458 | 11312.1 | 3172.94 | 4262.08 | 0 | 0 | 0 | 11467.8 | 0.32166 | 0.432073 | 0 | 0 | 0 | 62.792772 | 57.836982 | 61.638982 | 7.840398 | 6.650627 | 7.714224 | 20.111172 | 5.984082 | 16.207982 | 0.05752808 | 0.004323208 | 0.04239997 | 16.494472 | 5.788482 | 7.584482 | 62.504772 | 57.371482 | 60.618482 | 0.04147402 | 0.004035412 | 0.007057278 | 7.732649 | 6.526656 | 7.463002 | 5.358131 | 0.617679 | 0.94469 | 0.003022 | 0.037439
str_m1_o10_o18_pcu_sym.110.cif | 1 | 10 | 18 | 15840.3 | 32.5383 | 32.5364 | 35.8166 | 98.2353 | 73.1133 | 98.6117 | 1206 | 0 | 72 | 540 | 324 | 36 | 54 | 18 | 36 | 270 | 18 | 36 | 8.05305 | 5.67954 | 8.05296 | 35674.3 | 0.737324 | 10901.5 | 3055.85 | 4144.52 | 0 | 0 | 0 | 11485.7 | 0.32196 | 0.43666 | 0 | 0 | 0 | 59.817472 | 55.607382 | 58.707682 | 7.55891 | 6.478577 | 7.55564 | 16.664072 | 4.693182 | 13.863782 | 0.04563676 | 0.003503722 | 0.03521398 | 3.165272 | 5.524482 | 6.191382 | 59.825372 | 54.764182 | 58.733082 | 0.0007449354 | 0.003933006 | 0.006136247 | 7.393642 | 6.233291 | 7.450332 | 0.100653 | 0.630337 | 0.822797 | 0.002203 | -0.003188
str_m1_o10_o18_pcu_sym.111.cif | 1 | 10 | 18 | 15462 | 32.7519 | 32.4731 | 35.7412 | 97.9772 | 73.2358 | 98.3892 | 1134 | 0 | 72 | 540 | 270 | 36 | 54 | 18 | 18 | 234 | 18 | 36 | 8.41573 | 6.38366 | 8.41554 | 35819.7 | 0.716796 | 10043.1 | 2803.78 | 3911.55 | 0 | 0 | 0 | 12519.7 | 0.34952 | 0.487615 | 0 | 0 | 0 | 61.408972 | 52.671182 | 59.131582 | 8.352264 | 6.442731 | 8.183049 | 11.903672 | 4.275082 | 12.290682 | 0.02712456 | 0.002703402 | 0.02763549 | 13.493072 | 4.569982 | 5.964282 | 59.304572 | 53.168182 | 58.124282 | 0.06030268 | 0.003835209 | 0.006137628 | 7.874628 | 6.496398 | 7.8697 | 7.650187 | 0.589769 | 0.779126 | 0.002302 | 0.056467
str_m1_o10_o18_pcu_sym.112.cif | 1 | 10 | 18 | 19982.8 | 32.5091 | 32.7320 | 35.2973 | 98.0723 | 73.0964 | 98.1437 | 1314 | 0 | 72 | 540 | 216 | 36 | 54 | 18 | 36 | 396 | 18 | 54 | 6.7633 | 5.31643 | 6.76251 | 35378.5 | 0.937937 | 10223.9 | 2889.87 | 3081.09 | 0 | 0 | 0 | 7369.34 | 0.2083 | 0.222083 | 0 | 0 | 0 | 64.186572 | 62.776882 | 63.566082 | 4.608428 | 4.363728 | 4.646936 | 39.627272 | 11.204182 | 33.249882 | 0.3761735 | 0.01646916 | 0.1597724 | 19.745172 | 7.721682 | 3.017982 | 63.903672 | 62.433382 | 63.111182 | 0.04113538 | 0.006785836 | 0.0009808435 | 4.572342 | 4.37231 | 4.537237 | 8.987569 | 1.55045 | 0.21596 | -0.005805 | 0.03435
str_m1_o10_o18_pcu_sym.113.cif | 1 | 10 | 18 | 16416.9 | 32.6056 | 32.5406 | 35.8086 | 97.8099 | 72.9831 | 98.7027 | 1278 | 0 | 72 | 576 | 360 | 36 | 54 | 18 | 36 | 234 | 36 | 54 | 7.99296 | 5.84245 | 7.97929 | 35742.4 | 0.762709 | 10137 | 2836.14 | 3718.51 | 0 | 0 | 0 | 10957.2 | 0.30656 | 0.401936 | 0 | 0 | 0 | 60.786972 | 53.923182 | 58.323282 | 7.140843 | 5.590587 | 6.770353 | 15.997872 | 6.134682 | 15.627382 | 0.04383897 | 0.003740048 | 0.03734566 | 12.505772 | 3.378782 | 4.452382 | 59.122572 | 54.659782 | 58.185182 | 0.03034678 | 0.001997941 | 0.001906572 | 6.77394 | 5.709141 | 6.748795 | 4.47545 | 0.349605 | 0.282223 | -9.1e-05 | 0.028349
str_m1_o10_o18_pcu_sym.114.cif | 1 | 10 | 18 | 15551.5 | 32.5473 | 32.5343 | 35.8119 | 98.1255 | 73.0146 | 98.5662 | 1116 | 0 | 72 | 522 | 252 | 36 | 54 | 18 | 36 | 270 | 36 | 54 | 7.7457 | 5.67051 | 7.74561 | 35670.2 | 0.723965 | 11099.6 | 3111.74 | 4298.19 | 0 | 0 | 0 | 12070.8 | 0.3384 | 0.467426 | 0 | 0 | 0 | 61.722172 | 54.546182 | 59.184382 | 8.382098 | 6.76547 | 8.037527 | 16.479272 | 4.605782 | 12.047482 | 0.03733402 | 0.003137961 | 0.03169469 | 8.833272 | 4.509482 | 5.441182 | 60.089672 | 55.549982 | 58.004482 | 0.01441662 | 0.005298524 | 0.006500981 | 8.059165 | 6.958229 | 7.687728 | 1.787059 | 0.760714 | 0.844785 | 0.001202 | 0.009118
str_m1_o10_o18_pcu_sym.115.cif | 1 | 10 | 18 | 19410.4 | 32.4877 | 32.5338 | 35.5406 | 98.3277 | 73.3907 | 98.9186 | 1926 | 0 | 72 | 774 | 792 | 36 | 54 | 18 | 36 | 288 | 36 | 54 | 6.72038 | 4.66826 | 6.71343 | 35361 | 0.911517 | 7877.96 | 2227.87 | 2444.13 | 109.839 | 31.0623 | 34.0776 | 5348.7 | 0.15126 | 0.165943 | 12.73 | 0.00036 | 0.000395 | 75.917072 | 77.059382 | 76.150482 | 3.583744 | 2.851641 | 3.389266 | 47.550072 | 20.558682 | 41.203382 | 0.7651723 | 0.02937085 | 0.2719109 | 29.030272 | 3.537382 | 9.987382 | 76.865872 | 77.195982 | 76.119982 | 0.05343527 | 0.0009015785 | 0.008634546 | 3.257965 | 2.986172 | 3.243194 | 16.385026 | 0.301616 | 2.659696 | 0.007733 | 0.052534
str_m1_o10_o18_pcu_sym.116.cif | 1 | 10 | 18 | 16883.8 | 32.5474 | 32.5095 | 35.8705 | 98.0110 | 72.8032 | 98.6242 | 1134 | 0 | 72 | 576 | 162 | 36 | 54 | 18 | 72 | 234 | 18 | 54 | 7.64758 | 6.25914 | 7.63313 | 35665.9 | 0.786085 | 9786.49 | 2743.93 | 3490.63 | 0 | 0 | 0 | 11020.1 | 0.30898 | 0.393062 | 0 | 0 | 0 | 62.089772 | 56.209882 | 58.988182 | 6.967454 | 5.813134 | 6.658063 | 19.610072 | 5.869782 | 17.672282 | 0.05680593 | 0.004673119 | 0.04694441 | 3.152272 | 4.725782 | 4.503882 | 60.109372 | 55.374982 | 58.873482 | 0.0026712 | 0.002315829 | 0.00895533 | 6.621572 | 5.578697 | 6.48559 | 0.403005 | 0.414705 | 1.379423 | 0.00664 | 0.000355
str_m1_o10_o18_pcu_sym.117.cif | 1 | 10 | 18 | 16705 | 32.5527 | 32.5204 | 35.8837 | 98.6195 | 72.7706 | 98.6960 | 1278 | 0 | 72 | 612 | 324 | 36 | 54 | 18 | 72 | 270 | 18 | 54 | 8.01751 | 6.21815 | 8.00854 | 35642.9 | 0.778263 | 9781.02 | 2744.17 | 3526.02 | 0 | 0 | 0 | 10805.5 | 0.30316 | 0.389534 | 0 | 0 | 0 | 97.470972 | 66.437682 | 68.696782 | 7.102646 | 6.160455 | 6.962837 | 19.285672 | 6.667082 | 20.760782 | 0.06970368 | 0.005064352 | 0.05281652 | 27.799472 | 4.136782 | 7.759082 | 68.127972 | 66.260182 | 67.867982 | 0.1416163 | 0.003591739 | 0.01067345 | 6.74616 | 6.111146 | 6.808716 | 20.971141 | 0.587148 | 1.566048 | 0.007082 | 0.138025
str_m1_o10_o18_pcu_sym.118.cif | 1 | 10 | 18 | 18471.6 | 32.4776 | 32.6433 | 35.7076 | 98.3622 | 72.9043 | 98.4239 | 1638 | 0 | 72 | 666 | 576 | 36 | 54 | 18 | 72 | 324 | 18 | 54 | 6.93387 | 5.32086 | 6.4957 | 35582.9 | 0.862014 | 8959.01 | 2517.79 | 2920.82 | 0 | 0 | 0 | 7585.56 | 0.21318 | 0.247305 | 0 | 0 | 0 | 58.836372 | 53.855182 | 57.012282 | 4.668345 | 3.682523 | 4.448548 | 33.477072 | 8.417382 | 26.178282 | 0.2002263 | 0.01038892 | 0.1060655 | 8.059172 | 5.016482 | 6.413482 | 57.569472 | 53.481182 | 56.465882 | 0.007811992 | 0.003210334 | 0.008818944 | 4.443622 | 3.616054 | 4.290159 | 1.756266 | 0.886913 | 2.053566 | 0.005609 | 0.004602
str_m1_o10_o18_pcu_sym.119.cif | 1 | 10 | 18 | 17858.6 | 32.5523 | 32.6682 | 35.5061 | 98.4360 | 72.8258 | 98.6032 | 1494 | 0 | 72 | 612 | 468 | 36 | 54 | 18 | 72 | 270 | 18 | 54 | 7.14946 | 5.84388 | 7.14937 | 35457.9 | 0.836351 | 9138.63 | 2577.32 | 3081.63 | 0 | 0 | 0 | 8109.92 | 0.22872 | 0.273474 | 0 | 0 | 0 | 59.340972 | 54.362782 | 57.895982 | 5.222923 | 4.386312 | 5.144143 | 25.809572 | 6.821882 | 21.267082 | 0.1000806 | 0.006321884 | 0.0649659 | 16.947972 | 7.769682 | 9.604382 | 58.958672 | 52.865282 | 56.775082 | 0.03738255 | 0.00416606 | 0.01532035 | 5.084212 | 4.077302 | 4.916152 | 7.345321 | 1.020747 | 3.113213 | 0.011154 | 0.033216
str_m1_o10_o18_pcu_sym.12.cif | 1 | 10 | 18 | 18538 | 32.5581 | 32.5353 | 35.4921 | 98.2189 | 73.0808 | 98.5155 | 1170 | 0 | 72 | 558 | 234 | 36 | 54 | 18 | 72 | 288 | 18 | 54 | 7.00421 | 5.78579 | 7.00421 | 35373.8 | 0.870225 | 9926.69 | 2806.23 | 3224.71 | 0 | 0 | 0 | 10290.2 | 0.2909 | 0.334281 | 0 | 0 | 0 | 59.726672 | 55.499882 | 57.913682 | 5.868459 | 5.107665 | 5.703193 | 24.827572 | 7.169782 | 22.009282 | 0.08594239 | 0.005809688 | 0.06095048 | 6.368672 | 4.092782 | 6.034382 | 59.586272 | 55.499982 | 58.224282 | 0.01744525 | 0.003641169 | 0.004390981 | 5.738246 | 5.088791 | 5.665735 | 3.037131 | 0.714812 | 0.774231 | 0.00075 | 0.013804
str_m1_o10_o18_pcu_sym.120.cif | 1 | 10 | 18 | 21860 | 32.5462 | 32.6900 | 35.8375 | 98.4985 | 72.6378 | 98.8296 | 1062 | 0 | 72 | 504 | 162 | 90 | 54 | 18 | 72 | 234 | 18 | 54 | 7.20862 | 5.89511 | 7.20862 | 35749.4 | 1.01539 | 10159.1 | 2841.76 | 2798.7 | 0 | 0 | 0 | 10408.8 | 0.29116 | 0.286748 | 0 | 0 | 0 | 63.861072 | 57.020182 | 60.615282 | 5.489213 | 4.290572 | 5.016473 | 22.702172 | 5.895782 | 20.477482 | 0.05637237 | 0.004030192 | 0.04119396 | 7.544672 | 4.265182 | 3.799682 | 61.771272 | 57.841282 | 60.788082 | 0.02048033 | 0.001386093 | 0.0036871 | 5.060476 | 4.463102 | 5.103655 | 4.043068 | 0.310257 | 0.721721 | 0.002301 | 0.019094
str_m1_o10_o18_pcu_sym.121.cif | 1 | 10 | 18 | 16799.5 | 32.5878 | 32.5229 | 35.8519 | 98.1232 | 72.7950 | 98.6898 | 1062 | 0 | 72 | 504 | 216 | 18 | 18 | 18 | 72 | 234 | 18 | 54 | 8.28124 | 5.83367 | 8.27107 | 35692.4 | 0.781576 | 10136 | 2839.82 | 3633.46 | 0 | 0 | 0 | 12721.5 | 0.35642 | 0.456027 | 0 | 0 | 0 | 64.537772 | 60.260082 | 63.372682 | 7.96969 | 7.14682 | 7.931177 | 15.476572 | 4.403282 | 15.223682 | 0.0300128 | 0.002702461 | 0.02769725 | 24.162872 | 4.504882 | 3.017982 | 62.969572 | 59.630282 | 62.636582 | 0.1274681 | 0.003160808 | 0.002011965 | 7.54207 | 7.024394 | 7.865573 | 16.884041 | 0.449526 | 0.255538 | -0.001149 | 0.124307
str_m1_o10_o18_pcu_sym.122.cif | 1 | 10 | 18 | 16172.3 | 32.5503 | 32.5203 | 35.8415 | 98.0744 | 72.8270 | 98.5687 | 1188 | 0 | 72 | 540 | 306 | 18 | 18 | 18 | 72 | 252 | 18 | 54 | 7.77662 | 6.03924 | 7.77653 | 35656.5 | 0.753155 | 9942.69 | 2788.47 | 3702.38 | 0 | 0 | 0 | 11591.9 | 0.3251 | 0.431651 | 0 | 0 | 0 | 60.745472 | 52.789782 | 58.811482 | 7.366862 | 5.74452 | 7.210354 | 18.792172 | 7.608582 | 17.434282 | 0.05387607 | 0.004495341 | 0.04623956 | 7.648772 | 4.060382 | 7.458382 | 57.752672 | 54.114082 | 57.232682 | 0.01834 | 0.002998955 | 0.008662961 | 6.741465 | 5.901195 | 6.833128 | 2.717756 | 0.507686 | 1.266521 | 0.005664 | 0.015341
str_m1_o10_o18_pcu_sym.123.cif | 1 | 10 | 18 | 20605.6 | 32.5668 | 32.5603 | 35.6217 | 98.2744 | 72.9663 | 98.7059 | 1314 | 0 | 72 | 576 | 342 | 54 | 18 | 18 | 72 | 270 | 18 | 54 | 6.81562 | 5.78092 | 6.81562 | 35500.9 | 0.963822 | 9455.97 | 2663.58 | 2763.56 | 3.41324 | 0.961451 | 0.99754 | 8714.76 | 0.24548 | 0.254694 | 0 | 0 | 0 | 60.307372 | 57.804082 | 59.270482 | 4.537495 | 4.276672 | 4.589801 | 29.757172 | 9.299782 | 26.619582 | 0.1330949 | 0.007818263 | 0.0820408 | 8.663272 | 5.000482 | 3.922082 | 60.183172 | 58.043382 | 58.810182 | 0.009191676 | 0.002373141 | 0.0009366386 | 4.559421 | 4.333963 | 4.472275 | 2.013959 | 0.547021 | 0.209223 | -0.001437 | 0.006819
str_m1_o10_o18_pcu_sym.124.cif | 1 | 10 | 18 | 18433.6 | 32.5371 | 32.5421 | 35.4997 | 98.0588 | 73.1652 | 98.5652 | 1260 | 0 | 72 | 522 | 252 | 54 | 18 | 18 | 72 | 378 | 18 | 36 | 7.04865 | 5.22669 | 6.7989 | 35388.3 | 0.864978 | 9755.66 | 2756.75 | 3187.07 | 0 | 0 | 0 | 9534.32 | 0.26942 | 0.311476 | 0 | 0 | 0 | 61.449872 | 56.817782 | 59.365782 | 6.184359 | 5.23449 | 5.973776 | 29.895072 | 12.060782 | 26.829582 | 0.1557807 | 0.009048694 | 0.08956471 | 21.566572 | 6.989182 | 5.412982 | 60.872072 | 58.141682 | 59.710282 | 0.064811 | 0.005820892 | 0.004611145 | 6.008333 | 5.53862 | 5.977639 | 10.776066 | 1.049913 | 0.770628 | -0.00121 | 0.05899
str_m1_o10_o18_pcu_sym.125.cif | 1 | 10 | 18 | 19366.7 | 32.6828 | 32.5303 | 35.4764 | 97.9184 | 72.9141 | 98.6773 | 1206 | 0 | 72 | 576 | 108 | 54 | 18 | 18 | 72 | 306 | 144 | 36 | 7.39502 | 5.8473 | 7.39502 | 35465.8 | 0.906764 | 9002.5 | 2538.36 | 2799.36 | 0 | 0 | 0 | 10086.5 | 0.2844 | 0.313643 | 0 | 0 | 0 | 65.949872 | 60.735882 | 63.676082 | 5.648691 | 4.907403 | 5.482312 | 25.532572 | 7.295282 | 22.912982 | 0.09527694 | 0.006598956 | 0.06741469 | 7.536672 | 4.741282 | 3.844682 | 64.215072 | 61.601782 | 62.847082 | 0.01737519 | 0.001895005 | 0.002313249 | 5.34438 | 4.925708 | 5.364884 | 3.247862 | 0.384333 | 0.430752 | 0.000418 | 0.01548
str_m1_o10_o18_pcu_sym.126.cif | 1 | 10 | 18 | 21281.4 | 32.4665 | 32.6444 | 35.4481 | 98.4547 | 73.0711 | 98.4776 | 1944 | 0 | 72 | 756 | 702 | 54 | 18 | 18 | 72 | 360 | 54 | 36 | 6.33369 | 4.70831 | 6.33358 | 35333.1 | 1.00016 | 7174.58 | 2030.55 | 2030.23 | 20.6221 | 5.83647 | 5.83553 | 4024.44 | 0.1139 | 0.113882 | 0.706663 | 2e-05 | 2e-05 | 74.817872 | 75.008882 | 73.509182 | 2.584416 | 2.355432 | 2.54066 | 45.952472 | 16.543082 | 38.700982 | 0.5511761 | 0.01765391 | 0.1712434 | 8.325472 | 3.017982 | 3.017982 | 75.002772 | 74.570482 | 74.021182 | 0.0141626 | 0.0007659271 | 0.0001268714 | 2.558535 | 2.356344 | 2.546679 | 5.529899 | 0.324724 | 0.049769 | -0.000639 | 0.013397
str_m1_o10_o18_pcu_sym.127.cif | 1 | 10 | 18 | 18145.7 | 32.4822 | 32.5806 | 35.6174 | 97.7771 | 73.1701 | 98.6757 | 1440 | 0 | 72 | 630 | 396 | 54 | 18 | 18 | 72 | 342 | 54 | 36 | 7.71128 | 5.51047 | 7.71128 | 35498.5 | 0.84882 | 9200.65 | 2591.84 | 3053.46 | 0 | 0 | 0 | 8892.39 | 0.2505 | 0.295116 | 0 | 0 | 0 | 882.506172 | 693.501282 | 811.921482 | 5.895182 | 5.053197 | 5.705726 | 32.946972 | 9.725082 | 27.087682 | 0.1757662 | 0.009352078 | 0.09225326 | 12.630072 | 3.657582 | 3.399882 | 645.288072 | 804.967882 | 764.936382 | 0.02900412 | 0.002022518 | 0.001438357 | 5.563847 | 5.208115 | 5.799269 | 5.207748 | 0.387951 | 0.247776 | -0.000584 | 0.026982
str_m1_o10_o18_pcu_sym.128.cif | 1 | 10 | 18 | 17426.1 | 32.5598 | 32.5636 | 35.7981 | 98.3233 | 72.9088 | 99.0239 | 1458 | 0 | 72 | 612 | 468 | 54 | 18 | 18 | 72 | 306 | 54 | 36 | 7.37696 | 5.49626 | 7.37696 | 35634 | 0.81206 | 9874.36 | 2771.05 | 3412.37 | 0 | 0 | 0 | 8598.49 | 0.2413 | 0.297145 | 0 | 0 | 0 | 63.999772 | 60.074682 | 62.382882 | 5.45744 | 3.717332 | 5.140324 | 25.334972 | 6.089282 | 19.755182 | 0.08775917 | 0.005497501 | 0.05498649 | 4.317972 | 3.843482 | 6.957282 | 63.354672 | 60.655082 | 61.769982 | 0.007333827 | 0.002192114 | 0.005250745 | 5.202266 | 3.837956 | 4.944118 | 1.408327 | 0.570596 | 1.060956 | 0.003059 | 0.005142
str_m1_o10_o18_pcu_sym.129.cif | 1 | 10 | 18 | 18361.5 | 32.7138 | 32.6661 | 35.4241 | 98.1961 | 72.8849 | 98.2087 | 1332 | 0 | 72 | 594 | 252 | 54 | 18 | 18 | 180 | 234 | 54 | 36 | 7.10521 | 5.97825 | 7.05563 | 35605.4 | 0.856337 | 8978.07 | 2521.55 | 2944.57 | 0 | 0 | 0 | 8951.91 | 0.25142 | 0.293599 | 0 | 0 | 0 | 60.455572 | 51.742182 | 56.944482 | 5.576129 | 4.083953 | 5.052763 | 26.554072 | 9.173782 | 24.422382 | 0.1121967 | 0.007483049 | 0.07638265 | 16.334872 | 6.451882 | 6.972582 | 58.800772 | 52.652382 | 57.568182 | 0.03543284 | 0.005266454 | 0.0106854 | 5.213762 | 4.265256 | 5.127854 | 6.789224 | 1.233499 | 2.081712 | 0.005419 | 0.030166
str_m1_o10_o18_pcu_sym.13.cif | 1 | 10 | 18 | 19928.6 | 32.7405 | 32.4917 | 35.7429 | 98.0228 | 72.9601 | 98.7443 | 1530 | 0 | 72 | 720 | 342 | 54 | 18 | 18 | 54 | 342 | 54 | 36 | 6.33766 | 5.27577 | 6.33766 | 35749.3 | 0.925683 | 8911.73 | 2492.84 | 2692.97 | 0 | 0 | 0 | 6949.66 | 0.1944 | 0.210007 | 0 | 0 | 0 | 61.481272 | 56.408982 | 58.990782 | 4.778881 | 3.965893 | 4.552126 | 35.334472 | 8.368682 | 28.169782 | 0.2280893 | 0.01040715 | 0.1037253 | 24.264372 | 5.320882 | 4.353882 | 60.459272 | 57.060382 | 59.507082 | 0.05017914 | 0.003427235 | 0.002634405 | 4.710918 | 4.082921 | 4.617043 | 10.641017 | 0.838568 | 0.570012 | -0.000793 | 0.046752
str_m1_o10_o18_pcu_sym.130.cif | 1 | 10 | 18 | 17102.6 | 32.5516 | 32.6255 | 35.7635 | 98.7413 | 72.7939 | 98.8853 | 1476 | 0 | 72 | 630 | 504 | 54 | 18 | 18 | 54 | 270 | 54 | 36 | 6.72791 | 5.74045 | 6.72791 | 35618.1 | 0.797343 | 9800.27 | 2751.49 | 3450.82 | 0.038956 | 0.010937 | 0.013717 | 8861.06 | 0.24878 | 0.312011 | 0 | 0 | 0 | 61.108572 | 54.165582 | 58.461082 | 6.260112 | 4.843603 | 5.94119 | 26.124472 | 6.105382 | 21.850782 | 0.1190111 | 0.006987242 | 0.07236911 | 11.630072 | 4.278082 | 4.404282 | 59.236972 | 54.583382 | 58.047482 | 0.03052752 | 0.002461614 | 0.003017085 | 5.781372 | 4.995217 | 5.79147 | 5.275044 | 0.492301 | 0.520432 | 0.000555 | 0.028066
str_m1_o10_o18_pcu_sym.131.cif | 1 | 10 | 18 | 32565.2 | 32.7088 | 32.5778 | 35.6750 | 98.4007 | 72.7620 | 98.8162 | 1062 | 0 | 72 | 504 | 18 | 54 | 18 | 126 | 54 | 234 | 108 | 36 | 6.75071 | 4.98982 | 6.46829 | 35673.4 | 1.51586 | 8859.16 | 2483.41 | 1638.28 | 0 | 0 | 0 | 7070.46 | 0.1982 | 0.130751 | 0 | 0 | 0 | 164.180872 | 169.051582 | 161.068582 | 3.052848 | 2.871713 | 3.124685 | 66.064772 | 68.142582 | 66.587382 | 1.267721 | 0.2965712 | 0.7476109 | 52.988172 | 22.826682 | 50.582482 | 161.652772 | 168.966382 | 226.397382 | 0.2172687 | 0.01239667 | 0.07312407 | 2.716535 | 2.802796 | 2.909136 | 79.900125 | 4.418543 | 25.110873 | 0.060727 | 0.204872
str_m1_o10_o18_pcu_sym.132.cif | 1 | 10 | 18 | 19478.5 | 32.6525 | 32.5378 | 35.6485 | 98.0536 | 72.9948 | 98.6729 | 1062 | 0 | 72 | 504 | 72 | 54 | 90 | 126 | 54 | 234 | 90 | 36 | 6.99014 | 5.11219 | 6.99 | 35619.2 | 0.908074 | 10753.7 | 3019.06 | 3324.69 | 0 | 0 | 0 | 9424.14 | 0.26458 | 0.291364 | 0 | 0 | 0 | 64.798872 | 62.636082 | 64.191682 | 5.595913 | 5.292769 | 5.676561 | 29.772072 | 10.424382 | 24.728482 | 0.1290192 | 0.007213081 | 0.07129912 | 13.742672 | 3.431382 | 3.373582 | 64.534072 | 62.544882 | 63.475982 | 0.01851785 | 0.001206458 | 0.0003388351 | 5.43546 | 5.183223 | 5.424802 | 3.403454 | 0.232529 | 0.062398 | -0.000868 | 0.017311
str_m1_o10_o18_pcu_sym.133.cif | 1 | 10 | 18 | 15263.5 | 32.4994 | 32.6801 | 35.8869 | 98.1500 | 72.8986 | 98.0515 | 1098 | 0 | 72 | 522 | 252 | 54 | 90 | 126 | 54 | 252 | 90 | 36 | 7.7739 | 6.3615 | 7.77372 | 35866.3 | 0.706674 | 10402.8 | 2900.44 | 4104.35 | 0 | 0 | 0 | 12997.2 | 0.36238 | 0.512796 | 0 | 0 | 0 | 62.340372 | 57.073782 | 60.077882 | 8.87286 | 7.53888 | 8.548059 | 13.466072 | 4.358882 | 14.229282 | 0.0284535 | 0.002679595 | 0.02701215 | 9.746972 | 6.000782 | 5.710482 | 60.739272 | 55.964982 | 59.370682 | 0.0247322 | 0.005883316 | 0.005568841 | 8.481154 | 7.234206 | 8.377856 | 2.91322 | 0.81245 | 0.664045 | -0.000314 | 0.018849
str_m1_o10_o18_pcu_sym.134.cif | 1 | 10 | 18 | 15551.5 | 32.5508 | 32.5332 | 35.7932 | 98.0942 | 73.0388 | 98.5591 | 1116 | 0 | 72 | 522 | 252 | 54 | 90 | 126 | 54 | 270 | 90 | 36 | 7.6046 | 6.04555 | 7.60452 | 35661.3 | 0.724146 | 10692.4 | 2998.33 | 4140.5 | 0 | 0 | 0 | 12279.6 | 0.34434 | 0.475512 | 0 | 0 | 0 | 76.586372 | 74.529482 | 75.097782 | 8.540829 | 7.17125 | 8.16464 | 15.868672 | 5.158682 | 17.078282 | 0.04705012 | 0.003645951 | 0.03784844 | 14.807272 | 4.821582 | 8.304482 | 75.452672 | 73.911282 | 74.852582 | 0.07595409 | 0.003292287 | 0.01336206 | 7.887355 | 7.001383 | 8.117493 | 9.620226 | 0.469764 | 1.644435 | 0.01007 | 0.072662
str_m1_o10_o18_pcu_sym.135.cif | 1 | 10 | 18 | 20218.9 | 32.5209 | 32.7635 | 35.4499 | 98.6308 | 72.7761 | 99.0497 | 1818 | 0 | 72 | 720 | 630 | 54 | 90 | 126 | 54 | 342 | 90 | 36 | 6.5503 | 3.72493 | 6.55028 | 35413.8 | 0.948066 | 8213.15 | 2319.2 | 2446.24 | 0 | 0 | 0 | 4384.22 | 0.1238 | 0.130582 | 0 | 0 | 0 | 118.480572 | 153.220782 | 127.744282 | 3.165607 | 2.178798 | 2.8186 | 30.793372 | 7.180082 | 22.754682 | 0.1028493 | 0.004668899 | 0.04522996 | 5.805672 | 4.526382 | 5.189982 | 123.638172 | 142.662682 | 124.418782 | 0.003313731 | 0.00150849 | 0.003778643 | 2.756797 | 2.105654 | 2.719352 | 1.20082 | 0.715683 | 1.388149 | 0.00227 | 0.001805
str_m1_o10_o18_pcu_sym.136.cif | 1 | 10 | 18 | 24486.4 | 32.5318 | 32.6353 | 35.4251 | 98.3771 | 72.8432 | 98.6704 | 1638 | 0 | 72 | 540 | 324 | 54 | 90 | 126 | 54 | 594 | 90 | 108 | 5.65802 | 3.71617 | 5.64461 | 35321.4 | 1.15119 | 7579.31 | 2145.81 | 1863.99 | 0 | 0 | 0 | 3809.06 | 0.10784 | 0.093677 | 0 | 0 | 0 | 61.017472 | 59.238382 | 60.015982 | 2.878533 | 2.323612 | 2.715332 | 50.855372 | 25.970082 | 46.608682 | 0.7732946 | 0.03678777 | 0.2950291 | 36.744072 | 5.069382 | 6.425782 | 60.722272 | 59.218482 | 60.822882 | 0.09332936 | 0.003810278 | 0.01066715 | 2.71213 | 2.332209 | 2.786424 | 34.377419 | 1.63213 | 3.824428 | 0.006857 | 0.089519
str_m1_o10_o18_pcu_sym.137.cif | 1 | 10 | 18 | 16092 | 32.7066 | 32.4807 | 35.6946 | 97.9890 | 72.9058 | 98.3646 | 1188 | 0 | 72 | 522 | 288 | 54 | 90 | 126 | 36 | 270 | 90 | 108 | 8.08168 | 6.13916 | 8.08167 | 35672.7 | 0.749076 | 9457.59 | 2651.21 | 3539.31 | 0 | 0 | 0 | 12127.3 | 0.33996 | 0.453839 | 0 | 0 | 0 | 59.632272 | 50.823482 | 56.924382 | 7.391393 | 5.491772 | 7.047601 | 14.309772 | 6.055182 | 15.218082 | 0.03880189 | 0.00365399 | 0.03654611 | 4.652372 | 4.472582 | 6.601382 | 58.647872 | 51.374382 | 56.428482 | 0.004952772 | 0.004144917 | 0.007780263 | 7.149602 | 5.70013 | 6.920097 | 0.692041 | 0.726435 | 1.123175 | 0.003635 | 0.000808
str_m1_o10_o18_pcu_sym.138.cif | 1 | 10 | 18 | 18775.1 | 32.5382 | 32.6693 | 35.5992 | 98.3287 | 72.9347 | 98.5520 | 1422 | 0 | 72 | 576 | 342 | 54 | 90 | 126 | 54 | 378 | 90 | 108 | 7.17941 | 6.10978 | 7.13848 | 35568 | 0.876544 | 9096.09 | 2557.38 | 2917.58 | 0.248355 | 0.069825 | 0.07966 | 8359.89 | 0.23504 | 0.268144 | 0 | 0 | 0 | 61.268972 | 56.500782 | 60.128382 | 5.043259 | 4.205405 | 4.945374 | 23.361972 | 6.545382 | 22.476282 | 0.08350422 | 0.005491316 | 0.05728864 | 3.865772 | 3.915182 | 6.647582 | 59.731672 | 56.014882 | 58.400882 | 0.007344834 | 0.002050588 | 0.006119808 | 4.749466 | 4.028575 | 4.651746 | 1.544908 | 0.508502 | 1.314278 | 0.004069 | 0.005294
str_m1_o10_o18_pcu_sym.139.cif | 1 | 10 | 18 | 16722 | 32.5494 | 32.5631 | 35.6733 | 97.9681 | 73.0477 | 98.7234 | 1242 | 0 | 72 | 522 | 306 | 54 | 90 | 126 | 18 | 324 | 90 | 108 | 7.84231 | 6.04147 | 7.84229 | 35570.5 | 0.780637 | 9755.57 | 2742.6 | 3513.29 | 0.262971 | 0.07393 | 0.094704 | 10738 | 0.30188 | 0.38671 | 0 | 0 | 0 | 57.778572 | 48.612782 | 53.721182 | 6.371247 | 4.616152 | 5.748068 | 14.098672 | 5.088682 | 13.572082 | 0.0351513 | 0.003169477 | 0.031928 | 5.768472 | 3.709382 | 5.836782 | 56.445872 | 48.413782 | 52.924182 | 0.008677192 | 0.003934936 | 0.00572898 | 6.063868 | 4.556931 | 5.606913 | 1.429536 | 0.862642 | 1.020749 | 0.001794 | 0.004742
str_m1_o10_o18_pcu_sym.14.cif | 1 | 10 | 18 | 17498.8 | 32.5495 | 32.4910 | 35.7989 | 98.3655 | 73.0672 | 98.6691 | 1422 | 0 | 72 | 720 | 396 | 54 | 90 | 126 | 18 | 234 | 90 | 108 | 7.62786 | 5.55139 | 7.62768 | 35597.4 | 0.816286 | 9540.78 | 2680.19 | 3283.4 | 0 | 0 | 0 | 9185.56 | 0.25804 | 0.316115 | 0 | 0 | 0 | 60.721472 | 56.996282 | 59.545982 | 6.120763 | 5.243885 | 5.940985 | 28.176072 | 8.148782 | 23.414082 | 0.1327291 | 0.007617665 | 0.074988 | 11.478672 | 4.818682 | 7.494082 | 60.244772 | 56.161782 | 58.646682 | 0.0309907 | 0.003177361 | 0.009252063 | 5.855259 | 5.153862 | 5.837635 | 5.287504 | 0.615884 | 1.583314 | 0.006075 | 0.027813
str_m1_o10_o18_pcu_sym.140.cif | 1 | 10 | 18 | 24795 | 32.7319 | 32.4636 | 35.5205 | 98.3140 | 72.8430 | 98.5063 | 1386 | 0 | 72 | 612 | 360 | 108 | 90 | 126 | 18 | 234 | 90 | 108 | 6.75069 | 4.66552 | 5.98102 | 35463.4 | 1.161 | 9479.88 | 2673.14 | 2302.44 | 0 | 0 | 0 | 6187.66 | 0.17448 | 0.150284 | 0 | 0 | 0 | #VALUE! | 7336.898382 | 6700.178482 | #VALUE! | 4.142638 | 4.264404 | 107.076072 | 140.965582 | 129.195382 | 2.089183 | 1.051514 | 1.337137 | 87.593672 | 82.737282 | 92.912282 | 7295.160672 | 7774.177082 | 6928.002282 | 0.5594233 | 0.2400928 | 0.3218592 | 3.647909 | 3.652789 | 3.828276 | 153.201154 | 65.662888 | 83.99013 | 0.081766 | 0.319331
str_m1_o10_o18_pcu_sym.141.cif | 1 | 10 | 18 | 16597.7 | 32.7520 | 32.4599 | 35.7874 | 97.9168 | 72.7859 | 98.2997 | 1368 | 0 | 72 | 594 | 432 | 108 | 90 | 126 | 18 | 270 | 90 | 108 | 8.10757 | 6.27494 | 8.10738 | 35779.5 | 0.77031 | 9764.03 | 2728.95 | 3542.66 | 0 | 0 | 0 | 10507.7 | 0.29368 | 0.381249 | 0 | 0 | 0 | 60.333672 | 53.602182 | 58.511582 | 6.643499 | 5.249655 | 6.528501 | 25.348572 | 6.373282 | 20.672882 | 0.09679052 | 0.006398477 | 0.06473789 | 10.623772 | 6.594782 | 6.766082 | 58.467972 | 55.367982 | 57.586082 | 0.04897064 | 0.003801732 | 0.01665291 | 6.148581 | 5.535219 | 6.120023 | 7.956579 | 0.686139 | 2.718333 | 0.012851 | 0.045169
str_m1_o10_o18_pcu_sym.142.cif | 1 | 10 | 18 | 15335.3 | 32.5562 | 32.5290 | 35.8550 | 98.4021 | 72.8983 | 98.5946 | 1098 | 0 | 72 | 504 | 252 | 108 | 90 | 126 | 18 | 270 | 90 | 108 | 7.99094 | 6.08432 | 7.95024 | 35674.4 | 0.713817 | 10482.5 | 2938.39 | 4116.44 | 0 | 0 | 0 | 12885.6 | 0.3612 | 0.506012 | 0 | 0 | 0 | 78.494772 | 75.905482 | 77.015582 | 8.599975 | 7.300796 | 8.623457 | 15.422972 | 4.785082 | 12.108482 | 0.04848943 | 0.003782124 | 0.03819945 | 17.504272 | 4.826082 | 7.279482 | 78.292372 | 75.855682 | 76.305682 | 0.07609241 | 0.003977751 | 0.01134637 | 8.340469 | 7.438765 | 8.213364 | 9.114154 | 0.534198 | 1.380071 | 0.007369 | 0.072115
str_m1_o10_o18_pcu_sym.143.cif | 1 | 10 | 18 | 17262.7 | 32.8027 | 32.4754 | 35.7126 | 98.1120 | 72.5678 | 98.3870 | 1206 | 0 | 72 | 612 | 198 | 108 | 90 | 126 | 90 | 234 | 90 | 108 | 7.71988 | 5.93199 | 7.7198 | 35716.7 | 0.80258 | 9504.4 | 2661.05 | 3315.62 | 0.054679 | 0.015309 | 0.019075 | 10060.7 | 0.28168 | 0.350968 | 0 | 0 | 0 | 62.557172 | 57.609682 | 60.887182 | 6.370591 | 5.550105 | 6.26285 | 24.443772 | 7.635282 | 21.718582 | 0.08913438 | 0.005989793 | 0.06078423 | 23.808772 | 6.368882 | 4.724782 | 60.551672 | 55.860382 | 60.105982 | 0.07677246 | 0.004854397 | 0.003742172 | 5.965747 | 5.116569 | 6.025616 | 12.856008 | 0.947811 | 0.620423 | -0.001112 | 0.071918
str_m1_o10_o18_pcu_sym.144.cif | 1 | 10 | 18 | 21064.4 | 32.5910 | 32.6586 | 35.5090 | 97.8555 | 73.4111 | 97.9418 | 1818 | 0 | 72 | 684 | 576 | 108 | 90 | 126 | 108 | 378 | 90 | 108 | 6.54451 | 3.8024 | 6.54445 | 35685.7 | 0.980184 | 8371.4 | 2345.87 | 2393.29 | 0 | 0 | 0 | 4565.63 | 0.12794 | 0.130527 | 0 | 0 | 0 | 57.768872 | 56.697482 | 57.000982 | 2.562442 | 2.467652 | 2.551941 | 39.278472 | 13.330282 | 31.237282 | 0.2818025 | 0.01100435 | 0.105994 | 6.155872 | 4.420182 | 3.017982 | 57.700272 | 56.830382 | 57.174782 | 0.002796187 | 0.000617155 | 0.0002800934 | 2.557533 | 2.434729 | 2.556432 | 1.092221 | 0.253227 | 0.109455 | -0.000337 | 0.002179
str_m1_o10_o18_pcu_sym.145.cif | 1 | 10 | 18 | 17931.3 | 32.7381 | 32.5334 | 35.5163 | 97.9276 | 72.9911 | 98.6644 | 1566 | 0 | 72 | 576 | 540 | 108 | 90 | 126 | 144 | 234 | 90 | 108 | 6.86455 | 5.39035 | 6.86412 | 35583.7 | 0.836788 | 8683.84 | 2440.4 | 2916.39 | 0 | 0 | 0 | 8733.65 | 0.24544 | 0.293312 | 0 | 0 | 0 | 86.834072 | 87.843582 | 85.996482 | 5.607028 | 4.648046 | 5.362093 | 44.985772 | 14.040982 | 36.903282 | 0.5499434 | 0.01899472 | 0.1982176 | 26.830372 | 4.210182 | 4.985282 | 86.946872 | 87.494082 | 86.104382 | 0.05943239 | 0.002208429 | 0.002481694 | 5.209449 | 4.528802 | 5.198558 | 11.397165 | 0.487153 | 0.476904 | 0.000273 | 0.057224
str_m1_o10_o18_pcu_sym.146.cif | 1 | 10 | 18 | 23941.3 | 32.6461 | 32.6876 | 35.2418 | 98.0604 | 72.8540 | 98.2418 | 1710 | 0 | 72 | 594 | 288 | 108 | 90 | 126 | 144 | 612 | 90 | 108 | 6.20528 | 3.5312 | 6.20528 | 35373.5 | 1.12388 | 7449.62 | 2105.99 | 1873.86 | 0 | 0 | 0 | 3584.75 | 0.10134 | 0.09017 | 0 | 0 | 0 | 55.628272 | 54.981382 | 55.620782 | 1.79986 | 1.490057 | 1.840431 | 37.375372 | 12.149482 | 29.675982 | 0.2015346 | 0.008921821 | 0.08510398 | 3.047872 | 3.017982 | 3.492782 | 56.342872 | 54.939882 | 54.790782 | 0.0002923818 | 0.0004093345 | 0.0004176883 | 1.788863 | 1.444353 | 1.672253 | 0.163282 | 0.28312 | 0.249526 | 8e-06 | -0.000117
str_m1_o10_o18_pcu_sym.147.cif | 1 | 10 | 18 | 15516.8 | 32.5459 | 32.5086 | 35.8323 | 98.3361 | 73.1578 | 98.6435 | 1224 | 0 | 72 | 558 | 360 | 108 | 90 | 126 | 144 | 234 | 90 | 108 | 7.77016 | 5.97146 | 7.77005 | 35666.4 | 0.722427 | 10270.4 | 2879.58 | 3985.99 | 0 | 0 | 0 | 11846.2 | 0.33214 | 0.459756 | 0 | 0 | 0 | 59.105672 | 53.305382 | 56.829582 | 7.71023 | 6.541149 | 7.369851 | 20.307572 | 7.771582 | 19.693882 | 0.0695762 | 0.005039699 | 0.05122835 | 3.520372 | 4.965982 | 6.165282 | 58.810572 | 53.407882 | 56.242582 | 0.002345845 | 0.00476258 | 0.007205094 | 7.67318 | 6.559832 | 7.314717 | 0.305414 | 0.725296 | 0.984028 | 0.002443 | -0.002417
str_m1_o10_o18_pcu_sym.148.cif | 1 | 10 | 18 | 17599.6 | 32.5614 | 32.5258 | 35.7296 | 98.1063 | 73.0457 | 98.5713 | 1062 | 0 | 72 | 504 | 216 | 36 | 90 | 126 | 144 | 234 | 90 | 108 | 8.39531 | 6.39137 | 8.39516 | 35600.9 | 0.820903 | 10147 | 2850.21 | 3472.04 | 0 | 0 | 0 | 11970.5 | 0.33624 | 0.409598 | 0 | 0 | 0 | 60.842472 | 51.205282 | 56.884582 | 7.123673 | 5.16872 | 6.47588 | 15.811872 | 5.367982 | 14.218082 | 0.03612582 | 0.003255756 | 0.03297234 | 5.212272 | 4.435082 | 6.954182 | 57.758172 | 50.688682 | 56.153282 | 0.004869429 | 0.002965976 | 0.01048319 | 6.521478 | 4.953414 | 6.319485 | 0.745929 | 0.598175 | 1.657209 | 0.007517 | 0.001903
str_m1_o10_o18_pcu_sym.149.cif | 1 | 10 | 18 | 16544.4 | 32.6955 | 32.4854 | 35.6754 | 98.0782 | 73.1960 | 98.4600 | 1422 | 0 | 72 | 612 | 486 | 36 | 90 | 126 | 18 | 234 | 90 | 108 | 7.42651 | 5.69685 | 7.42628 | 35686.4 | 0.769843 | 10292.5 | 2884.15 | 3746.41 | 0 | 0 | 0 | 9468.32 | 0.26532 | 0.344642 | 0 | 0 | 0 | 60.041672 | 57.220882 | 59.704982 | 6.302229 | 5.596546 | 6.483801 | 32.841472 | 10.648882 | 25.780182 | 0.2148642 | 0.01122434 | 0.1104845 | 3.581572 | 4.678582 | 6.297382 | 59.972172 | 56.902082 | 58.400282 | 0.002254539 | 0.003143057 | 0.005693769 | 6.264204 | 5.554973 | 6.079108 | 0.359548 | 0.565244 | 0.935676 | 0.002551 | -0.000889
str_m1_o10_o18_pcu_sym.15.cif | 1 | 10 | 18 | 20065.1 | 32.5876 | 32.5492 | 35.7005 | 97.9018 | 72.5851 | 98.7040 | 1242 | 0 | 72 | 558 | 306 | 54 | 90 | 126 | 18 | 252 | 90 | 108 | 7.39287 | 6.2033 | 6.89713 | 35544.7 | 0.937387 | 9616.07 | 2705.35 | 2886.05 | 0 | 0 | 0 | 9592.79 | 0.26988 | 0.287907 | 0 | 0 | 0 | 65.296772 | 59.680482 | 63.220482 | 5.634475 | 4.587443 | 5.510753 | 26.085972 | 6.409682 | 21.538382 | 0.09175135 | 0.006344349 | 0.06399171 | 30.393672 | 6.040382 | 6.917982 | 63.724172 | 60.237382 | 62.988982 | 0.1572781 | 0.00317965 | 0.007595277 | 5.343512 | 4.771773 | 5.530229 | 29.40403 | 0.665679 | 1.372038 | 0.004416 | 0.154098
str_m1_o10_o18_pcu_sym.150.cif | 1 | 10 | 18 | 18650.7 | 32.7426 | 32.5441 | 35.4672 | 97.9667 | 73.3965 | 98.6213 | 1548 | 0 | 72 | 666 | 468 | 54 | 90 | 126 | 18 | 342 | 90 | 108 | 6.94316 | 4.32972 | 6.91919 | 35624.7 | 0.869351 | 9936.58 | 2789.24 | 3208.41 | 0 | 0 | 0 | 7105.7 | 0.19946 | 0.229435 | 0 | 0 | 0 | 60.709172 | 58.008582 | 59.782182 | 4.792496 | 4.228463 | 4.763977 | 32.085272 | 9.739382 | 26.678882 | 0.1693234 | 0.008669916 | 0.08490834 | 7.696372 | 4.512282 | 6.216182 | 59.486672 | 57.145282 | 59.070382 | 0.02491059 | 0.003603082 | 0.005088281 | 4.615248 | 3.985491 | 4.650158 | 5.392058 | 0.903146 | 1.093123 | 0.001485 | 0.021308
str_m1_o10_o18_pcu_sym.151.cif | 1 | 10 | 18 | 16129 | 32.5232 | 32.6493 | 35.8673 | 98.7671 | 72.9484 | 98.7402 | 1242 | 0 | 72 | 612 | 324 | 54 | 90 | 126 | 18 | 234 | 90 | 108 | 7.74249 | 5.59664 | 7.7423 | 35753.8 | 0.749099 | 10784.8 | 3016.41 | 4026.71 | 0 | 0 | 0 | 10914.9 | 0.30528 | 0.40753 | 0 | 0 | 0 | 59.606972 | 53.911582 | 57.394382 | 7.554418 | 6.051702 | 7.165466 | 17.658272 | 4.240782 | 16.041582 | 0.05628991 | 0.003893608 | 0.03863228 | 13.548472 | 7.413282 | 4.078582 | 58.999472 | 54.390782 | 57.377582 | 0.04694649 | 0.008835018 | 0.006689813 | 7.385938 | 6.24769 | 7.145359 | 6.349843 | 1.412711 | 0.93531 | -0.002145 | 0.038111
str_m1_o10_o18_pcu_sym.152.cif | 1 | 10 | 18 | 21421.3 | 32.6885 | 32.6859 | 35.5118 | 98.4071 | 72.5049 | 98.6080 | 1782 | 0 | 72 | 648 | 612 | 54 | 72 | 126 | 144 | 234 | 90 | 108 | 6.92003 | 3.90922 | 6.92 | 35573.3 | 0.999943 | 7773.8 | 2185.29 | 2185.42 | 6.98246 | 1.96284 | 1.96295 | 5167.37 | 0.14526 | 0.145268 | 0 | 0 | 0 | 57.864572 | 56.877982 | 57.613082 | 2.625443 | 2.490713 | 2.664395 | 44.987672 | 17.419082 | 38.605782 | 0.6085392 | 0.02290711 | 0.2198279 | 2.477572 | 5.078082 | 6.434882 | 58.130572 | 56.637182 | 56.948182 | 0.002558201 | 0.0009850009 | 0.002983012 | 2.630027 | 2.434502 | 2.563677 | 0.971717 | 0.404196 | 1.162404 | 0.001998 | 0.001573
str_m1_o10_o18_pcu_sym.153.cif | 1 | 10 | 18 | 17174.5 | 32.5193 | 32.7013 | 35.7214 | 98.0665 | 72.9258 | 98.4359 | 1422 | 0 | 72 | 648 | 432 | 54 | 72 | 126 | 36 | 234 | 90 | 108 | 7.5025 | 5.77451 | 7.40327 | 35729.4 | 0.798202 | 10117.4 | 2831.67 | 3547.56 | 0 | 0 | 0 | 9360.38 | 0.26198 | 0.328213 | 0 | 0 | 0 | 59.889572 | 53.259882 | 58.943982 | 6.280934 | 4.550869 | 6.093255 | 24.047572 | 6.483582 | 19.673882 | 0.07719584 | 0.005094763 | 0.05142508 | 19.301572 | 3.698882 | 5.099482 | 59.465172 | 53.777982 | 58.761782 | 0.05717779 | 0.00358089 | 0.004576552 | 6.002137 | 4.541856 | 6.051588 | 9.516713 | 0.787632 | 0.7555 | 0.000996 | 0.053597
str_m1_o10_o18_pcu_sym.154.cif | 1 | 10 | 18 | 16597.7 | 32.5129 | 32.5422 | 35.7451 | 98.2505 | 73.0901 | 98.5847 | 1368 | 0 | 72 | 594 | 432 | 54 | 72 | 126 | 36 | 270 | 90 | 108 | 7.61362 | 5.67314 | 7.58747 | 35578.4 | 0.774663 | 9458.56 | 2658.51 | 3431.83 | 0 | 0 | 0 | 10505.6 | 0.29528 | 0.381172 | 0 | 0 | 0 | 60.321872 | 53.130682 | 56.876482 | 6.53943 | 5.084168 | 5.962248 | 18.106372 | 5.880382 | 18.069882 | 0.06306898 | 0.004675347 | 0.04907306 | 11.168572 | 4.369482 | 6.734482 | 59.408372 | 53.521682 | 58.645982 | 0.02240672 | 0.002560596 | 0.004392175 | 6.284979 | 5.136688 | 6.35855 | 3.561557 | 0.497993 | 0.69006 | 0.001832 | 0.019846
str_m1_o10_o18_pcu_sym.155.cif | 1 | 10 | 18 | 20327.8 | 32.5948 | 32.5699 | 35.7157 | 97.9135 | 72.9699 | 97.9473 | 1926 | 0 | 72 | 720 | 738 | 54 | 72 | 126 | 54 | 342 | 90 | 108 | 6.22371 | 4.72725 | 6.22371 | 35715.8 | 0.94511 | 8410.07 | 2354.72 | 2491.48 | 0 | 0 | 0 | 5507.37 | 0.1542 | 0.163156 | 0 | 0 | 0 | 64.784772 | 62.129482 | 63.732382 | 3.969377 | 3.508068 | 3.98688 | 46.360772 | 19.568582 | 40.680882 | 0.8146332 | 0.0296097 | 0.2841183 | 17.120372 | 8.207382 | 13.940482 | 63.584672 | 61.565482 | 62.778982 | 0.03868102 | 0.007846398 | 0.02470508 | 3.800347 | 3.372672 | 3.833592 | 10.168107 | 2.324137 | 6.437925 | 0.016859 | 0.030835
str_m1_o10_o18_pcu_sym.156.cif | 1 | 10 | 18 | 22759.8 | 32.6369 | 32.5848 | 35.1886 | 98.8834 | 73.6523 | 98.9486 | 2250 | 0 | 72 | 828 | 900 | 54 | 72 | 126 | 54 | 450 | 90 | 108 | 5.51943 | 3.67164 | 5.41397 | 35229.4 | 1.07279 | 5787.54 | 1642.81 | 1531.35 | 0 | 0 | 0 | 2335.71 | 0.0663 | 0.061802 | 0 | 0 | 0 | 62.737272 | 62.650482 | 62.219282 | 1.736676 | 1.486314 | 1.65385 | 50.225272 | 12.501382 | 38.101682 | 0.495681 | 0.009239976 | 0.1003568 | 12.878872 | 5.278182 | 3.604682 | 61.550572 | 62.370682 | 61.838982 | 0.01846677 | 0.001884902 | 0.000808443 | 1.76455 | 1.451239 | 1.644957 | 10.454964 | 1.297524 | 0.490976 | -0.001076 | 0.016582
str_m1_o10_o18_pcu_sym.157.cif | 1 | 10 | 18 | 22653.4 | 32.3926 | 32.6257 | 35.8233 | 98.0758 | 73.1604 | 98.4510 | 2142 | 0 | 72 | 1098 | 720 | 54 | 72 | 126 | 54 | 252 | 90 | 108 | 5.96674 | 5.10683 | 5.9667 | 35650.1 | 1.05518 | 5819.24 | 1632.32 | 1546.96 | 49.3096 | 13.8315 | 13.1082 | 3526.51 | 0.09892 | 0.093747 | 2.85201 | 8e-05 | 7.6e-05 | 92.516872 | 93.697082 | 92.261082 | 2.241138 | 2.071309 | 2.207801 | 61.309872 | 51.771682 | 56.990182 | 1.61088 | 0.2342033 | 0.8995736 | 54.005772 | 3.017982 | 39.015182 | 83.608472 | 83.825582 | 81.623982 | 0.3498989 | 0.0006224231 | 0.0616243 | 1.77802 | 1.935652 | 2.104642 | 196.594525 | 0.321236 | 29.250901 | 0.061002 | 0.349276
str_m1_o10_o18_pcu_sym.158.cif | 1 | 10 | 18 | 16705 | 32.5232 | 32.5016 | 35.7904 | 98.3541 | 73.2057 | 98.6242 | 1278 | 0 | 72 | 612 | 324 | 54 | 72 | 126 | 54 | 270 | 90 | 108 | 8.02068 | 5.25932 | 8.02061 | 35600.9 | 0.77918 | 10077 | 2830.54 | 3632.72 | 0 | 0 | 0 | 10395.5 | 0.292 | 0.374753 | 0 | 0 | 0 | 66.983972 | 62.131282 | 66.353582 | 7.184388 | 5.934421 | 7.373439 | 31.118472 | 6.965082 | 24.554782 | 0.156977 | 0.008458545 | 0.09117031 | 17.042672 | 6.505582 | 11.321782 | 66.550972 | 63.386282 | 65.023482 | 0.04118527 | 0.007536666 | 0.01396588 | 7.179683 | 6.324136 | 7.061634 | 5.730628 | 1.190539 | 1.975734 | 0.006429 | 0.033649
str_m1_o10_o18_pcu_sym.159.cif | 1 | 10 | 18 | 15335.3 | 32.6655 | 32.5062 | 35.8225 | 98.2112 | 73.2223 | 98.4654 | 1098 | 0 | 72 | 504 | 252 | 54 | 72 | 126 | 54 | 270 | 90 | 108 | 7.95396 | 6.35057 | 7.95391 | 35818.8 | 0.71094 | 10413.8 | 2907.37 | 4089.47 | 0 | 0 | 0 | 13020.1 | 0.3635 | 0.511295 | 0 | 0 | 0 | 62.432572 | 54.951082 | 61.031382 | 8.735245 | 6.76305 | 8.670486 | 13.212572 | 4.142582 | 14.594782 | 0.02764211 | 0.002588798 | 0.02593363 | 6.198972 | 3.764482 | 7.890482 | 62.037872 | 55.168282 | 58.773782 | 0.01833678 | 0.004792864 | 0.01114422 | 8.666391 | 6.801725 | 8.125514 | 2.113734 | 0.703949 | 1.370138 | 0.006351 | 0.013544
str_m1_o10_o18_pcu_sym.16.cif | 1 | 10 | 18 | 22254.9 | 32.7126 | 32.5362 | 35.3614 | 97.9596 | 72.9145 | 99.5205 | 1926 | 0 | 72 | 1008 | 540 | 54 | 72 | 126 | 54 | 306 | 90 | 108 | 5.77523 | 3.86004 | 5.74967 | 35318.5 | 1.04635 | 6556.27 | 1856.33 | 1774.1 | 0.960272 | 0.271889 | 0.259845 | 2795.82 | 0.07916 | 0.075653 | 0 | 0 | 0 | 78.694772 | 78.484282 | 76.109082 | 1.748518 | 1.75409 | 1.747804 | 56.250472 | 34.847382 | 52.563682 | 1.132241 | 0.06126741 | 0.5027612 | 50.123472 | 6.205082 | 10.276982 | 79.850572 | 75.974282 | 81.414982 | 0.245137 | 0.003051013 | 0.01260397 | 1.569955 | 1.718076 | 1.808164 | 155.986528 | 1.774056 | 6.963619 | 0.009553 | 0.242086
str_m1_o10_o18_pcu_sym.160.cif | 1 | 10 | 18 | 16540.8 | 32.5470 | 32.5428 | 35.7600 | 98.4219 | 73.0824 | 98.6154 | 1098 | 0 | 72 | 504 | 180 | 54 | 72 | 126 | 18 | 270 | 54 | 108 | 7.98971 | 6.16073 | 7.98673 | 35615.4 | 0.771201 | 10493.9 | 2946.45 | 3820.6 | 0 | 0 | 0 | 11719.6 | 0.32906 | 0.426685 | 0 | 0 | 0 | 63.419472 | 60.788982 | 61.300882 | 7.586126 | 6.955625 | 7.287725 | 14.929172 | 5.531882 | 14.571582 | 0.03929677 | 0.003294883 | 0.03239263 | 5.671972 | 3.890082 | 5.356382 | 62.506472 | 58.301182 | 61.238182 | 0.005725237 | 0.003331157 | 0.004479832 | 7.312059 | 6.396631 | 7.354729 | 0.782203 | 0.520247 | 0.6085 | 0.001149 | 0.002394
str_m1_o10_o18_pcu_sym.161.cif | 1 | 10 | 18 | 18542.8 | 32.7029 | 32.6607 | 35.6262 | 98.1321 | 72.7056 | 98.4984 | 1566 | 0 | 72 | 558 | 504 | 54 | 72 | 126 | 144 | 288 | 54 | 108 | 6.69569 | 4.98382 | 6.57492 | 35740.9 | 0.861515 | 9398.05 | 2629.49 | 3052.17 | 1.61319 | 0.451357 | 0.523911 | 7908.75 | 0.22128 | 0.25685 | 0 | 0 | 0 | 58.959772 | 54.911182 | 56.727582 | 4.958663 | 4.367679 | 4.7734 | 25.603072 | 7.020682 | 21.436682 | 0.09774144 | 0.005980758 | 0.0599424 | 5.777272 | 6.678782 | 7.045482 | 57.287772 | 54.939582 | 56.032382 | 0.004859029 | 0.003812801 | 0.00493453 | 4.708593 | 4.331584 | 4.601581 | 1.030917 | 0.879352 | 1.071283 | 0.001122 | 0.001046
str_m1_o10_o18_pcu_sym.162.cif | 1 | 10 | 18 | 18220 | 32.5309 | 32.5499 | 35.6839 | 98.1542 | 73.1289 | 98.7892 | 1602 | 0 | 72 | 684 | 540 | 54 | 72 | 126 | 72 | 234 | 54 | 108 | 7.83057 | 5.57111 | 7.8304 | 35543.6 | 0.851217 | 9611.51 | 2704.14 | 3176.8 | 0 | 0 | 0 | 7248.06 | 0.20392 | 0.239563 | 0 | 0 | 0 | 62.227872 | 57.804982 | 59.357682 | 4.929056 | 3.639901 | 4.660659 | 28.742172 | 6.546682 | 23.090182 | 0.1137212 | 0.005894621 | 0.06017563 | 21.627172 | 5.154582 | 8.499682 | 61.068972 | 56.981982 | 60.436982 | 0.03813392 | 0.004094402 | 0.01095499 | 4.756614 | 3.541828 | 4.713946 | 8.009014 | 1.154858 | 2.32163 | 0.006861 | 0.03404
str_m1_o10_o18_pcu_sym.163.cif | 1 | 10 | 18 | 18091.1 | 32.4949 | 32.7057 | 35.6527 | 98.3373 | 72.9532 | 98.4718 | 1296 | 0 | 72 | 630 | 234 | 54 | 72 | 126 | 90 | 270 | 54 | 108 | 7.48587 | 5.0743 | 7.4381 | 35622.3 | 0.843326 | 9819.25 | 2756.49 | 3268.59 | 0.054679 | 0.01535 | 0.018201 | 8587.11 | 0.24106 | 0.285844 | 0 | 0 | 0 | 58.293272 | 55.642882 | 57.093682 | 5.080172 | 4.618658 | 5.009121 | 34.722972 | 10.325382 | 28.961782 | 0.2353091 | 0.01144209 | 0.1164329 | 4.817472 | 4.875882 | 4.700882 | 57.857972 | 55.991082 | 57.215782 | 0.002492939 | 0.001956763 | 0.002990421 | 5.011851 | 4.619984 | 5.04479 | 0.496911 | 0.42312 | 0.592181 | 0.001034 | 0.000536
str_m1_o10_o18_pcu_sym.164.cif | 1 | 10 | 18 | 15029.6 | 32.5547 | 32.5206 | 35.8784 | 98.1731 | 73.0107 | 98.5810 | 1098 | 0 | 72 | 504 | 270 | 54 | 72 | 126 | 18 | 234 | 54 | 108 | 8.08175 | 6.37439 | 8.02163 | 35724.4 | 0.698607 | 10333 | 2892.43 | 4140.27 | 0 | 0 | 0 | 13131.6 | 0.36758 | 0.526161 | 0 | 0 | 0 | 60.723572 | 53.027582 | 58.587382 | 8.828179 | 6.896165 | 8.50662 | 11.525272 | 4.910982 | 12.105482 | 0.0255895 | 0.002581572 | 0.02560946 | 6.378672 | 4.979982 | 11.294282 | 58.192272 | 52.702282 | 57.568482 | 0.01162373 | 0.004165114 | 0.02326077 | 8.3749 | 6.928075 | 8.269535 | 1.386537 | 0.600592 | 2.810014 | 0.019096 | 0.007459
str_m1_o10_o18_pcu_sym.165.cif | 1 | 10 | 18 | 15299.8 | 32.5512 | 32.5211 | 35.8345 | 98.1817 | 73.0503 | 98.5631 | 1134 | 0 | 72 | 522 | 288 | 54 | 72 | 126 | 18 | 252 | 54 | 108 | 8.03596 | 6.38046 | 8.03578 | 35685.4 | 0.711945 | 10485.4 | 2938.28 | 4127.13 | 0 | 0 | 0 | 12543.4 | 0.3515 | 0.493718 | 0 | 0 | 0 | 60.183372 | 51.161582 | 58.061282 | 8.475032 | 6.278278 | 8.16978 | 11.815772 | 4.352082 | 9.947282 | 0.02343821 | 0.002333364 | 0.02341207 | 18.674172 | 4.704882 | 5.727482 | 59.077272 | 49.670282 | 57.231582 | 0.06580478 | 0.005699421 | 0.006562177 | 8.196656 | 5.919574 | 7.901776 | 8.020219 | 0.961846 | 0.829638 | 0.000863 | 0.060105
str_m1_o10_o18_pcu_sym.166.cif | 1 | 10 | 18 | 24453.8 | 32.4697 | 32.6289 | 35.7001 | 99.0228 | 72.6537 | 98.6238 | 2484 | 0 | 72 | 936 | 1008 | 54 | 72 | 126 | 18 | 468 | 54 | 108 | 5.47783 | 2.30417 | 5.24195 | 35441.4 | 1.14575 | 0 | 0 | 0 | 3733.33 | 1053.38 | 919.387 | 0 | 0 | 0 | 1578.56 | 0.04454 | 0.038874 | 83.276072 | 86.214882 | 83.541182 | 1.43127 | 1.276264 | 1.396122 | 64.722672 | 71.388682 | 66.034182 | 1.088403 | 0.2157906 | 0.5330869 | 55.302072 | 16.280282 | 6.937982 | 85.842972 | 87.312682 | 82.165782 | 0.3078499 | 0.009577244 | 0.002854362 | 1.047984 | 1.130344 | 1.422323 | 293.460538 | 8.464386 | 2.004824 | -0.006723 | 0.298273
str_m1_o10_o18_pcu_sym.167.cif | 1 | 10 | 18 | 15264.3 | 32.7459 | 32.4712 | 35.7966 | 97.9121 | 73.0468 | 98.2939 | 1170 | 0 | 72 | 540 | 324 | 54 | 72 | 126 | 18 | 234 | 54 | 108 | 7.71134 | 6.0796 | 7.71122 | 35843.4 | 0.707162 | 10356.3 | 2889.31 | 4085.78 | 0 | 0 | 0 | 12404.7 | 0.34608 | 0.489393 | 0 | 0 | 0 | 60.399772 | 52.135282 | 58.657882 | 8.474447 | 6.383549 | 8.260988 | 14.642072 | 5.083182 | 12.591782 | 0.03707998 | 0.003295271 | 0.03361438 | 10.826772 | 3.783482 | 6.710282 | 59.380572 | 54.088982 | 58.352582 | 0.02003367 | 0.004887221 | 0.01111089 | 8.102337 | 6.900546 | 8.066154 | 2.470107 | 0.707529 | 1.376093 | 0.006224 | 0.015146
str_m1_o10_o18_pcu_sym.168.cif | 1 | 10 | 18 | 20909.3 | 32.6690 | 32.5980 | 35.6774 | 98.5055 | 73.0765 | 98.2628 | 1170 | 0 | 72 | 504 | 90 | 54 | 108 | 126 | 54 | 342 | 54 | 108 | 6.82563 | 5.40462 | 6.82563 | 35745.3 | 0.971337 | 9389.64 | 2626.82 | 2704.33 | 0 | 0 | 0 | 8216.41 | 0.22986 | 0.236643 | 0 | 0 | 0 | 62.922272 | 58.564182 | 60.584382 | 4.608519 | 3.846212 | 4.324927 | 38.820372 | 12.733282 | 34.046482 | 0.4005586 | 0.01773852 | 0.1820147 | 13.012772 | 6.375682 | 5.341382 | 61.111872 | 57.200682 | 59.160982 | 0.03448226 | 0.002525192 | 0.003065622 | 4.199973 | 3.64578 | 4.077817 | 8.201905 | 0.691942 | 0.751028 | 0.00054 | 0.031957
str_m1_o10_o18_pcu_sym.169.cif | 1 | 10 | 18 | 16345.2 | 32.5353 | 32.5215 | 35.7690 | 98.4463 | 73.3052 | 98.7827 | 1314 | 0 | 72 | 576 | 396 | 54 | 108 | 126 | 54 | 270 | 54 | 108 | 7.90662 | 5.82413 | 7.87313 | 35613.9 | 0.762119 | 9899.2 | 2779.59 | 3647.18 | 0 | 0 | 0 | 10776.8 | 0.3026 | 0.397051 | 0 | 0 | 0 | 63.119772 | 58.888882 | 61.799082 | 7.112027 | 6.313591 | 7.038127 | 26.566072 | 9.256582 | 24.391482 | 0.1283007 | 0.008057411 | 0.08220762 | 17.365372 | 4.392782 | 5.689282 | 62.255972 | 58.618782 | 61.778082 | 0.04850354 | 0.004233659 | 0.01185057 | 6.852886 | 6.202916 | 6.964687 | 7.070748 | 0.681845 | 1.699821 | 0.007617 | 0.04427
str_m1_o10_o18_pcu_sym.17.cif | 1 | 10 | 18 | 17189.2 | 32.5404 | 32.5174 | 35.8672 | 98.4848 | 73.0039 | 98.6012 | 1170 | 0 | 72 | 504 | 198 | 54 | 108 | 126 | 54 | 342 | 54 | 108 | 7.98095 | 5.51474 | 7.98087 | 35669.4 | 0.800222 | 10586 | 2967.82 | 3708.75 | 0 | 0 | 0 | 10389.8 | 0.29128 | 0.363999 | 0 | 0 | 0 | 60.573872 | 54.183582 | 57.650282 | 6.693057 | 5.256911 | 6.154754 | 22.271172 | 6.535282 | 18.876482 | 0.06480814 | 0.004211947 | 0.04335862 | 14.895972 | 3.456582 | 5.307482 | 59.021772 | 55.762082 | 58.508982 | 0.03518488 | 0.002757545 | 0.01290345 | 6.431585 | 5.489784 | 6.330737 | 5.465169 | 0.501803 | 2.036184 | 0.010146 | 0.032427
str_m1_o10_o18_pcu_sym.170.cif | 1 | 10 | 18 | 23195.3 | 32.6890 | 32.6424 | 35.5244 | 99.1049 | 72.6710 | 98.8320 | 2520 | 0 | 72 | 990 | 1116 | 54 | 108 | 126 | 54 | 342 | 54 | 108 | 5.03259 | 2.82392 | 5.03259 | 35501.3 | 1.08495 | 2020.97 | 569.265 | 524.693 | 2077.32 | 585.139 | 539.324 | 575.122 | 0.0162 | 0.014932 | 607.073 | 0.0171 | 0.015761 | 53.768272 | 52.752782 | 53.151782 | 1.413088 | 0.5842046 | 1.212996 | 53.032972 | 10.948482 | 39.143282 | 0.3833621 | 0.007717081 | 0.08002052 | 47.532772 | 8.145782 | 22.234282 | 52.872672 | 51.982982 | 53.138682 | 0.166413 | 0.00608744 | 0.03250659 | 1.013158 | 0.5391394 | 0.9815695 | 164.087573 | 11.279741 | 33.083829 | 0.026419 | 0.160326
str_m1_o10_o18_pcu_sym.171.cif | 1 | 10 | 18 | 16921.2 | 32.5628 | 32.5193 | 35.6402 | 97.9346 | 72.9955 | 98.7113 | 1350 | 0 | 72 | 576 | 396 | 54 | 108 | 126 | 54 | 306 | 54 | 108 | 7.82254 | 5.97029 | 7.82227 | 35497.9 | 0.791551 | 9632.24 | 2713.47 | 3428.04 | 0 | 0 | 0 | 10010.4 | 0.282 | 0.356263 | 0 | 0 | 0 | 58.731172 | 53.003582 | 57.143082 | 6.362575 | 5.057579 | 6.138897 | 19.599272 | 5.564782 | 19.339082 | 0.06644328 | 0.005017375 | 0.04892679 | 19.410872 | 5.500882 | 7.171182 | 58.087272 | 53.422182 | 56.589982 | 0.04968915 | 0.003876794 | 0.009473323 | 6.169988 | 5.088298 | 6.030465 | 8.045309 | 0.761142 | 1.56934 | 0.005597 | 0.045812
str_m1_o10_o18_pcu_sym.172.cif | 1 | 10 | 18 | 15804.7 | 32.5723 | 32.5034 | 35.7254 | 98.2223 | 73.1326 | 98.5896 | 1242 | 0 | 72 | 558 | 360 | 54 | 108 | 126 | 54 | 252 | 54 | 108 | 8.06586 | 6.37445 | 8.06575 | 35590.6 | 0.737402 | 10069.8 | 2829.35 | 3836.91 | 0 | 0 | 0 | 11510 | 0.3234 | 0.438567 | 0 | 0 | 0 | 60.956172 | 54.032882 | 58.476282 | 7.631977 | 6.102096 | 7.391662 | 16.372372 | 5.258282 | 15.153682 | 0.0460053 | 0.003758376 | 0.03850753 | 19.817272 | 4.557382 | 5.575682 | 59.837872 | 53.624882 | 57.321282 | 0.0903592 | 0.003144634 | 0.007213044 | 7.397097 | 6.064968 | 7.062292 | 12.203279 | 0.517973 | 1.020325 | 0.004068 | 0.087215
str_m1_o10_o18_pcu_sym.173.cif | 1 | 10 | 18 | 16345.2 | 32.4995 | 32.6244 | 35.8298 | 98.3012 | 72.9403 | 98.3097 | 1314 | 0 | 72 | 576 | 396 | 54 | 108 | 126 | 54 | 270 | 54 | 108 | 7.99918 | 5.96057 | 7.99895 | 35727.2 | 0.759702 | 10290.3 | 2880.24 | 3791.28 | 0 | 0 | 0 | 10391.6 | 0.29086 | 0.382861 | 0 | 0 | 0 | 59.049972 | 51.544382 | 58.102482 | 6.90774 | 5.211903 | 6.949533 | 19.329172 | 5.779382 | 15.090982 | 0.0518562 | 0.003609622 | 0.03617576 | 3.518472 | 4.949482 | 6.705982 | 58.025472 | 49.966082 | 56.321082 | 0.001933289 | 0.004037883 | 0.006576854 | 6.809394 | 4.930524 | 6.490352 | 0.283631 | 0.818137 | 1.012315 | 0.002539 | -0.002105
str_m1_o10_o18_pcu_sym.174.cif | 1 | 10 | 18 | 15730.8 | 32.5662 | 32.5121 | 35.8992 | 98.2666 | 72.8768 | 98.5871 | 1062 | 0 | 72 | 504 | 198 | 54 | 108 | 126 | 54 | 234 | 54 | 108 | 7.93845 | 6.37749 | 7.93828 | 35716.9 | 0.731354 | 10296 | 2882.66 | 3941.55 | 0 | 0 | 0 | 13003.1 | 0.36406 | 0.497789 | 0 | 0 | 0 | 62.134272 | 56.685882 | 58.905582 | 8.379091 | 7.037709 | 7.85187 | 11.189272 | 5.055582 | 14.378782 | 0.02572024 | 0.002517354 | 0.02518626 | 21.551272 | 4.767082 | 5.417282 | 61.317372 | 56.386082 | 60.114382 | 0.08181402 | 0.003833244 | 0.005161848 | 8.000839 | 6.938821 | 7.999333 | 10.215454 | 0.551882 | 0.64464 | 0.001329 | 0.077981
str_m1_o10_o18_pcu_sym.175.cif | 1 | 10 | 18 | 19584.4 | 32.5645 | 32.5516 | 35.4911 | 97.9213 | 73.1803 | 98.5622 | 1206 | 0 | 72 | 504 | 144 | 54 | 108 | 126 | 54 | 342 | 108 | 36 | 7.55868 | 5.3728 | 6.60819 | 35431.9 | 0.917844 | 10086 | 2846.59 | 3101.39 | 0 | 0 | 0 | 9051.44 | 0.25546 | 0.278326 | 0 | 0 | 0 | 64.712772 | 60.837782 | 62.492882 | 5.492943 | 4.787647 | 5.35754 | 35.603572 | 7.770782 | 29.419682 | 0.243214 | 0.01144789 | 0.1161843 | 20.693272 | 3.882282 | 3.537082 | 63.164872 | 61.195182 | 62.849282 | 0.04556177 | 0.001302057 | 0.000730173 | 5.101004 | 4.914963 | 5.340562 | 8.922991 | 0.264652 | 0.136585 | -0.000572 | 0.04426
str_m1_o10_o18_pcu_sym.176.cif | 1 | 10 | 18 | 19649.1 | 32.4802 | 32.7598 | 35.4634 | 98.5526 | 72.8332 | 98.5072 | 1710 | 0 | 72 | 720 | 630 | 54 | 54 | 126 | 54 | 234 | 108 | 36 | 7.17749 | 5.37146 | 7.17749 | 35435.8 | 0.920774 | 7446.61 | 2101.44 | 2282.25 | 23.3946 | 6.60197 | 7.17003 | 6311.12 | 0.1781 | 0.193424 | 0.708716 | 2e-05 | 2.2e-05 | 62.615572 | 60.091482 | 61.080582 | 4.116214 | 3.728262 | 3.942812 | 49.138772 | 22.926782 | 42.239682 | 1.418335 | 0.03947764 | 0.4045173 | 26.645772 | 6.756782 | 7.816382 | 61.913672 | 60.641082 | 61.324182 | 0.06579945 | 0.003923844 | 0.004941702 | 3.98518 | 3.806683 | 3.979526 | 16.494525 | 1.029747 | 1.24054 | 0.001018 | 0.061876
str_m1_o10_o18_pcu_sym.177.cif | 1 | 10 | 18 | 19584.4 | 32.7179 | 32.5348 | 35.4785 | 97.7449 | 73.1382 | 97.9457 | 1206 | 0 | 72 | 504 | 144 | 54 | 54 | 126 | 54 | 342 | 108 | 36 | 7.91903 | 5.91683 | 7.919 | 35616.2 | 0.913096 | 9725.31 | 2730.59 | 2990.47 | 0 | 0 | 0 | 9399.11 | 0.2639 | 0.289017 | 0 | 0 | 0 | 62.899272 | 56.876582 | 61.070682 | 5.598813 | 4.199919 | 5.295475 | 31.118572 | 8.711882 | 25.524282 | 0.1367313 | 0.007516186 | 0.07732175 | 25.466672 | 3.974682 | 8.325982 | 61.713672 | 57.565282 | 59.909482 | 0.06696146 | 0.00212414 | 0.008613999 | 5.197484 | 4.400967 | 5.006684 | 12.870555 | 0.48217 | 1.718779 | 0.00649 | 0.064837
str_m1_o10_o18_pcu_sym.178.cif | 1 | 10 | 18 | 16200.4 | 32.5523 | 32.5367 | 35.6089 | 98.1003 | 73.2643 | 98.5502 | 1134 | 0 | 72 | 504 | 252 | 54 | 54 | 126 | 54 | 288 | 108 | 18 | 7.98861 | 6.38454 | 7.96344 | 35523.9 | 0.757281 | 9593.13 | 2700.47 | 3566 | 0 | 0 | 0 | 12198.9 | 0.3434 | 0.453464 | 0 | 0 | 0 | 61.745072 | 55.095482 | 60.109882 | 7.602504 | 6.384089 | 7.571597 | 14.042472 | 3.350782 | 15.242482 | 0.03680156 | 0.003382633 | 0.03419051 | 4.208972 | 4.099482 | 5.809982 | 59.809872 | 55.422582 | 58.607682 | 0.00732698 | 0.002715982 | 0.006722056 | 7.24434 | 6.415607 | 7.214198 | 1.010396 | 0.422917 | 0.93085 | 0.004006 | 0.004611
str_m1_o10_o18_pcu_sym.179.cif | 1 | 10 | 18 | 15047.3 | 32.5380 | 32.5372 | 35.8492 | 98.3036 | 73.1311 | 98.6137 | 1080 | 0 | 72 | 504 | 252 | 54 | 54 | 126 | 54 | 252 | 108 | 18 | 8.03827 | 6.37807 | 8.03063 | 35705.6 | 0.699799 | 10320.8 | 2890.52 | 4130.5 | 0 | 0 | 0 | 13300.3 | 0.3725 | 0.532295 | 0 | 0 | 0 | 60.840072 | 51.660082 | 58.978082 | 8.925668 | 6.607883 | 8.887694 | 13.536972 | 3.807082 | 12.445782 | 0.02749995 | 0.002625056 | 0.02623062 | 4.583772 | 5.508082 | 5.050582 | 59.791672 | 52.844882 | 58.990582 | 0.02063493 | 0.005668791 | 0.004479209 | 8.677351 | 6.861929 | 8.646475 | 2.375644 | 0.825296 | 0.517521 | -0.00119 | 0.014966
str_m1_o10_o18_pcu_sym.18.cif | 1 | 10 | 18 | 20031.9 | 32.6960 | 32.6390 | 35.5886 | 98.0924 | 72.6164 | 98.3057 | 1386 | 0 | 72 | 504 | 378 | 36 | 54 | 126 | 162 | 234 | 108 | 18 | 6.80065 | 5.40585 | 6.80063 | 35672 | 0.932498 | 9586.58 | 2687.42 | 2881.96 | 0 | 0 | 0 | 8739.64 | 0.245 | 0.262735 | 0 | 0 | 0 | 60.556172 | 56.906382 | 58.646182 | 4.841438 | 4.114762 | 4.537418 | 28.344872 | 8.745282 | 24.591582 | 0.1106335 | 0.00636984 | 0.06772198 | 11.159172 | 5.107482 | 6.305382 | 61.055272 | 57.050382 | 57.893182 | 0.01243517 | 0.002910358 | 0.007727674 | 4.845142 | 4.128101 | 4.531402 | 2.563956 | 0.704306 | 1.703655 | 0.004817 | 0.009525
str_m1_o10_o18_pcu_sym.180.cif | 1 | 10 | 18 | 17860.1 | 32.8336 | 32.4763 | 35.6538 | 98.1064 | 72.3935 | 98.5236 | 1638 | 0 | 72 | 684 | 612 | 36 | 54 | 126 | 162 | 270 | 108 | 18 | 7.8496 | 5.08803 | 7.8496 | 35650 | 0.831911 | 8789.17 | 2465.41 | 2963.55 | 0 | 0 | 0 | 8300.74 | 0.23284 | 0.279886 | 0 | 0 | 0 | 65.035472 | 61.478882 | 63.791182 | 5.202093 | 4.351459 | 5.056668 | 29.279172 | 8.541482 | 26.376882 | 0.1490473 | 0.008353817 | 0.08404768 | 10.462972 | 3.892182 | 3.975982 | 64.330172 | 61.774582 | 63.624282 | 0.01246914 | 0.001954076 | 0.0007110822 | 4.983119 | 4.396694 | 5.134781 | 2.499773 | 0.443998 | 0.138345 | -0.001243 | 0.010515
str_m1_o10_o18_pcu_sym.181.cif | 1 | 10 | 18 | 18751.5 | 32.6649 | 32.5069 | 35.7408 | 98.0713 | 72.8930 | 98.3884 | 1134 | 0 | 72 | 504 | 216 | 36 | 54 | 126 | 162 | 306 | 108 | 18 | 7.26246 | 6.39814 | 7.19665 | 35692.5 | 0.87239 | 9718.13 | 2722.74 | 3121.01 | 0 | 0 | 0 | 11219.6 | 0.31434 | 0.360321 | 0 | 0 | 0 | 62.499372 | 54.973282 | 60.099882 | 6.376162 | 5.089907 | 6.11158 | 17.005272 | 6.081782 | 16.891882 | 0.04171933 | 0.003530384 | 0.03543717 | 22.206272 | 3.805282 | 4.438082 | 60.556772 | 55.378982 | 60.415282 | 0.07402608 | 0.002682452 | 0.003002426 | 5.952708 | 5.077988 | 6.124822 | 12.423263 | 0.527723 | 0.489716 | 0.00032 | 0.071344
str_m1_o10_o18_pcu_sym.182.cif | 1 | 10 | 18 | 15804.7 | 32.5483 | 32.5211 | 35.6841 | 97.9894 | 72.7581 | 98.5831 | 1242 | 0 | 72 | 558 | 360 | 36 | 54 | 126 | 162 | 252 | 108 | 18 | 7.96101 | 6.38213 | 7.96101 | 35490.4 | 0.739483 | 9331.51 | 2629.3 | 3555.6 | 0 | 0 | 0 | 11929 | 0.33612 | 0.454534 | 0 | 0 | 0 | 58.682472 | 50.491382 | 54.526282 | 7.308541 | 5.515157 | 6.554468 | 16.791372 | 6.906482 | 16.429082 | 0.0484223 | 0.004201282 | 0.04206976 | 7.623172 | 4.650182 | 4.341582 | 58.006772 | 50.347282 | 56.814882 | 0.01107898 | 0.003752048 | 0.004201282 | 7.125248 | 5.413137 | 7.066613 | 1.553336 | 0.692444 | 0.593931 | 0.000449 | 0.007327
str_m1_o10_o18_pcu_sym.183.cif | 1 | 10 | 18 | 20875.9 | 32.5143 | 32.6545 | 35.7103 | 98.3565 | 72.7895 | 98.4195 | 1170 | 0 | 72 | 540 | 216 | 36 | 54 | 36 | 162 | 306 | 108 | 18 | 7.41725 | 6.07839 | 7.41719 | 35617.6 | 0.973265 | 9466.33 | 2657.77 | 2730.77 | 0 | 0 | 0 | 9803.39 | 0.27524 | 0.282801 | 0 | 0 | 0 | 59.784272 | 54.313282 | 57.837482 | 5.147524 | 4.205778 | 5.031817 | 26.015372 | 8.666982 | 22.939582 | 0.08716271 | 0.005997346 | 0.06130035 | 5.920672 | 5.808182 | 7.273582 | 58.870872 | 54.647082 | 57.735982 | 0.008090669 | 0.003654932 | 0.008215215 | 4.993102 | 4.259356 | 4.963408 | 1.618749 | 0.857237 | 1.653501 | 0.00456 | 0.004436
str_m1_o10_o18_pcu_sym.184.cif | 1 | 10 | 18 | 18741.1 | 32.5349 | 32.6041 | 35.6894 | 98.2515 | 72.4998 | 98.4748 | 1602 | 0 | 72 | 648 | 522 | 36 | 54 | 36 | 18 | 342 | 108 | 18 | 7.01004 | 5.20982 | 7.01004 | 35513.8 | 0.876292 | 8736.6 | 2460.06 | 2807.35 | 0 | 0 | 0 | 7193.67 | 0.20256 | 0.231156 | 0 | 0 | 0 | 63.913572 | 61.056482 | 61.640482 | 4.366606 | 3.615332 | 4.071228 | 37.469772 | 13.542182 | 32.139482 | 0.3368212 | 0.01548468 | 0.1574828 | 8.850172 | 5.265082 | 8.146082 | 63.063372 | 61.184482 | 62.493882 | 0.01211242 | 0.003414954 | 0.01724018 | 4.080054 | 3.674469 | 4.125676 | 2.965721 | 0.928444 | 4.174575 | 0.013825 | 0.008697
str_m1_o10_o18_pcu_sym.185.cif | 1 | 10 | 18 | 15379.3 | 32.5641 | 32.5385 | 35.7008 | 98.2790 | 73.1661 | 98.6051 | 1062 | 0 | 72 | 504 | 234 | 36 | 18 | 36 | 18 | 234 | 108 | 18 | 7.89637 | 6.38032 | 7.89632 | 35596.4 | 0.717435 | 10411.2 | 2924.79 | 4076.74 | 0 | 0 | 0 | 12964.9 | 0.36422 | 0.50767 | 0 | 0 | 0 | 61.310172 | 54.050382 | 59.527682 | 8.489502 | 6.795999 | 8.342473 | 14.853072 | 5.258582 | 12.949882 | 0.03024195 | 0.002789464 | 0.02853836 | 8.015172 | 5.154482 | 8.843782 | 59.792972 | 55.452582 | 57.645882 | 0.02087221 | 0.004271976 | 0.0124583 | 8.063104 | 7.051355 | 7.804952 | 2.586019 | 0.605232 | 1.594609 | 0.008186 | 0.0166
str_m1_o10_o18_pcu_sym.186.cif | 1 | 10 | 18 | 15623.6 | 32.5642 | 32.5273 | 35.7440 | 98.2444 | 73.1291 | 98.5974 | 1134 | 0 | 72 | 522 | 270 | 36 | 18 | 36 | 18 | 252 | 18 | 18 | 7.96103 | 6.07168 | 7.96072 | 35623.7 | 0.728273 | 10625.5 | 2982.71 | 4095.6 | 0 | 0 | 0 | 12184 | 0.34202 | 0.469632 | 0 | 0 | 0 | 61.173072 | 54.455582 | 60.203082 | 7.903217 | 6.312783 | 7.937089 | 12.478372 | 4.773082 | 14.410982 | 0.02939783 | 0.002739445 | 0.02704242 | 11.899972 | 5.492782 | 3.464482 | 60.473072 | 55.329382 | 57.960782 | 0.02247881 | 0.005261271 | 0.009312834 | 7.77726 | 6.452309 | 7.483519 | 2.887435 | 0.814594 | 1.243202 | 0.004052 | 0.017218
str_m1_o10_o18_pcu_sym.187.cif | 1 | 10 | 18 | 22000.5 | 32.7400 | 32.7556 | 35.3448 | 98.4882 | 72.8693 | 98.7875 | 1602 | 0 | 72 | 900 | 216 | 36 | 18 | 36 | 180 | 234 | 18 | 18 | 6.70523 | 3.9093 | 6.52345 | 35585.7 | 1.02662 | 7521.03 | 2113.5 | 2058.69 | 0.22442 | 0.063065 | 0.061429 | 4124.38 | 0.1159 | 0.112894 | 0 | 0 | 0 | 59.620672 | 57.749382 | 58.319382 | 2.728793 | 2.165087 | 2.592732 | 44.641772 | 18.124882 | 39.448882 | 0.5521193 | 0.02643576 | 0.2332174 | 4.070972 | 4.936382 | 11.289582 | 59.660672 | 57.497782 | 58.567882 | 0.01511329 | 0.001686325 | 0.008372537 | 2.665194 | 2.14231 | 2.517956 | 5.664946 | 0.786365 | 3.321807 | 0.006686 | 0.013427
str_m1_o10_o18_pcu_sym.188.cif | 1 | 10 | 18 | 19400.3 | 32.6886 | 32.6608 | 35.7694 | 98.4861 | 73.0249 | 98.4442 | 1134 | 0 | 72 | 576 | 144 | 36 | 18 | 36 | 72 | 234 | 18 | 18 | 6.91859 | 5.38956 | 6.91859 | 35907 | 0.897181 | 10959.5 | 3052.2 | 3401.99 | 0 | 0 | 0 | 9325.77 | 0.25972 | 0.289484 | 0 | 0 | 0 | 709.932172 | 812.326982 | 705.596482 | 5.752999 | 4.917548 | 5.569156 | 34.548472 | 10.124782 | 27.953082 | 0.2169966 | 0.01003077 | 0.1027716 | 22.515572 | #VALUE! | 9.963082 | 776.350872 | #VALUE! | 750.239982 | 0.05747334 | #VALUE! | 0.01115447 | 5.37418 | #VALUE! | 5.309165 | 10.683652 | NaN | 2.098882 | 0.011154 | 0.057473
str_m1_o10_o18_pcu_sym.189.cif | 1 | 10 | 18 | 22600.2 | 32.5762 | 32.6561 | 35.4281 | 98.5957 | 73.3470 | 98.5744 | 2412 | 0 | 72 | 846 | 1062 | 36 | 18 | 36 | 126 | 306 | 18 | 18 | 5.64196 | 4.72431 | 5.64188 | 35477.2 | 1.05783 | 5025.6 | 1416.57 | 1339.13 | 7.73694 | 2.18082 | 2.06159 | 2853.78 | 0.08044 | 0.076042 | 0 | 0 | 0 | 63.021372 | 62.308882 | 62.172282 | 1.636658 | 1.488876 | 1.572592 | 49.842172 | 19.165182 | 44.624682 | 0.6091052 | 0.02758825 | 0.2453164 | 4.993872 | 5.235882 | 3.978482 | 62.427572 | 62.148182 | 61.213582 | 0.0105353 | 0.001853966 | 0.0006415872 | 1.580367 | 1.522358 | 1.579212 | 6.659702 | 1.216607 | 0.405864 | -0.001212 | 0.008681
str_m1_o10_o18_pcu_sym.19.cif | 1 | 10 | 18 | 15769.2 | 32.5403 | 32.5721 | 35.7061 | 97.9370 | 72.8900 | 99.0304 | 1278 | 0 | 72 | 576 | 396 | 36 | 18 | 36 | 126 | 234 | 18 | 18 | 8.29659 | 6.27702 | 8.15278 | 35552.1 | 0.736542 | 9318.44 | 2621.07 | 3558.61 | 0 | 0 | 0 | 11585.7 | 0.32588 | 0.442446 | 0 | 0 | 0 | 59.832172 | 53.279782 | 57.723382 | 7.277877 | 5.73088 | 7.028302 | 17.977272 | 5.436182 | 17.909782 | 0.05362986 | 0.00464196 | 0.04643863 | 4.972972 | 3.652282 | 4.101282 | 60.050572 | 53.005382 | 56.734382 | 0.008567334 | 0.0036083 | 0.001509271 | 7.151333 | 5.759658 | 6.780319 | 1.196807 | 0.625852 | 0.222373 | -0.002099 | 0.004959
str_m1_o10_o18_pcu_sym.190.cif | 1 | 10 | 18 | 16290.5 | 32.5274 | 32.6812 | 35.6579 | 98.5569 | 73.1429 | 98.5112 | 1224 | 0 | 72 | 522 | 306 | 36 | 18 | 36 | 90 | 234 | 18 | 18 | 7.70772 | 5.67174 | 7.70749 | 35652.1 | 0.758756 | 10721.4 | 3007.21 | 3963.34 | 0 | 0 | 0 | 10947.3 | 0.30706 | 0.404689 | 0 | 0 | 0 | 62.763272 | 56.867582 | 60.890282 | 7.391394 | 5.894122 | 7.351941 | 19.488172 | 5.229682 | 18.316382 | 0.05436911 | 0.004002333 | 0.04123876 | 15.305272 | 5.690482 | 6.168082 | 61.167172 | 56.413582 | 60.111482 | 0.03977165 | 0.004548663 | 0.008514165 | 7.024444 | 5.688113 | 7.01216 | 5.656231 | 0.798879 | 1.212986 | 0.003966 | 0.035223
str_m1_o10_o18_pcu_sym.191.cif | 1 | 10 | 18 | 20562.4 | 32.6634 | 32.5375 | 35.4469 | 98.1292 | 73.5598 | 98.0768 | 1998 | 0 | 72 | 774 | 792 | 36 | 18 | 36 | 90 | 360 | 18 | 18 | 6.7875 | 4.3124 | 6.7875 | 35568.3 | 0.959982 | 7597.87 | 2136.13 | 2225.18 | 0 | 0 | 0 | 4767.58 | 0.13404 | 0.139628 | 0 | 0 | 0 | 54.997572 | 48.320282 | 53.244882 | 2.830613 | 1.763058 | 2.582456 | 23.245072 | 5.150182 | 18.329482 | 0.06254134 | 0.003642571 | 0.03498133 | 3.748972 | 4.719182 | 3.017982 | 54.922172 | 48.437382 | 52.469582 | 0.01071373 | 0.001405478 | 0.001570828 | 2.778698 | 1.812065 | 2.45874 | 3.85181 | 0.774847 | 0.638236 | 0.000165 | 0.009308
str_m1_o10_o18_pcu_sym.192.cif | 1 | 10 | 18 | 17996.8 | 32.5426 | 32.5620 | 35.6417 | 98.1383 | 73.0518 | 98.7043 | 1224 | 0 | 72 | 558 | 288 | 36 | 72 | 36 | 90 | 234 | 18 | 18 | 7.39134 | 5.42492 | 7.39134 | 35521.2 | 0.841315 | 10605.1 | 2985.57 | 3548.7 | 0 | 0 | 0 | 9497.67 | 0.26738 | 0.317812 | 0 | 0 | 0 | 63.804672 | 61.346582 | 62.699482 | 6.202091 | 5.785301 | 6.16908 | 31.670472 | 10.031082 | 26.526682 | 0.1695468 | 0.008951591 | 0.08977151 | 19.023972 | 4.770682 | 8.482182 | 61.968072 | 60.786182 | 62.569482 | 0.0509535 | 0.002722706 | 0.008629312 | 5.769898 | 5.596456 | 6.055454 | 8.822088 | 0.486019 | 1.423623 | 0.005907 | 0.048231
str_m1_o10_o18_pcu_sym.193.cif | 1 | 10 | 18 | 15083.2 | 32.5564 | 32.5211 | 35.8869 | 98.1487 | 72.9441 | 98.5662 | 1062 | 0 | 72 | 504 | 234 | 36 | 72 | 36 | 90 | 234 | 18 | 18 | 8.14412 | 6.06554 | 8.14412 | 35725.9 | 0.701068 | 10464.9 | 2929.21 | 4178.22 | 0 | 0 | 0 | 13362.2 | 0.37402 | 0.5335 | 0 | 0 | 0 | 61.377972 | 55.980782 | 59.844582 | 9.005881 | 7.688707 | 8.889917 | 12.495272 | 5.136482 | 13.069082 | 0.0264599 | 0.0025061 | 0.02575713 | 17.245772 | 4.847782 | 7.009682 | 60.127072 | 55.021082 | 58.964082 | 0.07013764 | 0.003639811 | 0.00992495 | 8.772741 | 7.507571 | 8.531585 | 7.986957 | 0.484334 | 1.162155 | 0.006285 | 0.066498
str_m1_o10_o18_pcu_sym.194.cif | 1 | 10 | 18 | 17641.4 | 32.5367 | 32.5252 | 35.7477 | 98.2385 | 73.2181 | 98.5664 | 1206 | 0 | 72 | 504 | 252 | 36 | 72 | 36 | 90 | 342 | 18 | 36 | 7.98691 | 6.37875 | 7.98676 | 35613.7 | 0.822568 | 9934.38 | 2789.48 | 3391.19 | 0 | 0 | 0 | 10493.2 | 0.29464 | 0.358195 | 0 | 0 | 0 | 58.900272 | 51.181282 | 55.938682 | 6.119594 | 4.560335 | 5.711202 | 20.590972 | 6.270082 | 18.836382 | 0.05827202 | 0.004308048 | 0.0425193 | 2.826172 | 4.326182 | 6.372282 | 58.467572 | 50.928882 | 55.895882 | 0.001411453 | 0.003837564 | 0.00826465 | 6.052541 | 4.569252 | 5.701668 | 0.232967 | 0.839027 | 1.448065 | 0.004427 | -0.002426
str_m1_o10_o18_pcu_sym.195.cif | 1 | 10 | 18 | 15011.8 | 32.5554 | 32.5204 | 35.8624 | 98.1142 | 72.9557 | 98.5597 | 1116 | 0 | 72 | 522 | 288 | 36 | 72 | 36 | 90 | 234 | 18 | 36 | 8.135 | 5.82118 | 8.13496 | 35704.6 | 0.698168 | 10720.4 | 3002.53 | 4300.58 | 0 | 0 | 0 | 12814.4 | 0.3589 | 0.514059 | 0 | 0 | 0 | 61.233672 | 55.910682 | 60.251682 | 8.939068 | 7.613611 | 8.910717 | 13.521572 | 6.128382 | 13.595082 | 0.03196819 | 0.002824445 | 0.02958339 | 13.617272 | 6.401182 | 9.406782 | 60.032472 | 54.768482 | 59.488582 | 0.0559693 | 0.005249204 | 0.01594079 | 8.61024 | 7.44513 | 8.699929 | 6.493818 | 0.704347 | 1.830458 | 0.010692 | 0.05072
str_m1_o10_o18_pcu_sym.196.cif | 1 | 10 | 18 | 19552.5 | 32.5860 | 32.7599 | 35.6227 | 98.4166 | 72.5206 | 99.0930 | 1728 | 0 | 72 | 756 | 576 | 36 | 72 | 36 | 90 | 324 | 18 | 36 | 6.72311 | 5.33708 | 6.67698 | 35618 | 0.911562 | 8719.59 | 2448.09 | 2685.6 | 0 | 0 | 0 | 6195.39 | 0.17394 | 0.190815 | 0 | 0 | 0 | 66.445572 | 64.861782 | 65.406582 | 3.622355 | 3.280189 | 3.550615 | 44.047372 | 16.739482 | 37.443682 | 0.6354737 | 0.02203299 | 0.2280322 | 4.134972 | 6.632282 | 5.057282 | 66.335872 | 64.762282 | 65.327582 | 0.005134893 | 0.003968802 | 0.001851426 | 3.566633 | 3.248966 | 3.529717 | 1.438263 | 1.220337 | 0.524001 | -0.002117 | 0.001166
str_m1_o10_o18_pcu_sym.197.cif | 1 | 10 | 18 | 16524.2 | 32.5438 | 32.5282 | 35.7835 | 98.4893 | 73.0254 | 98.6298 | 1134 | 0 | 72 | 504 | 234 | 36 | 72 | 36 | 90 | 288 | 18 | 18 | 7.72064 | 6.11172 | 7.72064 | 35603.1 | 0.770701 | 9546.71 | 2681.43 | 3479.21 | 0 | 0 | 0 | 12033.9 | 0.338 | 0.438562 | 0 | 0 | 0 | 61.489972 | 52.425582 | 58.246282 | 7.490033 | 5.755643 | 7.107957 | 18.451672 | 5.684982 | 18.957482 | 0.06039627 | 0.004841384 | 0.04903717 | 5.201872 | 5.678682 | 4.306782 | 59.524272 | 53.064782 | 57.194982 | 0.0101306 | 0.00496847 | 0.003261883 | 7.244811 | 5.768219 | 6.858468 | 1.396926 | 0.860491 | 0.475124 | -0.001707 | 0.005162
str_m1_o10_o18_pcu_sym.198.cif | 1 | 10 | 18 | 16379.2 | 32.5645 | 32.5287 | 35.6042 | 98.0702 | 73.2244 | 98.5724 | 1134 | 0 | 72 | 504 | 216 | 36 | 72 | 36 | 36 | 306 | 18 | 18 | 8.16688 | 6.02793 | 8.16688 | 35517.1 | 0.765786 | 10288.7 | 2896.84 | 3782.83 | 0 | 0 | 0 | 11429.4 | 0.3218 | 0.420222 | 0 | 0 | 0 | 61.375572 | 56.283082 | 59.677782 | 7.755019 | 6.560766 | 7.594364 | 15.035272 | 4.087082 | 14.233682 | 0.03553287 | 0.003052652 | 0.03101495 | 9.990872 | 5.812582 | 6.913082 | 60.537072 | 54.558482 | 59.074682 | 0.01823654 | 0.005854987 | 0.006636466 | 7.576609 | 6.271143 | 7.501288 | 2.404546 | 0.932706 | 0.883825 | 0.000781 | 0.012382
str_m1_o10_o18_pcu_sym.199.cif | 1 | 10 | 18 | 16883.4 | 32.6833 | 32.5176 | 35.7304 | 97.9341 | 72.7275 | 98.6446 | 1170 | 0 | 72 | 540 | 234 | 36 | 72 | 36 | 36 | 234 | 90 | 18 | 7.62821 | 5.69171 | 7.62821 | 35673.3 | 0.7859 | 10835.7 | 3037.47 | 3864.96 | 0 | 0 | 0 | 10995.2 | 0.30822 | 0.392187 | 0 | 0 | 0 | 65.886972 | 63.082982 | 64.502382 | 7.246846 | 6.7435 | 7.1749 | 19.419872 | 6.010482 | 17.580982 | 0.04767997 | 0.003772937 | 0.03789521 | 20.514872 | 4.937482 | 6.195482 | 64.022172 | 62.247982 | 63.860582 | 0.05561084 | 0.003127332 | 0.006610043 | 6.850078 | 6.440249 | 6.992259 | 8.11016 | 0.485106 | 0.944392 | 0.003483 | 0.052484
str_m1_o10_o18_pcu_sym.2.cif | 1 | 10 | 18 | 21036.4 | 32.5027 | 32.7712 | 35.4939 | 97.5959 | 73.1335 | 98.3317 | 1206 | 0 | 72 | 576 | 198 | 54 | 72 | 36 | 36 | 306 | 90 | 18 | 7.511 | 5.53575 | 7.511 | 35635.7 | 0.980252 | 9333.15 | 2619.05 | 2671.81 | 0 | 0 | 0 | 9658.69 | 0.27104 | 0.2765 | 0 | 0 | 0 | 62.756472 | 59.716282 | 61.807382 | 5.150972 | 4.724801 | 5.131016 | 26.496672 | 10.238382 | 23.742382 | 0.1056027 | 0.007044932 | 0.07038752 | 14.373372 | 3.773682 | 4.939082 | 61.903672 | 59.810782 | 61.098982 | 0.02796106 | 0.001430853 | 0.00300907 | 5.000376 | 4.746368 | 5.056017 | 5.5862 | 0.301161 | 0.594551 | 0.001578 | 0.02653
str_m1_o10_o18_pcu_sym.20.cif | 1 | 10 | 18 | 16776.1 | 32.5866 | 32.6720 | 35.8575 | 98.9956 | 72.6384 | 99.0750 | 1206 | 0 | 72 | 576 | 252 | 54 | 72 | 36 | 36 | 306 | 90 | 18 | 7.30422 | 5.52678 | 7.30403 | 35738.3 | 0.779484 | 10151.9 | 2840.62 | 3644.23 | 0 | 0 | 0 | 11107.5 | 0.3108 | 0.398725 | 0 | 0 | 0 | 65.212272 | 60.364982 | 62.567982 | 7.485059 | 6.409136 | 7.122925 | 17.079072 | 6.814182 | 18.067682 | 0.0551022 | 0.004250094 | 0.04272745 | 9.900872 | 4.180382 | 5.489582 | 63.646772 | 60.141482 | 62.655682 | 0.02576284 | 0.003409612 | 0.006306591 | 7.090635 | 6.368417 | 7.055597 | 3.629728 | 0.534859 | 0.892948 | 0.002897 | 0.022353
str_m1_o10_o18_pcu_sym.200.cif | 1 | 10 | 18 | 15840.3 | 32.6669 | 32.4771 | 35.8598 | 98.1102 | 73.0620 | 98.2862 | 1206 | 0 | 72 | 540 | 324 | 54 | 72 | 36 | 36 | 270 | 90 | 18 | 7.75868 | 5.72483 | 7.54416 | 35816.5 | 0.734397 | 10859.3 | 3031.93 | 4128.46 | 0 | 0 | 0 | 11333 | 0.31642 | 0.430857 | 0 | 0 | 0 | 60.606972 | 54.712682 | 59.359582 | 7.843627 | 6.479959 | 7.680656 | 17.793172 | 4.634682 | 16.003982 | 0.04412795 | 0.003503722 | 0.03612937 | 10.234372 | 6.174482 | 10.550882 | 58.273472 | 54.952182 | 57.684582 | 0.01832667 | 0.004034015 | 0.01509441 | 7.35036 | 6.572243 | 7.387625 | 2.49081 | 0.613182 | 2.041159 | 0.01106 | 0.014293
str_m1_o10_o18_pcu_sym.201.cif | 1 | 10 | 18 | 16362.3 | 32.5489 | 32.5644 | 35.5944 | 97.9027 | 73.1084 | 98.6969 | 1224 | 0 | 72 | 522 | 306 | 54 | 72 | 36 | 54 | 270 | 90 | 18 | 8.14068 | 6.19285 | 7.54314 | 35510 | 0.765147 | 9253.93 | 2606.01 | 3405.89 | 0 | 0 | 0 | 11467.6 | 0.32294 | 0.422063 | 0 | 0 | 0 | 62.290972 | 55.802582 | 61.010282 | 7.019044 | 5.770454 | 7.059918 | 17.228672 | 5.618782 | 17.931782 | 0.04791502 | 0.004247569 | 0.04273849 | 17.457872 | 5.090182 | 5.812282 | 61.719072 | 54.671282 | 60.445482 | 0.04934514 | 0.003422502 | 0.006912231 | 6.817825 | 5.56162 | 6.888041 | 7.230428 | 0.614763 | 1.002508 | 0.00349 | 0.045923
str_m1_o10_o18_pcu_sym.202.cif | 1 | 10 | 18 | 15822.5 | 32.5811 | 32.5331 | 35.7378 | 98.2063 | 72.9396 | 98.7630 | 1224 | 0 | 72 | 540 | 342 | 54 | 72 | 36 | 18 | 252 | 90 | 18 | 8.00227 | 5.81027 | 7.15167 | 35597.9 | 0.738079 | 9683.68 | 2720.29 | 3685.64 | 0 | 0 | 0 | 11917.5 | 0.33478 | 0.453583 | 0 | 0 | 0 | 61.653972 | 54.087782 | 59.427082 | 7.779295 | 6.32857 | 7.557788 | 12.880372 | 6.169082 | 14.569882 | 0.03647338 | 0.00332438 | 0.03357244 | 22.647572 | 5.102682 | 5.472182 | 59.214672 | 54.133582 | 58.867882 | 0.1174151 | 0.004891768 | 0.006566598 | 7.23119 | 6.304611 | 7.395089 | 16.221073 | 0.775127 | 0.887079 | 0.001675 | 0.112523
str_m1_o10_o18_pcu_sym.203.cif | 1 | 10 | 18 | 17136 | 32.5929 | 32.5649 | 35.7432 | 98.2811 | 72.6352 | 98.8764 | 1170 | 0 | 72 | 576 | 180 | 54 | 72 | 36 | 72 | 270 | 90 | 18 | 8.01433 | 5.5623 | 6.30985 | 35581 | 0.799729 | 9895.72 | 2781.18 | 3477.65 | 0 | 0 | 0 | 10186.8 | 0.2863 | 0.357996 | 0 | 0 | 0 | 63.162872 | 57.380482 | 61.082982 | 6.674066 | 5.469229 | 6.450175 | 25.443772 | 6.447382 | 21.772482 | 0.1126692 | 0.007568861 | 0.07566527 | 8.628372 | 4.728582 | 8.283582 | 63.090072 | 58.049182 | 60.719182 | 0.01507937 | 0.00406746 | 0.009517974 | 6.510563 | 5.589554 | 6.504779 | 2.313822 | 0.726962 | 1.461765 | 0.005451 | 0.011012
str_m1_o10_o18_pcu_sym.204.cif | 1 | 10 | 18 | 18471.7 | 32.6487 | 32.4517 | 35.8834 | 98.0563 | 72.8779 | 98.4156 | 1638 | 0 | 72 | 612 | 576 | 54 | 72 | 36 | 108 | 270 | 90 | 18 | 7.09544 | 5.02394 | 6.7597 | 35752.5 | 0.857934 | 9435.26 | 2639.05 | 3076.05 | 0 | 0 | 0 | 7709.67 | 0.21564 | 0.251348 | 0 | 0 | 0 | 60.431372 | 54.304682 | 57.523882 | 5.074422 | 3.652739 | 4.709713 | 36.916172 | 10.277782 | 31.527482 | 0.3093218 | 0.01504464 | 0.1522708 | 7.800872 | 3.936182 | 4.954582 | 59.526272 | 54.649082 | 58.378982 | 0.007584575 | 0.002788049 | 0.001683657 | 4.844384 | 3.63528 | 4.708305 | 1.564077 | 0.766175 | 0.357235 | -0.001104 | 0.004797
str_m1_o10_o18_pcu_sym.205.cif | 1 | 10 | 18 | 15533.8 | 32.5705 | 32.5347 | 35.6193 | 98.1837 | 73.1883 | 98.5858 | 1134 | 0 | 72 | 522 | 270 | 54 | 72 | 36 | 18 | 252 | 90 | 18 | 7.34695 | 6.36867 | 7.34695 | 35530 | 0.725994 | 10361.6 | 2916.28 | 4016.95 | 0 | 0 | 0 | 12131.4 | 0.34144 | 0.470307 | 0 | 0 | 0 | 58.862472 | 52.496182 | 57.702382 | 7.753029 | 6.159716 | 7.637616 | 12.106572 | 6.249582 | 12.778582 | 0.03372645 | 0.003019223 | 0.03059136 | 6.204672 | 4.605282 | 4.561282 | 58.751872 | 52.868482 | 57.528682 | 0.01980842 | 0.004467677 | 0.006501951 | 7.637764 | 6.31033 | 7.598083 | 2.59089 | 0.707286 | 0.85488 | 0.002034 | 0.015341
str_m1_o10_o18_pcu_sym.206.cif | 1 | 10 | 18 | 19193.5 | 32.4537 | 32.5421 | 35.4863 | 98.0795 | 73.2325 | 98.5645 | 1836 | 0 | 72 | 738 | 720 | 54 | 72 | 36 | 18 | 306 | 90 | 18 | 6.40431 | 4.39108 | 6.4041 | 35295 | 0.903013 | 8624.33 | 2443.5 | 2705.94 | 0 | 0 | 0 | 5179.18 | 0.14674 | 0.1625 | 0 | 0 | 0 | 62.894272 | 61.771782 | 61.958982 | 3.768927 | 3.056894 | 3.543012 | 38.251072 | 6.969482 | 29.821182 | 0.2321932 | 0.0085654 | 0.08523719 | 2.477572 | 3.489182 | 5.258882 | 62.155372 | 61.031082 | 60.903982 | 0 | 0.0010837 | 0.005163206 | 3.735124 | 3.165848 | 3.443145 | 0 | 0.341967 | 1.498062 | 0.00408 | -0.001084
str_m1_o10_o18_pcu_sym.207.cif | 1 | 10 | 18 | 16110.6 | 32.5654 | 32.6879 | 35.7863 | 98.3011 | 72.5792 | 98.7449 | 1242 | 0 | 72 | 504 | 342 | 54 | 72 | 36 | 90 | 234 | 90 | 18 | 7.76316 | 6.28016 | 7.76316 | 35726.5 | 0.748814 | 9951.82 | 2785.55 | 3719.95 | 0 | 0 | 0 | 11318.2 | 0.3168 | 0.423069 | 0 | 0 | 0 | 58.985372 | 51.792482 | 58.206282 | 7.156624 | 5.515164 | 7.188298 | 12.831372 | 5.516782 | 14.215082 | 0.03303415 | 0.003122168 | 0.03078098 | 8.270972 | 5.857682 | 9.503182 | 59.173872 | 52.089382 | 58.968482 | 0.01515152 | 0.004363587 | 0.01450598 | 7.299921 | 5.614167 | 7.355189 | 2.073497 | 0.776468 | 1.970238 | 0.010142 | 0.010788
str_m1_o10_o18_pcu_sym.208.cif | 1 | 10 | 18 | 15083.2 | 32.5537 | 32.5209 | 35.8371 | 98.1856 | 73.0709 | 98.5685 | 1062 | 0 | 72 | 504 | 234 | 54 | 72 | 36 | 90 | 234 | 18 | 18 | 8.04121 | 6.38 | 8.03243 | 35693.6 | 0.701703 | 10252.5 | 2872.36 | 4093.42 | 0 | 0 | 0 | 13452.2 | 0.37688 | 0.537094 | 0 | 0 | 0 | 61.795772 | 55.204082 | 59.712482 | 9.022687 | 7.445118 | 8.761861 | 9.502672 | 4.325182 | 11.194382 | 0.02111621 | 0.002274053 | 0.02254164 | 9.566772 | 5.989082 | 5.561282 | 60.426272 | 53.796082 | 58.346682 | 0.03964013 | 0.00497242 | 0.01158242 | 8.63462 | 7.168923 | 8.437745 | 4.586246 | 0.692914 | 1.371319 | 0.00661 | 0.034668
str_m1_o10_o18_pcu_sym.209.cif | 1 | 10 | 18 | 16389.2 | 32.6100 | 32.5417 | 35.4446 | 98.0994 | 72.9340 | 98.7409 | 1278 | 0 | 72 | 576 | 378 | 54 | 18 | 36 | 90 | 234 | 18 | 18 | 7.7054 | 6.25569 | 7.70521 | 35354.4 | 0.769782 | 9616.57 | 2720.05 | 3533.53 | 0 | 0 | 0 | 10707.4 | 0.30286 | 0.393436 | 0 | 0 | 0 | 73.630872 | 71.274082 | 72.106382 | 7.333689 | 6.724642 | 7.148348 | 23.822372 | 7.684682 | 20.615782 | 0.09433651 | 0.006589705 | 0.06636077 | 22.208772 | 4.564782 | 3.741882 | 73.242072 | 70.810682 | 71.761882 | 0.08393942 | 0.003038586 | 0.003703659 | 7.052406 | 6.631745 | 7.190735 | 11.890336 | 0.45773 | 0.514545 | 0.000665 | 0.080901
str_m1_o10_o18_pcu_sym.21.cif | 1 | 10 | 18 | 19913.9 | 32.4711 | 32.6934 | 35.7375 | 97.9987 | 72.5813 | 98.3964 | 1782 | 0 | 72 | 882 | 576 | 54 | 18 | 36 | 90 | 252 | 18 | 18 | 6.50675 | 4.50234 | 6.50655 | 35627.3 | 0.92817 | 8698.53 | 2441.53 | 2630.48 | 0 | 0 | 0 | 5315.6 | 0.1492 | 0.160746 | 0 | 0 | 0 | 70.612472 | 70.485982 | 69.363482 | 4.022391 | 3.279232 | 3.990504 | 53.537772 | 24.542582 | 46.524382 | 1.226852 | 0.04179493 | 0.3866997 | 51.531472 | 7.797282 | 11.051882 | 64.951072 | 69.898382 | 68.893282 | 0.419737 | 0.007406887 | 0.01634035 | 3.371615 | 3.237201 | 3.803283 | 124.366885 | 2.285765 | 4.292082 | 0.008933 | 0.41233
str_m1_o10_o18_pcu_sym.210.cif | 1 | 10 | 18 | 24239.1 | 32.3915 | 32.7538 | 35.7502 | 98.3152 | 72.4582 | 98.5721 | 2610 | 0 | 72 | 954 | 1152 | 54 | 18 | 36 | 90 | 432 | 18 | 18 | 4.52989 | 2.5867 | 4.52989 | 35560.7 | 1.13188 | 0 | 0 | 0 | 3617.72 | 1017.34 | 898.803 | 0 | 0 | 0 | 906.087 | 0.02548 | 0.022511 | 44.372972 | 20.713482 | 42.849882 | 0.3968918 | 0.0384874 | 0.2523897 | 22.577772 | 3.687882 | 13.248282 | 0.02843752 | 0.0005652025 | 0.007962342 | 19.840572 | 4.804182 | 4.254082 | 40.468872 | 21.913482 | 39.901482 | 0.01732738 | 0.001336683 | 0.00174924 | 0.1791568 | 0.03596668 | 0.182284 | 96.619537 | 37.127323 | 9.586638 | 0.000413 | 0.015991
str_m1_o10_o18_pcu_sym.211.cif | 1 | 10 | 18 | 16199.3 | 32.5591 | 32.5343 | 35.6684 | 98.1809 | 73.2092 | 98.5792 | 1152 | 0 | 72 | 504 | 252 | 54 | 18 | 36 | 90 | 324 | 18 | 18 | 7.53256 | 6.13039 | 7.53249 | 35570.6 | 0.756232 | 10447.6 | 2937.14 | 3883.92 | 0 | 0 | 0 | 11822.2 | 0.33236 | 0.439495 | 0 | 0 | 0 | 59.732072 | 51.672182 | 57.365482 | 7.606699 | 5.486793 | 7.114184 | 13.240972 | 3.732282 | 12.118782 | 0.0350509 | 0.002993957 | 0.03043959 | 6.057972 | 4.342582 | 7.325782 | 57.774672 | 52.662982 | 56.980482 | 0.01281537 | 0.003697691 | 0.01156223 | 7.00037 | 5.72392 | 7.103412 | 1.828839 | 0.645361 | 1.626073 | 0.007865 | 0.009118
str_m1_o10_o18_pcu_sym.212.cif | 1 | 10 | 18 | 16596.9 | 32.5080 | 32.6349 | 35.6982 | 98.4069 | 73.1081 | 98.3760 | 1296 | 0 | 72 | 576 | 360 | 54 | 18 | 36 | 90 | 288 | 18 | 18 | 8.29837 | 6.17897 | 8.29837 | 35635 | 0.773396 | 9909.49 | 2780.83 | 3595.61 | 0 | 0 | 0 | 10424 | 0.29252 | 0.378228 | 0 | 0 | 0 | 59.991572 | 53.226482 | 57.137782 | 6.57527 | 5.189782 | 6.289428 | 25.098972 | 6.773782 | 21.348982 | 0.1007357 | 0.006513265 | 0.06263218 | 5.281472 | 4.181682 | 4.750282 | 58.701372 | 53.262482 | 56.834782 | 0.006362634 | 0.003494629 | 0.003988697 | 6.353337 | 5.190126 | 6.095777 | 1.000462 | 0.672649 | 0.653683 | 0.000494 | 0.002868
str_m1_o10_o18_pcu_sym.213.cif | 1 | 10 | 18 | 20090.8 | 32.8199 | 32.4230 | 36.0610 | 98.4696 | 73.2672 | 98.8530 | 1350 | 0 | 72 | 540 | 252 | 54 | 18 | 36 | 90 | 432 | 18 | 54 | 7.53327 | 6.08939 | 7.53327 | 36095 | 0.924289 | 8954.08 | 2480.7 | 2683.9 | 0.053573 | 0.014842 | 0.016058 | 9150.07 | 0.2535 | 0.274265 | 0 | 0 | 0 | 62.898572 | 58.226682 | 60.788582 | 5.225023 | 4.441829 | 4.995505 | 34.757372 | 10.481882 | 28.285882 | 0.228413 | 0.01161228 | 0.1203685 | 6.324872 | 3.690782 | 6.917382 | 61.507672 | 58.348582 | 60.600082 | 0.01301591 | 0.001707249 | 0.004096402 | 4.891403 | 4.493977 | 4.984132 | 2.658315 | 0.379517 | 0.821067 | 0.002389 | 0.011309
str_m1_o10_o18_pcu_sym.214.cif | 1 | 10 | 18 | 15299.8 | 32.5497 | 32.5130 | 35.8405 | 98.0375 | 72.9276 | 98.5917 | 1134 | 0 | 72 | 522 | 288 | 54 | 18 | 36 | 90 | 252 | 18 | 54 | 8.2678 | 6.4931 | 8.22246 | 35666.1 | 0.712331 | 9638.43 | 2702.41 | 3793.75 | 0 | 0 | 0 | 13108 | 0.36752 | 0.51594 | 0 | 0 | 0 | 62.271072 | 55.697982 | 61.784382 | 8.735715 | 7.276298 | 8.9713 | 12.592472 | 4.045882 | 12.469082 | 0.02788925 | 0.002882391 | 0.02963437 | 8.745572 | 6.451082 | 8.548382 | 61.594372 | 53.795982 | 60.404282 | 0.05024249 | 0.006196159 | 0.01375181 | 8.611603 | 7.044889 | 8.497418 | 5.828444 | 0.878646 | 1.616734 | 0.007556 | 0.044046
str_m1_o10_o18_pcu_sym.215.cif | 1 | 10 | 18 | 15029.6 | 32.5599 | 32.5332 | 35.6964 | 98.1846 | 73.2095 | 98.5784 | 1098 | 0 | 72 | 504 | 270 | 54 | 18 | 36 | 18 | 234 | 18 | 54 | 8.00485 | 6.38157 | 8.00457 | 35598 | 0.701089 | 10138.3 | 2848 | 4062.25 | 0 | 0 | 0 | 13065.2 | 0.36702 | 0.5235 | 0 | 0 | 0 | 60.310872 | 51.529482 | 57.819882 | 8.589843 | 6.442447 | 8.364654 | 11.381072 | 4.398282 | 12.301682 | 0.02344041 | 0.002395273 | 0.02439852 | 3.135172 | 5.187482 | 3.564782 | 58.863972 | 52.790982 | 56.930482 | 0.004943578 | 0.004670783 | 0.00370602 | 8.198927 | 6.638074 | 7.975349 | 0.602351 | 0.702932 | 0.46422 | -0.000965 | 0.000273
str_m1_o10_o18_pcu_sym.216.cif | 1 | 10 | 18 | 18686.9 | 32.7018 | 32.5037 | 35.4326 | 97.7302 | 73.2325 | 98.3679 | 1386 | 0 | 72 | 540 | 360 | 54 | 18 | 36 | 36 | 342 | 18 | 36 | 7.16091 | 5.59596 | 7.16084 | 35506.6 | 0.873945 | 9446.3 | 2660.44 | 3044.17 | 0 | 0 | 0 | 8463.35 | 0.23836 | 0.27274 | 0 | 0 | 0 | 69.015372 | 65.973082 | 67.628382 | 5.337498 | 4.604183 | 5.18658 | 35.025872 | 9.868482 | 28.920782 | 0.2395047 | 0.01186393 | 0.1220695 | 18.680972 | 6.473182 | 3.943882 | 67.717872 | 66.294982 | 67.652682 | 0.04218463 | 0.003312481 | 0.002413455 | 5.164126 | 4.552387 | 5.164179 | 8.160616 | 0.726908 | 0.466878 | -0.000899 | 0.038872
str_m1_o10_o18_pcu_sym.217.cif | 1 | 10 | 18 | 16380.7 | 32.5521 | 32.5334 | 35.7257 | 98.3085 | 73.1619 | 98.6307 | 1278 | 0 | 72 | 558 | 360 | 54 | 18 | 36 | 36 | 288 | 18 | 36 | 7.87273 | 5.42092 | 7.87273 | 35597.8 | 0.764119 | 10493 | 2947.64 | 3857.57 | 0 | 0 | 0 | 10305.6 | 0.2895 | 0.378868 | 0 | 0 | 0 | 57.861172 | 51.521482 | 56.296482 | 6.076413 | 4.272485 | 5.711795 | 17.107772 | 4.190682 | 15.479882 | 0.03722674 | 0.00276545 | 0.02877166 | 3.871172 | 4.373982 | 4.413482 | 57.310272 | 51.825282 | 56.121782 | 0.001507872 | 0.002197708 | 0.00311342 | 5.796895 | 4.416222 | 5.703822 | 0.259857 | 0.497147 | 0.545302 | 0.000916 | -0.00069
str_m1_o10_o18_pcu_sym.218.cif | 1 | 10 | 18 | 20597.9 | 32.6033 | 32.5781 | 35.4538 | 98.4393 | 73.0145 | 99.0884 | 1962 | 0 | 72 | 756 | 756 | 54 | 18 | 36 | 36 | 378 | 18 | 36 | 6.05441 | 4.207 | 5.97909 | 35360.2 | 0.9673 | 7927.69 | 2241.98 | 2317.78 | 0 | 0 | 0 | 4772.21 | 0.13496 | 0.139522 | 0 | 0 | 0 | 58.562572 | 53.903282 | 57.807382 | 3.647382 | 2.461013 | 3.522311 | 38.401172 | 9.705882 | 31.647082 | 0.2328635 | 0.009593211 | 0.09617485 | 11.749872 | 4.456882 | 4.739982 | 56.955872 | 53.293882 | 57.132782 | 0.01625894 | 0.002140995 | 0.003747955 | 3.169843 | 2.304827 | 3.286214 | 5.124128 | 0.927989 | 1.139368 | 0.001607 | 0.014118
str_m1_o10_o18_pcu_sym.219.cif | 1 | 10 | 18 | 16269.6 | 32.5317 | 32.6703 | 35.7225 | 98.4423 | 72.9243 | 98.4523 | 1098 | 0 | 72 | 504 | 234 | 54 | 36 | 36 | 18 | 234 | 18 | 36 | 7.50974 | 6.35422 | 7.50052 | 35682.4 | 0.757137 | 10174.4 | 2851.37 | 3766 | 0 | 0 | 0 | 11894.4 | 0.33334 | 0.440264 | 0 | 0 | 0 | 60.128672 | 55.649182 | 58.210782 | 7.417552 | 6.494689 | 7.248433 | 15.599672 | 5.426682 | 14.333782 | 0.03625781 | 0.003233024 | 0.03291415 | 2.477572 | 4.505982 | 4.909582 | 59.896072 | 54.813982 | 57.550382 | 0.0144687 | 0.003171559 | 0.007492501 | 7.428824 | 6.176495 | 7.075054 | 1.945696 | 0.512975 | 1.057944 | 0.004321 | 0.011297
str_m1_o10_o18_pcu_sym.22.cif | 1 | 10 | 18 | 18130.5 | 32.7096 | 32.6856 | 35.2146 | 97.5341 | 72.6041 | 98.3281 | 1674 | 0 | 72 | 648 | 630 | 54 | 36 | 36 | 90 | 234 | 18 | 36 | 6.91048 | 5.52722 | 6.91048 | 35394.2 | 0.85061 | 8907.32 | 2516.61 | 2958.59 | 0 | 0 | 0 | 7147.5 | 0.20194 | 0.237406 | 0 | 0 | 0 | 2044.504672 | 2441.257282 | 2315.763782 | 4.901448 | 4.384358 | 4.75667 | 52.001372 | 24.818882 | 43.875182 | 0.9238631 | 0.03509556 | 0.3281432 | 4.738172 | 5.778482 | 5.197382 | 2370.693972 | 2305.433182 | 2346.828882 | 0.01471553 | 0.002548192 | 0.002338601 | 4.561965 | 4.378158 | 4.64611 | 3.222475 | 0.581442 | 0.502843 | -0.00021 | 0.012167
str_m1_o10_o18_pcu_sym.220.cif | 1 | 10 | 18 | 15623.3 | 32.5558 | 32.5239 | 35.8038 | 98.2168 | 73.0901 | 98.5947 | 1116 | 0 | 72 | 504 | 252 | 54 | 36 | 36 | 90 | 288 | 18 | 36 | 8.00378 | 6.05651 | 7.93493 | 35665.4 | 0.727405 | 10436.4 | 2926.21 | 4022.8 | 0 | 0 | 0 | 12619.1 | 0.35382 | 0.486414 | 0 | 0 | 0 | 63.197772 | 56.672282 | 61.556082 | 8.450705 | 6.665935 | 8.301486 | 14.725872 | 5.441382 | 15.111582 | 0.03481339 | 0.003085136 | 0.03080015 | 11.659272 | 4.879882 | 6.401582 | 61.608072 | 56.543382 | 60.473782 | 0.04570737 | 0.005261372 | 0.007200783 | 8.032868 | 6.60596 | 8.066055 | 5.684354 | 0.795662 | 0.891834 | 0.001939 | 0.040446
str_m1_o10_o18_pcu_sym.221.cif | 1 | 10 | 18 | 15840.3 | 32.5456 | 32.5534 | 35.8522 | 98.3334 | 73.0701 | 98.7825 | 1206 | 0 | 72 | 540 | 324 | 54 | 36 | 36 | 90 | 270 | 18 | 36 | 7.87127 | 5.42057 | 7.74754 | 35708.7 | 0.736613 | 10440.9 | 2923.92 | 3969.41 | 0 | 0 | 0 | 11643.9 | 0.32608 | 0.442675 | 0 | 0 | 0 | 59.294572 | 49.654982 | 57.852182 | 7.755655 | 5.435042 | 7.511998 | 14.928472 | 5.944482 | 13.040682 | 0.03414077 | 0.00287242 | 0.02941863 | 8.997272 | 5.894582 | 7.479882 | 58.072072 | 53.106982 | 56.412282 | 0.01977235 | 0.004532742 | 0.009595778 | 7.433609 | 6.084228 | 7.192029 | 2.657199 | 0.744254 | 1.33289 | 0.005063 | 0.01524
str_m1_o10_o18_pcu_sym.222.cif | 1 | 10 | 18 | 26899.9 | 32.5317 | 32.6484 | 35.6836 | 98.5672 | 72.8808 | 98.5933 | 1098 | 0 | 72 | 504 | 144 | 54 | 36 | 90 | 18 | 270 | 18 | 36 | 6.64298 | 5.5417 | 6.49745 | 35592.3 | 1.255 | 9449.43 | 2654.91 | 2115.46 | 0 | 0 | 0 | 8283.05 | 0.23272 | 0.185434 | 0 | 0 | 0 | 62.339072 | 59.173882 | 61.185482 | 3.685315 | 3.25283 | 3.681092 | 40.887872 | 16.051982 | 36.211782 | 0.3890238 | 0.01610415 | 0.1641939 | 17.299172 | 3.459482 | 4.599982 | 61.689772 | 58.553082 | 59.929582 | 0.03742393 | 0.002167294 | 0.001382905 | 3.581961 | 3.128015 | 3.448169 | 10.43744 | 0.692173 | 0.400654 | -0.000784 | 0.035257
str_m1_o10_o18_pcu_sym.223.cif | 1 | 10 | 18 | 19911.5 | 32.7171 | 32.6732 | 35.2459 | 98.2687 | 72.7371 | 98.7733 | 1728 | 0 | 72 | 666 | 576 | 54 | 36 | 90 | 18 | 414 | 18 | 36 | 6.43121 | 4.69677 | 6.42196 | 35364.3 | 0.934954 | 8638.13 | 2442.61 | 2612.55 | 0.138294 | 0.039106 | 0.041826 | 6224.82 | 0.17602 | 0.188266 | 0 | 0 | 0 | 57.814072 | 54.674382 | 56.441682 | 3.922547 | 3.376908 | 3.815478 | 41.448772 | 11.351382 | 34.037782 | 0.4038119 | 0.01319338 | 0.1453783 | 11.074172 | 4.992782 | 3.772382 | 58.864472 | 54.283782 | 56.359782 | 0.02139467 | 0.003103734 | 0.0007382668 | 4.170404 | 3.33677 | 3.889732 | 5.124989 | 0.929231 | 0.189609 | -0.002365 | 0.018291
str_m1_o10_o18_pcu_sym.224.cif | 1 | 10 | 18 | 17566 | 32.5491 | 32.5283 | 35.6411 | 98.0360 | 73.1765 | 98.5715 | 1134 | 0 | 72 | 504 | 270 | 54 | 36 | 18 | 36 | 234 | 18 | 36 | 8.0757 | 6.15042 | 7.35504 | 35530.4 | 0.820963 | 9784.88 | 2753.95 | 3354.53 | 0 | 0 | 0 | 11903.4 | 0.33502 | 0.408082 | 0 | 0 | 0 | 59.634272 | 53.327782 | 58.946282 | 6.731885 | 5.544199 | 6.759461 | 17.185172 | 4.787282 | 16.293882 | 0.04733576 | 0.004138677 | 0.04129568 | 4.903772 | 5.675082 | 6.034882 | 60.062972 | 55.690682 | 58.775482 | 0.01206308 | 0.00333599 | 0.004964135 | 6.801053 | 6.006319 | 6.692047 | 1.771933 | 0.554858 | 0.741054 | 0.001628 | 0.008727
str_m1_o10_o18_pcu_sym.225.cif | 1 | 10 | 18 | 17895.6 | 32.5546 | 32.4459 | 35.6976 | 97.9338 | 72.7035 | 98.4790 | 1602 | 0 | 72 | 666 | 576 | 54 | 36 | 18 | 36 | 288 | 18 | 36 | 7.08254 | 5.2934 | 7.08254 | 35429.9 | 0.838742 | 9019.56 | 2545.75 | 3035.2 | 0 | 0 | 0 | 8132.58 | 0.22954 | 0.273672 | 0 | 0 | 0 | 60.928872 | 57.368482 | 59.309382 | 5.181251 | 4.458163 | 4.978514 | 35.572372 | 10.346982 | 29.729482 | 0.2738941 | 0.0135117 | 0.1398444 | 4.140772 | 3.899982 | 3.997582 | 59.947772 | 57.165482 | 58.829582 | 0.002402825 | 0.001877556 | 0.002956034 | 4.963455 | 4.444143 | 4.920159 | 0.483619 | 0.422056 | 0.6002 | 0.001078 | 0.000525
str_m1_o10_o18_pcu_sym.226.cif | 1 | 10 | 18 | 18290.9 | 32.7757 | 32.4661 | 35.7729 | 98.3356 | 72.9116 | 98.9186 | 1476 | 0 | 72 | 738 | 396 | 54 | 36 | 18 | 36 | 270 | 18 | 36 | 7.73894 | 5.0833 | 7.73881 | 35745.7 | 0.849698 | 9783.3 | 2736.91 | 3221.04 | 0 | 0 | 0 | 8067.09 | 0.22568 | 0.2656 | 0 | 0 | 0 | 60.411072 | 55.267682 | 58.191282 | 5.152551 | 3.806089 | 4.913782 | 32.594172 | 5.384082 | 26.076982 | 0.1605552 | 0.007473662 | 0.07400948 | 23.343572 | 4.962982 | 7.490382 | 59.868372 | 54.966782 | 58.061882 | 0.05929725 | 0.00345527 | 0.006216206 | 4.912727 | 3.801333 | 4.730166 | 12.058058 | 0.908054 | 1.312848 | 0.002761 | 0.055842
str_m1_o10_o18_pcu_sym.227.cif | 1 | 10 | 18 | 21087.5 | 32.5150 | 32.6749 | 35.5887 | 98.3972 | 73.1490 | 98.4110 | 1062 | 0 | 72 | 504 | 144 | 72 | 36 | 18 | 36 | 234 | 36 | 36 | 7.60645 | 5.29639 | 7.60642 | 35582.5 | 0.9841 | 10711 | 3010.2 | 3058.84 | 0 | 0 | 0 | 9838.56 | 0.2765 | 0.280967 | 0 | 0 | 0 | 59.908672 | 54.599682 | 58.670582 | 5.056436 | 4.046587 | 5.03495 | 27.059772 | 6.861782 | 24.169982 | 0.09872673 | 0.006103142 | 0.06255365 | 7.898072 | 6.199382 | 4.703882 | 58.980872 | 54.896282 | 57.769982 | 0.01596206 | 0.003637226 | 0.003196206 | 4.937001 | 4.167862 | 4.883538 | 3.229917 | 0.871811 | 0.653831 | -0.000441 | 0.012325
str_m1_o10_o18_pcu_sym.228.cif | 1 | 10 | 18 | 23237.1 | 32.6464 | 32.6223 | 35.3021 | 98.7913 | 73.2794 | 98.6541 | 1818 | 0 | 72 | 720 | 576 | 72 | 108 | 18 | 36 | 342 | 36 | 36 | 5.79122 | 4.03803 | 5.79107 | 35358.1 | 1.0913 | 7287.93 | 2061.18 | 1888.74 | 0 | 0 | 0 | 3931.82 | 0.1112 | 0.101897 | 0 | 0 | 0 | 74.414072 | 73.886282 | 73.706382 | 2.906163 | 2.777408 | 2.865637 | 56.342372 | 37.320882 | 52.149982 | 1.638513 | 0.09574344 | 0.6760697 | 42.516772 | 4.124582 | 6.460582 | 74.424072 | 74.019082 | 73.568382 | 0.1584879 | 0.001325467 | 0.008852223 | 2.759815 | 2.736977 | 2.770686 | 57.369585 | 0.483797 | 3.191763 | 0.007527 | 0.157162
str_m1_o10_o18_pcu_sym.229.cif | 1 | 10 | 18 | 22183.8 | 32.6913 | 32.4938 | 35.3783 | 98.4683 | 73.1797 | 97.8064 | 2214 | 0 | 72 | 828 | 900 | 72 | 108 | 18 | 36 | 414 | 36 | 36 | 5.60152 | 3.90394 | 5.41991 | 35408.2 | 1.04036 | 6328.6 | 1787.33 | 1717.99 | 2.49515 | 0.70468 | 0.677341 | 2913.39 | 0.08228 | 0.079088 | 0.708164 | 2e-05 | 1.9e-05 | 49.276472 | 47.707582 | 48.571982 | 1.60624 | 1.011405 | 1.570074 | 24.647072 | 4.107582 | 16.146582 | 0.04847682 | 0.001595759 | 0.01693127 | 3.000972 | 3.017982 | 3.535282 | 49.280672 | 47.925182 | 48.600182 | 7.21247e-05 | 0.0005364275 | 0.002785817 | 1.612352 | 1.097693 | 1.523801 | 0.044688 | 0.488198 | 1.826374 | 0.002249 | -0.000464
str_m1_o10_o18_pcu_sym.23.cif | 1 | 10 | 18 | 18284.9 | 32.7312 | 32.5163 | 35.5243 | 97.5754 | 73.0029 | 98.4325 | 1242 | 0 | 72 | 540 | 288 | 72 | 72 | 18 | 36 | 234 | 36 | 36 | 7.82947 | 5.79834 | 7.77659 | 35607.5 | 0.852709 | 9523.03 | 2674.44 | 3136.4 | 0 | 0 | 0 | 9569.88 | 0.26876 | 0.315184 | 0 | 0 | 0 | 59.712272 | 56.758482 | 58.330882 | 5.296463 | 4.827388 | 5.208385 | 23.447672 | 7.085782 | 20.429182 | 0.07769252 | 0.005348676 | 0.05489229 | 2.672672 | 5.188682 | 3.833382 | 58.907672 | 55.877182 | 57.365682 | 0.002778249 | 0.002488392 | 0.001432876 | 5.098141 | 4.683559 | 5.017342 | 0.544408 | 0.530772 | 0.285299 | -0.001056 | 0.00029
str_m1_o10_o18_pcu_sym.230.cif | 1 | 10 | 18 | 15551.5 | 32.7133 | 32.4928 | 35.8422 | 98.1689 | 73.3050 | 98.7591 | 1116 | 0 | 72 | 522 | 252 | 72 | 72 | 18 | 36 | 270 | 36 | 36 | 8.01468 | 5.70694 | 7.68349 | 35871.7 | 0.719899 | 10270 | 2862.98 | 3976.92 | 0 | 0 | 0 | 12660.5 | 0.35294 | 0.490263 | 0 | 0 | 0 | 67.359072 | 62.968682 | 65.524282 | 8.656117 | 7.50064 | 8.446748 | 12.014172 | 4.920782 | 12.348982 | 0.02826737 | 0.002642832 | 0.02726425 | 9.026472 | 4.431782 | 4.964182 | 65.819272 | 62.295882 | 64.694782 | 0.02749574 | 0.004057486 | 0.008282159 | 8.318059 | 7.180073 | 8.091149 | 3.302242 | 0.564539 | 1.022584 | 0.004225 | 0.023438
str_m1_o10_o18_pcu_sym.231.cif | 1 | 10 | 18 | 16470.5 | 32.5471 | 32.5632 | 35.6585 | 97.9122 | 73.0229 | 98.7951 | 1206 | 0 | 72 | 540 | 270 | 72 | 72 | 18 | 90 | 234 | 36 | 36 | 7.607 | 6.38203 | 7.60699 | 35546.9 | 0.769407 | 9591.34 | 2698.22 | 3506.89 | 0 | 0 | 0 | 10975.5 | 0.30876 | 0.401296 | 0 | 0 | 0 | 58.797272 | 50.053082 | 57.565282 | 6.755618 | 4.951192 | 6.534641 | 18.395772 | 6.157682 | 18.195382 | 0.05477672 | 0.004632525 | 0.04693847 | 3.850072 | 4.616782 | 4.067482 | 57.193672 | 51.564782 | 56.215682 | 0.005002884 | 0.004061807 | 0.001900367 | 6.4525 | 5.143687 | 6.355332 | 0.774565 | 0.788879 | 0.29872 | -0.002161 | 0.000941
str_m1_o10_o18_pcu_sym.232.cif | 1 | 10 | 18 | 23587.8 | 32.6428 | 32.7231 | 35.4147 | 98.9028 | 73.1192 | 99.1400 | 2106 | 0 | 72 | 918 | 648 | 72 | 72 | 18 | 144 | 324 | 36 | 36 | 5.64581 | 3.84894 | 5.64581 | 35502.4 | 1.10327 | 5378.97 | 1515.1 | 1373.28 | 91.7441 | 25.8417 | 23.4227 | 2182.69 | 0.06148 | 0.055725 | 2.84019 | 8e-05 | 7.3e-05 | 59.723272 | 60.117582 | 59.311082 | 0.8764616 | 0.7385979 | 0.8476289 | 46.153672 | 15.394482 | 39.695782 | 0.3569769 | 0.01721229 | 0.1309914 | 2.477572 | 4.178182 | 3.017982 | 59.698772 | 60.049882 | 59.484082 | 5.087376e-05 | 0.0004027506 | 0.0003688347 | 0.8128058 | 0.7419005 | 0.8399893 | 0.062528 | 0.54232 | 0.438655 | -3.4e-05 | -0.000352
str_m1_o10_o18_pcu_sym.233.cif | 1 | 10 | 18 | 17824.6 | 32.8284 | 32.4686 | 35.4450 | 97.8770 | 72.8753 | 98.7499 | 1674 | 0 | 72 | 684 | 648 | 72 | 72 | 18 | 36 | 234 | 36 | 36 | 6.07979 | 4.85633 | 6.03116 | 35514.8 | 0.833422 | 9483.63 | 2670.33 | 3204.06 | 0 | 0 | 0 | 7088.04 | 0.19958 | 0.239471 | 0 | 0 | 0 | 58.568072 | 55.933782 | 57.496882 | 4.705031 | 4.011972 | 4.574453 | 37.274072 | 7.170982 | 29.983882 | 0.260954 | 0.009649585 | 0.1055451 | 3.913772 | 3.017982 | 5.792682 | 58.154272 | 56.488282 | 57.202282 | 0.002137495 | 0.001733559 | 0.004056192 | 4.541678 | 4.103991 | 4.581113 | 0.470169 | 0.421986 | 0.884531 | 0.002323 | 0.000404
str_m1_o10_o18_pcu_sym.234.cif | 1 | 10 | 18 | 15282.1 | 32.5090 | 32.6580 | 35.8781 | 98.2460 | 72.8711 | 98.2081 | 1152 | 0 | 72 | 522 | 306 | 72 | 72 | 18 | 18 | 234 | 36 | 36 | 7.70578 | 5.47817 | 7.70566 | 35821.1 | 0.708428 | 10556.2 | 2946.94 | 4159.83 | 0.038956 | 0.010875 | 0.015351 | 12438.5 | 0.34724 | 0.490156 | 0 | 0 | 0 | 63.543772 | 59.122682 | 61.119582 | 8.554675 | 7.170788 | 8.256254 | 14.178672 | 4.483982 | 14.278182 | 0.03399402 | 0.002931534 | 0.03015292 | 16.031772 | 5.778782 | 4.071782 | 63.289072 | 58.399482 | 60.783182 | 0.05336308 | 0.005784545 | 0.005823807 | 8.483186 | 7.030847 | 8.072326 | 6.284163 | 0.821915 | 0.720732 | 3.9e-05 | 0.047579
str_m1_o10_o18_pcu_sym.235.cif | 1 | 10 | 18 | 15209.5 | 32.5535 | 32.5259 | 35.8708 | 98.2849 | 72.9954 | 98.6083 | 1080 | 0 | 72 | 522 | 234 | 72 | 72 | 18 | 18 | 234 | 36 | 36 | 8.03768 | 5.64161 | 7.48952 | 35708.8 | 0.70728 | 10832.2 | 3033.48 | 4288.93 | 0 | 0 | 0 | 12618.8 | 0.35338 | 0.499632 | 0 | 0 | 0 | 60.388072 | 52.724382 | 58.558182 | 8.681048 | 6.821815 | 8.513587 | 11.739672 | 5.661882 | 14.753382 | 0.03538578 | 0.003136198 | 0.03198001 | 5.591272 | 5.168082 | 10.582682 | 58.538472 | 53.575182 | 57.400982 | 0.01702883 | 0.004701009 | 0.02050035 | 8.203399 | 7.115928 | 8.139262 | 2.07375 | 0.659971 | 2.51618 | 0.015799 | 0.012328
str_m1_o10_o18_pcu_sym.236.cif | 1 | 10 | 18 | 20850.4 | 32.5737 | 32.5711 | 35.6575 | 98.1197 | 72.9683 | 98.5542 | 2016 | 0 | 72 | 774 | 792 | 72 | 72 | 18 | 18 | 378 | 36 | 36 | 6.61703 | 4.58476 | 6.61703 | 35578.3 | 0.973154 | 7343.56 | 2064.06 | 2121 | 0 | 0 | 0 | 5111.89 | 0.14368 | 0.147644 | 0 | 0 | 0 | 57.095672 | 54.816482 | 55.550182 | 2.801361 | 2.449747 | 2.647551 | 46.785872 | 12.423582 | 37.830282 | 0.5535002 | 0.01629705 | 0.1647786 | 11.873172 | 5.134782 | 3.871682 | 57.093972 | 55.006982 | 56.170482 | 0.01060891 | 0.002834478 | 0.000810536 | 2.756192 | 2.454284 | 2.778681 | 3.84527 | 1.153756 | 0.291406 | -0.002024 | 0.007774
str_m1_o10_o18_pcu_sym.237.cif | 1 | 10 | 18 | 19405 | 32.4920 | 32.6400 | 35.7370 | 98.4205 | 72.9825 | 98.3590 | 1440 | 0 | 72 | 612 | 342 | 72 | 72 | 18 | 18 | 288 | 126 | 36 | 7.3623 | 4.81587 | 7.36222 | 35639.2 | 0.904139 | 9971.63 | 2797.94 | 3094.59 | 0 | 0 | 0 | 7397.98 | 0.20758 | 0.229589 | 0 | 0 | 0 | 69.757672 | 67.526982 | 67.972382 | 4.786493 | 3.608153 | 4.409879 | 30.373872 | 7.971182 | 22.628882 | 0.115429 | 0.005611956 | 0.05710899 | 14.054872 | 4.468282 | 11.091482 | 68.349772 | 67.580682 | 67.484082 | 0.03116207 | 0.002535429 | 0.01390363 | 4.417532 | 3.44976 | 4.24606 | 7.047128 | 0.734223 | 3.271204 | 0.011368 | 0.028627
str_m1_o10_o18_pcu_sym.238.cif | 1 | 10 | 18 | 15379.3 | 32.5560 | 32.5215 | 35.8666 | 98.1241 | 72.9490 | 98.5613 | 1062 | 0 | 72 | 504 | 234 | 72 | 18 | 18 | 18 | 234 | 126 | 36 | 7.68854 | 6.36108 | 7.68834 | 35708.6 | 0.71518 | 10701.6 | 2996.91 | 4190.43 | 0 | 0 | 0 | 12840.1 | 0.35958 | 0.502782 | 0 | 0 | 0 | 61.084072 | 52.518082 | 58.530282 | 8.676214 | 6.627395 | 8.33311 | 13.732372 | 6.097182 | 13.928382 | 0.03465697 | 0.003030047 | 0.03160742 | 15.191772 | 4.334982 | 7.522782 | 59.301072 | 53.260082 | 57.505982 | 0.04528164 | 0.005637448 | 0.01509822 | 8.207428 | 6.738785 | 7.968822 | 5.511637 | 0.835731 | 1.892766 | 0.009461 | 0.039644
str_m1_o10_o18_pcu_sym.239.cif | 1 | 10 | 18 | 16021.7 | 32.5466 | 32.5563 | 35.4642 | 98.1026 | 73.2691 | 98.5674 | 1332 | 0 | 72 | 594 | 432 | 72 | 18 | 18 | 18 | 234 | 126 | 36 | 7.52647 | 5.79759 | 7.52644 | 35394.1 | 0.751675 | 9835.17 | 2778.76 | 3696.75 | 0 | 0 | 0 | 10214 | 0.28858 | 0.383916 | 0 | 0 | 0 | 57.822172 | 50.097882 | 54.600682 | 6.699395 | 4.989658 | 6.118633 | 17.865372 | 5.290682 | 14.921182 | 0.0517236 | 0.004256727 | 0.04216781 | 8.310072 | 5.218082 | 5.400682 | 57.016172 | 49.725182 | 54.350682 | 0.01671483 | 0.004618736 | 0.003713713 | 6.476547 | 4.867424 | 6.113633 | 2.578243 | 0.947959 | 0.60684 | -0.000905 | 0.012096
str_m1_o10_o18_pcu_sym.24.cif | 1 | 10 | 18 | 18885.5 | 32.5289 | 32.6944 | 35.7178 | 98.3385 | 72.9242 | 98.5982 | 1062 | 0 | 72 | 504 | 180 | 72 | 54 | 18 | 18 | 234 | 126 | 36 | 7.53204 | 6.10079 | 7.53204 | 35697.6 | 0.878496 | 10445.4 | 2926.09 | 3330.79 | 0 | 0 | 0 | 10697.1 | 0.29966 | 0.341106 | 0 | 0 | 0 | 60.695872 | 53.764482 | 58.704982 | 6.169596 | 4.763395 | 5.867713 | 22.422172 | 6.688882 | 17.669082 | 0.06110508 | 0.004495512 | 0.04564348 | 13.749672 | 5.603082 | 3.235882 | 58.950772 | 52.456482 | 58.015682 | 0.03796564 | 0.004146038 | 0.004130153 | 5.766731 | 4.607095 | 5.775992 | 6.576979 | 0.899025 | 0.71434 | -1.6e-05 | 0.03382
str_m1_o10_o18_pcu_sym.240.cif | 1 | 10 | 18 | 20074 | 32.7297 | 32.5248 | 35.5078 | 97.9805 | 72.8790 | 98.4732 | 1620 | 0 | 72 | 702 | 414 | 72 | 54 | 18 | 198 | 234 | 126 | 36 | 6.09898 | 4.70924 | 6.09757 | 35547 | 0.937747 | 8699.22 | 2447.25 | 2609.71 | 0.339481 | 0.095502 | 0.101842 | 5447.22 | 0.15324 | 0.163413 | 0 | 0 | 0 | 56.058072 | 54.424382 | 54.868882 | 3.714153 | 3.106949 | 3.562638 | 45.639772 | 14.907382 | 37.666882 | 0.6130965 | 0.01959749 | 0.1937631 | 30.314972 | 4.961982 | 6.718982 | 55.590372 | 54.191382 | 55.127482 | 0.07872372 | 0.00571884 | 0.005479725 | 3.63375 | 2.994749 | 3.577453 | 21.64293 | 1.907713 | 1.530207 | -0.000239 | 0.073005
str_m1_o10_o18_pcu_sym.241.cif | 1 | 10 | 18 | 16776.8 | 32.4726 | 32.6873 | 35.7092 | 97.9579 | 73.0687 | 98.0152 | 1278 | 0 | 72 | 594 | 324 | 72 | 54 | 18 | 198 | 288 | 126 | 36 | 7.77571 | 5.61385 | 7.77571 | 35714.1 | 0.780049 | 9795.6 | 2742.78 | 3516.17 | 0 | 0 | 0 | 10494.2 | 0.29384 | 0.376694 | 0 | 0 | 0 | 59.228372 | 53.296582 | 57.694382 | 6.574633 | 5.325241 | 6.420247 | 22.520772 | 6.421582 | 17.953582 | 0.07474012 | 0.005185733 | 0.05406871 | 5.347272 | 3.820982 | 3.715482 | 59.199872 | 54.152882 | 57.653082 | 0.005757951 | 0.002479615 | 0.001430547 | 6.575867 | 5.456732 | 6.405053 | 0.874743 | 0.453959 | 0.223123 | -0.001049 | 0.003278
str_m1_o10_o18_pcu_sym.242.cif | 1 | 10 | 18 | 21533.3 | 32.8093 | 32.3927 | 35.7760 | 97.9495 | 72.5038 | 98.3579 | 1566 | 0 | 72 | 576 | 396 | 72 | 54 | 18 | 198 | 450 | 126 | 72 | 6.5946 | 4.50135 | 6.59449 | 35697.2 | 1.0017 | 8385.81 | 2349.15 | 2345.17 | 0 | 0 | 0 | 6228.44 | 0.17448 | 0.174184 | 0 | 0 | 0 | 332.826872 | 325.295282 | 380.925582 | 3.738712 | 3.664185 | 3.638801 | 52.789772 | 22.902882 | 44.148782 | 1.287104 | 0.03051088 | 0.3035485 | 39.757372 | 3.476982 | 7.277482 | 94.644072 | 92.242382 | 334.774082 | 0.142282 | 0.001797216 | 0.004226013 | 3.552535 | 3.548458 | 3.746031 | 40.010774 | 0.505972 | 1.127003 | 0.002429 | 0.140485
str_m1_o10_o18_pcu_sym.243.cif | 1 | 10 | 18 | 19114.4 | 32.5529 | 32.6788 | 35.5062 | 98.2650 | 72.4431 | 98.6601 | 1386 | 0 | 72 | 612 | 432 | 36 | 54 | 18 | 198 | 234 | 126 | 72 | 7.38804 | 5.41163 | 7.27791 | 35406.8 | 0.896451 | 8978.7 | 2535.87 | 2828.78 | 0 | 0 | 0 | 9004.67 | 0.25432 | 0.283696 | 0 | 0 | 0 | 59.555172 | 54.657282 | 58.458782 | 5.130551 | 4.243549 | 5.005158 | 27.229072 | 7.421782 | 24.088382 | 0.1200142 | 0.007308626 | 0.07373499 | 22.810672 | 5.071382 | 5.368582 | 59.630572 | 56.078482 | 57.820382 | 0.05763194 | 0.002061273 | 0.003897585 | 5.016406 | 4.436341 | 4.990756 | 11.477202 | 0.464169 | 0.78018 | 0.001836 | 0.055571
str_m1_o10_o18_pcu_sym.244.cif | 1 | 10 | 18 | 15263.5 | 32.7213 | 32.4914 | 35.8424 | 98.1644 | 73.3211 | 98.7645 | 1098 | 0 | 72 | 522 | 252 | 36 | 54 | 18 | 198 | 252 | 126 | 72 | 8.05935 | 5.70016 | 8.0593 | 35881.9 | 0.706367 | 10298.9 | 2870.22 | 4063.35 | 0 | 0 | 0 | 13014.4 | 0.3627 | 0.513472 | 0 | 0 | 0 | 60.234972 | 53.259682 | 58.886582 | 8.619032 | 6.974894 | 8.634723 | 11.550372 | 3.928182 | 10.204382 | 0.02786386 | 0.002548564 | 0.02646837 | 7.108972 | 5.660082 | 7.157682 | 60.076972 | 53.094482 | 55.990182 | 0.01863269 | 0.005968487 | 0.01440037 | 8.627608 | 6.891853 | 7.928044 | 2.157499 | 0.865155 | 1.814567 | 0.008432 | 0.012664
str_m1_o10_o18_pcu_sym.245.cif | 1 | 10 | 18 | 17928 | 32.5912 | 32.5161 | 35.7497 | 98.1811 | 72.4707 | 98.6297 | 1278 | 0 | 72 | 576 | 252 | 36 | 54 | 18 | 198 | 378 | 126 | 72 | 7.78337 | 5.88952 | 7.78332 | 35527.1 | 0.837959 | 9003.82 | 2534.35 | 3024.44 | 0 | 0 | 0 | 10310.7 | 0.29022 | 0.346342 | 0 | 0 | 0 | 70.788972 | 66.657082 | 69.291182 | 6.437076 | 5.629496 | 6.306141 | 24.023872 | 6.292482 | 21.397082 | 0.09680388 | 0.006827309 | 0.0703369 | 17.044572 | 5.265582 | 3.380582 | 69.064072 | 65.875582 | 68.051582 | 0.0479083 | 0.002721999 | 0.0002733155 | 5.866912 | 5.36969 | 6.038398 | 8.15768 | 0.506412 | 0.045218 | -0.002449 | 0.045186
str_m1_o10_o18_pcu_sym.246.cif | 1 | 10 | 18 | 21860 | 32.6605 | 32.6227 | 35.6304 | 98.1752 | 72.8465 | 98.0858 | 1062 | 0 | 72 | 504 | 162 | 90 | 54 | 18 | 198 | 234 | 126 | 72 | 8.15852 | 6.54654 | 8.15852 | 35709.8 | 1.01651 | 9006.6 | 2522.16 | 2481.19 | 0 | 0 | 0 | 10712.2 | 0.29998 | 0.295107 | 0 | 0 | 0 | 61.699572 | 54.171382 | 59.297682 | 5.236857 | 4.109364 | 4.953486 | 21.691372 | 6.958082 | 19.150582 | 0.05897987 | 0.004387008 | 0.04532022 | 4.065972 | 3.760982 | 3.713982 | 58.911672 | 55.069382 | 59.169482 | 0.008545288 | 0.002813358 | 0.003161025 | 4.729424 | 4.214204 | 4.996903 | 1.805028 | 0.666922 | 0.631964 | 0.000348 | 0.005732
str_m1_o10_o18_pcu_sym.247.cif | 1 | 10 | 18 | 15407 | 32.6329 | 32.5020 | 35.8487 | 98.0455 | 72.9166 | 98.4696 | 1062 | 0 | 72 | 504 | 216 | 90 | 54 | 18 | 198 | 234 | 36 | 72 | 8.20515 | 6.38952 | 8.20209 | 35759.9 | 0.715438 | 10173.8 | 2845.04 | 3976.63 | 0 | 0 | 0 | 13274.8 | 0.37122 | 0.518871 | 0 | 0 | 0 | 69.767172 | 65.522382 | 68.176282 | 9.035633 | 7.762167 | 8.824846 | 11.755472 | 4.440882 | 11.967082 | 0.02476796 | 0.002427468 | 0.02455377 | 13.072872 | 5.812582 | 9.660582 | 68.848772 | 65.594082 | 66.283582 | 0.03712598 | 0.004004673 | 0.0138119 | 8.638405 | 7.733582 | 8.378679 | 4.293484 | 0.517311 | 1.64681 | 0.009807 | 0.033121
str_m1_o10_o18_pcu_sym.248.cif | 1 | 10 | 18 | 15264.3 | 32.5012 | 32.7014 | 35.8672 | 98.5282 | 72.8203 | 98.2633 | 1170 | 0 | 72 | 540 | 324 | 90 | 54 | 18 | 198 | 234 | 36 | 72 | 7.68916 | 5.54662 | 7.63333 | 35815.4 | 0.707715 | 10507.7 | 2933.86 | 4145.53 | 0 | 0 | 0 | 12392.1 | 0.346 | 0.488897 | 0 | 0 | 0 | 62.067972 | 56.796082 | 61.632282 | 8.323002 | 6.86511 | 8.465911 | 16.530272 | 4.868482 | 15.301382 | 0.04148896 | 0.003393539 | 0.03491808 | 10.606572 | 3.990782 | 3.532482 | 61.910872 | 56.716782 | 61.309582 | 0.02318482 | 0.00398315 | 0.001722975 | 8.250506 | 6.91224 | 8.258571 | 2.807298 | 0.57567 | 0.20842 | -0.00226 | 0.019202
str_m1_o10_o18_pcu_sym.249.cif | 1 | 10 | 18 | 23155.3 | 32.6874 | 32.6524 | 35.5594 | 98.4771 | 72.9499 | 98.4788 | 1062 | 0 | 72 | 504 | 90 | 90 | 54 | 18 | 198 | 234 | 72 | 72 | 7.09242 | 5.12835 | 7.09242 | 35670.2 | 1.07794 | 10716.4 | 3004.3 | 2787.07 | 0 | 0 | 0 | 9149.4 | 0.2565 | 0.237954 | 0 | 0 | 0 | 2343.817572 | #VALUE! | 2345.132582 | 5.589161 | #VALUE! | 5.604635 | 112.388272 | 147.929082 | 130.784882 | 2.56527 | 1.447621 | 1.852068 | 71.010072 | 54.753182 | 67.087282 | 2533.574572 | 2359.048182 | 2559.610182 | 0.3792566 | 0.09808122 | 0.2349656 | 5.110718 | 5.248077 | 5.081403 | 74.13388 | 18.670293 | 46.194073 | 0.136884 | 0.281175
str_m1_o10_o18_pcu_sym.25.cif | 1 | 10 | 18 | 16379.2 | 32.5364 | 32.5242 | 35.8228 | 98.3010 | 73.1562 | 98.6399 | 1134 | 0 | 72 | 504 | 216 | 90 | 54 | 18 | 36 | 306 | 72 | 72 | 8.12764 | 5.93028 | 8.11777 | 35666.1 | 0.762587 | 10341.4 | 2899.5 | 3802.19 | 0 | 0 | 0 | 11661.4 | 0.32696 | 0.428751 | 0 | 0 | 0 | 62.994672 | 56.959482 | 61.031582 | 7.50594 | 6.06819 | 7.277346 | 18.625472 | 5.558182 | 16.855382 | 0.0604303 | 0.004725506 | 0.04778622 | 11.272572 | 4.976782 | 5.550282 | 61.738672 | 57.845182 | 60.227582 | 0.03249853 | 0.003712025 | 0.006099199 | 7.179496 | 6.520239 | 7.134048 | 4.52205 | 0.568739 | 0.854087 | 0.002387 | 0.028787
str_m1_o10_o18_pcu_sym.250.cif | 1 | 10 | 18 | 23583.8 | 32.6368 | 32.5583 | 35.3284 | 97.9588 | 73.2767 | 99.0945 | 1908 | 0 | 72 | 684 | 504 | 90 | 54 | 18 | 108 | 540 | 72 | 72 | 6.2203 | 3.56843 | 6.22019 | 35328.2 | 1.10852 | 6441.05 | 1823.2 | 1644.72 | 0.038956 | 0.011027 | 0.009948 | 3288.35 | 0.09308 | 0.083968 | 0 | 0 | 0 | 66.948272 | 67.944782 | 66.224082 | 2.331388 | 1.761222 | 2.285382 | 39.821972 | 10.961782 | 31.986682 | 0.224315 | 0.01009167 | 0.09186815 | 3.355372 | 3.511982 | 4.085682 | 66.478772 | 67.267782 | 66.323582 | 0.004066351 | 0.0006953926 | 0.00106005 | 2.29488 | 1.848909 | 2.177762 | 1.770151 | 0.375734 | 0.486274 | 0.000365 | 0.003371
str_m1_o10_o18_pcu_sym.251.cif | 1 | 10 | 18 | 16779.1 | 32.5441 | 32.5319 | 35.3736 | 98.1135 | 73.1012 | 98.5920 | 1494 | 0 | 72 | 648 | 540 | 90 | 54 | 18 | 108 | 234 | 72 | 72 | 7.58937 | 5.68501 | 7.58891 | 35242 | 0.790609 | 9192.75 | 2608.46 | 3299.31 | 0 | 0 | 0 | 9080.46 | 0.25766 | 0.325901 | 0 | 0 | 0 | 60.835072 | 56.287382 | 59.476682 | 5.941785 | 5.173525 | 5.968795 | 31.644472 | 8.145082 | 26.978382 | 0.1791634 | 0.01012569 | 0.1039507 | 4.853672 | 4.292982 | 9.637782 | 60.312072 | 56.723282 | 58.279082 | 0.003665274 | 0.002443516 | 0.01494717 | 5.898058 | 5.270628 | 5.673797 | 0.620816 | 0.463146 | 2.631786 | 0.012504 | 0.001222
str_m1_o10_o18_pcu_sym.252.cif | 1 | 10 | 18 | 15769.2 | 32.5612 | 32.5276 | 35.7471 | 98.2916 | 73.0421 | 98.6177 | 1278 | 0 | 72 | 576 | 396 | 90 | 54 | 18 | 108 | 234 | 72 | 72 | 8.10682 | 5.80767 | 8.09955 | 35603.2 | 0.735484 | 10313.7 | 2896.83 | 3938.67 | 0 | 0 | 0 | 10746.5 | 0.30184 | 0.410396 | 0 | 0 | 0 | 538.881272 | 596.862882 | 469.599582 | 6.879233 | 5.648606 | 6.790871 | 23.594772 | 5.719182 | 18.485582 | 0.08508992 | 0.005491718 | 0.05531669 | 4.420272 | 3.768282 | 9.360882 | 377.604972 | 504.383182 | 350.222482 | 0.005016107 | 0.002593664 | 0.01104685 | 7.027852 | 5.781955 | 6.864394 | 0.713033 | 0.44813 | 1.607688 | 0.008453 | 0.002422
str_m1_o10_o18_pcu_sym.253.cif | 1 | 10 | 18 | 17567.2 | 32.5731 | 32.6635 | 35.7458 | 98.1789 | 72.6458 | 98.9299 | 1170 | 0 | 72 | 558 | 180 | 90 | 54 | 18 | 108 | 288 | 72 | 72 | 7.71431 | 6.01021 | 7.44831 | 35674.3 | 0.817704 | 9387.34 | 2631.4 | 3218.03 | 0 | 0 | 0 | 11112.6 | 0.3115 | 0.380945 | 0 | 0 | 0 | 61.952572 | 54.558082 | 61.254082 | 6.545932 | 5.169999 | 6.635992 | 16.869972 | 5.474182 | 15.805182 | 0.04478232 | 0.003905005 | 0.03977299 | 4.630872 | 4.281882 | 6.586382 | 60.361872 | 55.804182 | 58.524082 | 0.004030238 | 0.002453436 | 0.007018762 | 6.281422 | 5.34327 | 6.061643 | 0.640971 | 0.458705 | 1.15674 | 0.004565 | 0.001577
str_m1_o10_o18_pcu_sym.254.cif | 1 | 10 | 18 | 19514.7 | 32.5951 | 32.5384 | 35.5205 | 98.1426 | 73.2531 | 98.5246 | 1602 | 0 | 72 | 666 | 486 | 90 | 54 | 18 | 108 | 288 | 90 | 72 | 6.96796 | 4.51574 | 6.92635 | 35481.2 | 0.913303 | 8788.07 | 2476.82 | 2711.94 | 0 | 0 | 0 | 6890.45 | 0.1942 | 0.212635 | 0 | 0 | 0 | 59.346272 | 57.592282 | 58.206382 | 3.740155 | 3.488493 | 3.67072 | 29.914572 | 6.439382 | 24.066782 | 0.1277652 | 0.006128713 | 0.06591441 | 2.477572 | 3.017982 | 6.547382 | 59.106572 | 57.861082 | 57.963582 | 0 | 0.0004765638 | 0.00358704 | 3.689234 | 3.579727 | 3.684709 | 0 | 0.132995 | 0.97252 | 0.00311 | -0.000477
str_m1_o10_o18_pcu_sym.255.cif | 1 | 10 | 18 | 16651.2 | 32.5540 | 32.5707 | 35.6390 | 98.2023 | 73.1017 | 98.7425 | 1314 | 0 | 72 | 504 | 378 | 90 | 54 | 18 | 126 | 234 | 90 | 72 | 7.39882 | 5.87431 | 7.39868 | 35542.2 | 0.777951 | 9798.54 | 2756.87 | 3543.76 | 0 | 0 | 0 | 10855.3 | 0.30542 | 0.392595 | 0 | 0 | 0 | 62.067872 | 55.664182 | 60.868882 | 6.850377 | 5.489202 | 6.756642 | 25.778872 | 6.093982 | 23.586982 | 0.1091453 | 0.007446911 | 0.07647497 | 7.366772 | 4.886182 | 5.916882 | 60.437872 | 55.407182 | 59.263982 | 0.01544033 | 0.003164937 | 0.004804459 | 6.450808 | 5.515669 | 6.480734 | 2.391156 | 0.573235 | 0.740603 | 0.00164 | 0.012275
str_m1_o10_o18_pcu_sym.256.cif | 1 | 10 | 18 | 17700.4 | 32.5370 | 32.5371 | 35.5953 | 98.1362 | 73.1113 | 98.5575 | 1206 | 0 | 72 | 504 | 270 | 90 | 54 | 18 | 72 | 234 | 90 | 72 | 7.73176 | 5.70717 | 7.73176 | 35463.7 | 0.828802 | 9538.24 | 2689.58 | 3245.14 | 0 | 0 | 0 | 10226.3 | 0.28836 | 0.347924 | 0 | 0 | 0 | 58.811272 | 54.087382 | 57.586182 | 5.791784 | 4.866591 | 5.675951 | 23.173272 | 7.054082 | 21.459682 | 0.09164765 | 0.006180651 | 0.0627387 | 3.761372 | 5.022582 | 3.313882 | 58.209472 | 54.166382 | 57.370882 | 0.003463199 | 0.004852998 | 0.001706176 | 5.644624 | 4.850614 | 5.684493 | 0.612926 | 0.999491 | 0.299846 | -0.003147 | -0.00139
str_m1_o10_o18_pcu_sym.257.cif | 1 | 10 | 18 | 17999.9 | 32.6596 | 32.6027 | 35.6942 | 98.3609 | 72.9373 | 98.2122 | 1278 | 0 | 72 | 558 | 270 | 90 | 54 | 18 | 72 | 288 | 90 | 72 | 7.48286 | 6.07962 | 7.46418 | 35745.6 | 0.836174 | 9158.5 | 2562.13 | 3064.11 | 0 | 0 | 0 | 9967.31 | 0.27884 | 0.333471 | 0 | 0 | 0 | 63.282572 | 57.092982 | 60.889382 | 5.863738 | 4.707843 | 5.667615 | 19.041472 | 4.828782 | 18.233282 | 0.05520031 | 0.004288913 | 0.04292802 | 8.410372 | 4.066882 | 4.634882 | 62.012572 | 57.337382 | 60.209482 | 0.01602787 | 0.001727787 | 0.003561131 | 5.538114 | 4.717893 | 5.450908 | 2.891208 | 0.365854 | 0.652656 | 0.001833 | 0.0143
str_m1_o10_o18_pcu_sym.258.cif | 1 | 10 | 18 | 16093.1 | 32.5337 | 32.6408 | 35.7176 | 98.2530 | 73.0541 | 98.8135 | 1278 | 0 | 72 | 576 | 378 | 90 | 54 | 18 | 72 | 234 | 18 | 72 | 7.74733 | 6.16597 | 7.74733 | 35657.4 | 0.749446 | 9767.94 | 2739.38 | 3655.21 | 0 | 0 | 0 | 11023.1 | 0.30914 | 0.412491 | 0 | 0 | 0 | 60.093872 | 52.977882 | 57.899882 | 6.923626 | 5.424865 | 6.705526 | 26.603372 | 9.997882 | 20.911482 | 0.1065239 | 0.007313693 | 0.07508808 | 17.382272 | 4.001882 | 3.365682 | 58.526072 | 54.654282 | 58.549382 | 0.0533272 | 0.002808657 | 0.001031498 | 6.57291 | 5.81543 | 6.880085 | 8.105067 | 0.482483 | 0.149775 | -0.001777 | 0.050519
str_m1_o10_o18_pcu_sym.26.cif | 1 | 10 | 18 | 17641.4 | 32.5345 | 32.5154 | 35.7660 | 97.9319 | 72.9018 | 98.6377 | 1206 | 0 | 72 | 504 | 252 | 90 | 54 | 18 | 72 | 342 | 18 | 36 | 8.44173 | 5.79996 | 8.44165 | 35576.7 | 0.823423 | 9530.75 | 2678.93 | 3253.41 | 0 | 0 | 0 | 11174.6 | 0.3141 | 0.381456 | 0 | 0 | 0 | 62.248172 | 57.720982 | 61.333182 | 6.822508 | 5.902525 | 6.792811 | 22.876472 | 7.798382 | 18.430182 | 0.08337774 | 0.005991588 | 0.06073214 | 20.673072 | 4.205982 | 3.017982 | 59.718172 | 56.508782 | 60.603682 | 0.05412836 | 0.00344077 | 0.0003911254 | 6.277183 | 5.739839 | 6.675014 | 8.61441 | 0.598855 | 0.058537 | -0.00305 | 0.050688
str_m1_o10_o18_pcu_sym.27.cif | 1 | 10 | 18 | 19587.4 | 32.5169 | 32.5241 | 35.7115 | 98.2972 | 72.8048 | 98.5543 | 1386 | 0 | 72 | 540 | 324 | 90 | 54 | 18 | 72 | 396 | 18 | 54 | 7.70293 | 4.83117 | 7.69556 | 35476.6 | 0.916838 | 9718.38 | 2739.38 | 2987.86 | 0 | 0 | 0 | 8056.73 | 0.2271 | 0.247699 | 0 | 0 | 0 | 63.214472 | 60.107882 | 62.708482 | 5.198577 | 4.653201 | 5.325617 | 34.942972 | 10.786082 | 28.754082 | 0.2302858 | 0.01046591 | 0.109453 | 25.927572 | 3.935482 | 4.884882 | 62.590072 | 59.444482 | 61.669082 | 0.06516434 | 0.001888969 | 0.002282079 | 5.06542 | 4.534389 | 5.034206 | 12.851685 | 0.416171 | 0.452861 | 0.000393 | 0.063275
str_m1_o10_o18_pcu_sym.28.cif | 1 | 10 | 18 | 15011.8 | 32.5528 | 32.5677 | 35.8794 | 98.0069 | 72.8987 | 98.7985 | 1116 | 0 | 72 | 522 | 288 | 90 | 54 | 18 | 72 | 234 | 18 | 54 | 8.16572 | 5.96132 | 8.16572 | 35749.1 | 0.6973 | 10234.8 | 2862.96 | 4105.78 | 0 | 0 | 0 | 13074.1 | 0.36572 | 0.52448 | 0 | 0 | 0 | 60.730672 | 54.327082 | 59.977982 | 8.832405 | 7.227188 | 8.853136 | 12.095572 | 5.393682 | 13.597182 | 0.02941686 | 0.002711201 | 0.02828442 | 19.456872 | 4.301582 | 7.134082 | 59.776672 | 54.377482 | 58.116882 | 0.09505189 | 0.008206877 | 0.01137105 | 8.601687 | 7.2544 | 8.444817 | 11.039328 | 1.130165 | 1.345166 | 0.003164 | 0.086845
str_m1_o10_o18_pcu_sym.29.cif | 1 | 10 | 18 | 15209.5 | 32.6062 | 32.5166 | 35.8926 | 98.1839 | 72.7365 | 98.6937 | 1080 | 0 | 72 | 522 | 234 | 90 | 54 | 18 | 18 | 234 | 18 | 54 | 8.17478 | 5.94856 | 8.1747 | 35730.9 | 0.706843 | 10019.5 | 2804.16 | 3967.16 | 0 | 0 | 0 | 13008.9 | 0.36408 | 0.515079 | 0 | 0 | 0 | 61.816672 | 55.590882 | 60.512782 | 8.854223 | 7.475111 | 8.862362 | 11.299272 | 6.276782 | 12.453182 | 0.02642427 | 0.002570762 | 0.02625333 | 19.200472 | 5.185982 | 6.758282 | 59.778972 | 55.259282 | 58.737782 | 0.07987771 | 0.005042901 | 0.01163746 | 8.429975 | 7.438331 | 8.386403 | 9.465963 | 0.677283 | 1.386271 | 0.006595 | 0.074835
str_m1_o10_o18_pcu_sym.3.cif | 1 | 10 | 18 | 23872.1 | 32.6366 | 32.5272 | 35.6441 | 98.7842 | 73.2953 | 98.4426 | 2142 | 0 | 72 | 828 | 864 | 36 | 54 | 18 | 18 | 342 | 18 | 54 | 6.14317 | 3.81393 | 6.14118 | 35604.7 | 1.11336 | 6424.53 | 1804.41 | 1620.68 | 0 | 0 | 0 | 3008.59 | 0.0845 | 0.075896 | 0 | 0 | 0 | 62.610072 | 62.511282 | 62.167182 | 2.133444 | 1.704844 | 2.125322 | 52.963272 | 33.331282 | 48.550682 | 0.8324404 | 0.0603843 | 0.3823878 | 42.934072 | 5.549982 | 13.432682 | 62.523272 | 62.304282 | 61.615182 | 0.113551 | 0.002182464 | 0.01226955 | 1.992996 | 1.627808 | 2.010535 | 56.918034 | 1.339397 | 6.096527 | 0.010087 | 0.111369
str_m1_o10_o18_pcu_sym.30.cif | 1 | 10 | 18 | 23116.4 | 32.7217 | 32.4969 | 35.6061 | 97.9360 | 72.5328 | 98.6570 | 1494 | 0 | 72 | 504 | 252 | 36 | 54 | 18 | 18 | 576 | 18 | 90 | 7.05464 | 4.17347 | 7.05454 | 35530.9 | 1.08037 | 8932.53 | 2514.01 | 2326.99 | 0 | 0 | 0 | 5900.27 | 0.16606 | 0.153706 | 0 | 0 | 0 | 61.793872 | 59.534182 | 61.434882 | 3.480096 | 2.948829 | 3.579485 | 42.498172 | 15.192182 | 36.710982 | 0.4168037 | 0.01666782 | 0.1657049 | 25.089272 | 5.621382 | 6.867682 | 61.877472 | 58.726782 | 61.175882 | 0.04991694 | 0.003391532 | 0.004023118 | 3.458142 | 2.876495 | 3.49153 | 14.420177 | 1.177871 | 1.151098 | 0.000632 | 0.046525
str_m1_o10_o18_pcu_sym.31.cif | 1 | 10 | 18 | 21958.6 | 32.6969 | 32.6565 | 35.3208 | 98.1338 | 72.9857 | 98.1427 | 1062 | 0 | 72 | 504 | 252 | 36 | 162 | 18 | 18 | 234 | 90 | 90 | 7.21503 | 5.39459 | 7.21486 | 35500.2 | 1.02713 | 9153.03 | 2578.31 | 2510.22 | 0.060381 | 0.017009 | 0.01656 | 8349.64 | 0.2352 | 0.228989 | 0 | 0 | 0 | 64.438872 | 61.986982 | 63.011282 | 4.404693 | 3.829311 | 4.233198 | 36.295172 | 9.073582 | 29.799782 | 0.2556447 | 0.01152168 | 0.1185458 | 5.722072 | 4.336282 | 10.784582 | 64.206672 | 62.011682 | 62.590082 | 0.003993879 | 0.001234141 | 0.01221389 | 4.366057 | 3.928547 | 4.118245 | 0.913842 | 0.313833 | 2.962835 | 0.01098 | 0.00276
str_m1_o10_o18_pcu_sym.32.cif | 1 | 10 | 18 | 17242.4 | 32.6813 | 32.5997 | 35.7364 | 98.1470 | 72.9122 | 98.5664 | 1116 | 0 | 72 | 504 | 162 | 36 | 162 | 18 | 18 | 288 | 90 | 90 | 7.58847 | 5.7762 | 7.58832 | 35793.1 | 0.799924 | 10636.1 | 2971.56 | 3714.81 | 0 | 0 | 0 | 11520.4 | 0.32186 | 0.402363 | 0 | 0 | 0 | 80.526872 | 78.772582 | 79.399782 | 7.249461 | 6.249142 | 7.043666 | 19.657272 | 4.405782 | 17.594182 | 0.05755579 | 0.004262748 | 0.04305085 | 20.908172 | 4.050782 | 4.047182 | 79.737872 | 78.620982 | 78.821982 | 0.0692015 | 0.002841832 | 0.002812833 | 7.000644 | 6.279364 | 6.847602 | 9.875135 | 0.452114 | 0.410366 | -2.9e-05 | 0.06636
str_m1_o10_o18_pcu_sym.33.cif | 1 | 10 | 18 | 16129 | 32.5384 | 32.5148 | 35.8327 | 98.1682 | 72.8928 | 98.6094 | 1242 | 0 | 72 | 612 | 324 | 36 | 162 | 18 | 18 | 234 | 90 | 90 | 8.15552 | 5.51634 | 8.10721 | 35631.3 | 0.751673 | 10310.8 | 2893.75 | 3849.75 | 0 | 0 | 0 | 10965.2 | 0.30774 | 0.409407 | 0 | 0 | 0 | 66.384472 | 62.288982 | 65.432082 | 7.662205 | 6.45487 | 7.624651 | 23.605372 | 8.656782 | 19.793982 | 0.08698617 | 0.005753612 | 0.05912952 | 22.494072 | 6.398982 | 5.187082 | 65.022072 | 61.264682 | 63.207082 | 0.09558559 | 0.005890012 | 0.004247008 | 7.296875 | 6.288666 | 7.075634 | 13.086424 | 0.935671 | 0.59963 | -0.001643 | 0.089696
str_m1_o10_o18_pcu_sym.34.cif | 1 | 10 | 18 | 23836.2 | 32.6693 | 32.6169 | 35.2515 | 98.8700 | 73.3845 | 98.8765 | 2034 | 0 | 72 | 828 | 864 | 36 | 162 | 36 | 18 | 234 | 90 | 90 | 5.81361 | 4.12688 | 5.59655 | 35322.3 | 1.12057 | 7091.16 | 2007.56 | 1791.54 | 0 | 0 | 0 | 3525.17 | 0.0998 | 0.089061 | 0 | 0 | 0 | 73.268772 | 77.416582 | 74.402482 | 2.432074 | 1.882649 | 2.254088 | 56.195672 | 31.832682 | 51.406982 | 1.254416 | 0.05318381 | 0.444513 | 38.554172 | 4.335482 | 22.578882 | 72.140972 | 76.744782 | 74.654482 | 0.1147205 | 0.00335624 | 0.03318482 | 2.147377 | 1.922488 | 2.163214 | 53.370118 | 1.744034 | 15.325176 | 0.029829 | 0.111364
str_m1_o10_o18_pcu_sym.35.cif | 1 | 10 | 18 | 21682.9 | 32.8138 | 32.6704 | 35.7243 | 98.0087 | 73.5385 | 97.2555 | 2412 | 0 | 72 | 882 | 1116 | 36 | 162 | 36 | 108 | 234 | 90 | 90 | 6.62832 | 3.30507 | 6.62829 | 36217.6 | 0.994154 | 5738.19 | 1584.37 | 1593.68 | 27.4934 | 7.59117 | 7.63581 | 3085.01 | 0.08518 | 0.085681 | 2.17305 | 6e-05 | 6e-05 | 60.337772 | 57.599082 | 59.701082 | 2.353421 | 1.888876 | 2.294721 | 55.428772 | 40.244282 | 53.597582 | 1.099968 | 0.09115478 | 0.5992372 | 53.118672 | 3.532782 | 12.750982 | 58.985372 | 58.154382 | 58.510782 | 0.29984 | 0.001056132 | 0.008241518 | 1.961075 | 1.932855 | 2.143989 | 152.742795 | 0.545864 | 3.840167 | 0.007185 | 0.298784
str_m1_o10_o18_pcu_sym.36.cif | 1 | 10 | 18 | 15857.3 | 32.5960 | 32.5081 | 35.8975 | 98.3526 | 72.5595 | 98.6457 | 1116 | 0 | 72 | 504 | 234 | 36 | 162 | 36 | 18 | 288 | 90 | 90 | 8.06425 | 6.11764 | 8.06423 | 35674.1 | 0.738118 | 9977.08 | 2796.73 | 3789 | 0 | 0 | 0 | 12412.5 | 0.34794 | 0.471388 | 0 | 0 | 0 | 66.326472 | 61.037482 | 64.424082 | 8.408973 | 7.215043 | 8.175843 | 15.048172 | 5.296082 | 14.404782 | 0.03467173 | 0.003045916 | 0.03091321 | 3.512872 | 4.360282 | 3.928782 | 65.016572 | 61.498482 | 63.725282 | 0.007056687 | 0.003588253 | 0.001349536 | 8.044844 | 7.216039 | 8.030043 | 0.876292 | 0.496763 | 0.167893 | -0.002239 | 0.003468
str_m1_o10_o18_pcu_sym.37.cif | 1 | 10 | 18 | 19019.7 | 32.5548 | 32.6798 | 35.6628 | 98.3829 | 72.6864 | 98.5061 | 1062 | 0 | 72 | 504 | 198 | 54 | 162 | 36 | 18 | 234 | 90 | 90 | 7.62758 | 5.62898 | 7.55908 | 35614.9 | 0.886796 | 10083.5 | 2831.27 | 3192.7 | 0 | 0 | 0 | 11378.2 | 0.31948 | 0.360263 | 0 | 0 | 0 | 66.860872 | 63.173982 | 65.761082 | 6.581865 | 5.862038 | 6.636887 | 20.203972 | 6.774982 | 17.262782 | 0.05486417 | 0.004048434 | 0.04201959 | 23.257272 | 4.836082 | 4.067882 | 65.735272 | 62.936482 | 64.480482 | 0.07915477 | 0.004731936 | 0.00311782 | 6.453041 | 5.777525 | 6.324243 | 12.254008 | 0.818206 | 0.492502 | -0.001614 | 0.074423
str_m1_o10_o18_pcu_sym.38.cif | 1 | 10 | 18 | 18109.6 | 32.5874 | 32.5685 | 35.8168 | 98.3888 | 73.1027 | 98.5893 | 1440 | 0 | 72 | 612 | 414 | 54 | 162 | 36 | 18 | 288 | 54 | 90 | 6.66629 | 5.4825 | 6.52713 | 35752.5 | 0.841113 | 10578.8 | 2958.9 | 3517.83 | 0 | 0 | 0 | 8045.03 | 0.22502 | 0.267526 | 0 | 0 | 0 | 65.310272 | 62.618782 | 63.613782 | 5.673869 | 4.668557 | 5.380345 | 33.718772 | 10.549482 | 29.402282 | 0.2039305 | 0.01033706 | 0.09926779 | 9.791572 | 3.017982 | 9.878982 | 65.053372 | 62.640682 | 63.125282 | 0.01577064 | 0.0008945532 | 0.009453549 | 5.36627 | 4.707161 | 5.173919 | 2.935907 | 0.189851 | 1.825327 | 0.008559 | 0.014876
str_m1_o10_o18_pcu_sym.39.cif | 1 | 10 | 18 | 19662.9 | 32.7151 | 32.7233 | 35.3789 | 98.2257 | 72.8946 | 98.3564 | 1980 | 0 | 72 | 792 | 828 | 54 | 162 | 36 | 18 | 288 | 54 | 90 | 6.40695 | 4.27951 | 6.40695 | 35612.9 | 0.916842 | 7865.1 | 2208.5 | 2408.81 | 0 | 0 | 0 | 5349.77 | 0.15022 | 0.163845 | 0 | 0 | 0 | 60.044372 | 56.092182 | 58.360682 | 3.644056 | 2.965539 | 3.473852 | 44.065172 | 15.414582 | 38.076082 | 0.5657914 | 0.01975294 | 0.1992076 | 6.814672 | 5.839282 | 6.807282 | 58.878372 | 55.333882 | 58.029482 | 0.01789665 | 0.003646461 | 0.003310804 | 3.319556 | 2.860494 | 3.353697 | 5.385886 | 1.273492 | 0.986223 | -0.000336 | 0.01425
str_m1_o10_o18_pcu_sym.4.cif | 1 | 10 | 18 | 18579.2 | 32.5098 | 32.5131 | 35.7961 | 98.1571 | 72.9760 | 98.6470 | 1512 | 0 | 72 | 612 | 468 | 54 | 162 | 36 | 18 | 342 | 54 | 18 | 7.58303 | 5.33071 | 7.5829 | 35574.9 | 0.867235 | 9303.1 | 2615.07 | 3015.42 | 0 | 0 | 0 | 8197.89 | 0.23044 | 0.265718 | 0 | 0 | 0 | 61.006272 | 52.201582 | 58.133582 | 5.621367 | 3.813969 | 5.086774 | 25.716872 | 6.128682 | 20.385582 | 0.08512745 | 0.005188598 | 0.05150383 | 13.364672 | 3.899082 | 4.107782 | 57.803772 | 52.836782 | 57.744382 | 0.02473196 | 0.002126033 | 0.003579271 | 4.876803 | 3.965741 | 5.072043 | 5.066275 | 0.535564 | 0.704981 | 0.001453 | 0.022606
str_m1_o10_o18_pcu_sym.40.cif | 1 | 10 | 18 | 15516.8 | 32.7461 | 32.4608 | 35.8382 | 97.9728 | 73.1332 | 98.2272 | 1224 | 0 | 72 | 558 | 360 | 54 | 162 | 36 | 18 | 234 | 54 | 18 | 7.71673 | 5.58402 | 7.71673 | 35890.3 | 0.717919 | 10195.9 | 2840.86 | 3957.07 | 0 | 0 | 0 | 12110.1 | 0.33742 | 0.469997 | 0 | 0 | 0 | 60.438472 | 53.237782 | 56.862382 | 8.111808 | 6.426505 | 7.474544 | 17.502172 | 6.400682 | 16.193582 | 0.04653666 | 0.003782996 | 0.03881599 | 14.189172 | 5.410182 | 8.451982 | 58.512072 | 52.868582 | 57.388182 | 0.03192669 | 0.003995669 | 0.01760028 | 7.641878 | 6.298676 | 7.568706 | 4.173681 | 0.633732 | 2.323076 | 0.013605 | 0.027931
str_m1_o10_o18_pcu_sym.41.cif | 1 | 10 | 18 | 15605.9 | 32.5404 | 32.5208 | 35.8522 | 98.3559 | 73.1699 | 98.7123 | 1152 | 0 | 72 | 522 | 288 | 54 | 162 | 36 | 18 | 234 | 18 | 18 | 7.5807 | 6.17333 | 7.41732 | 35689.1 | 0.726113 | 9806.79 | 2747.84 | 3784.31 | 0 | 0 | 0 | 12591.1 | 0.3528 | 0.485875 | 0 | 0 | 0 | 60.702372 | 54.294182 | 59.057182 | 7.945591 | 6.620964 | 7.803171 | 16.477272 | 5.564182 | 16.240482 | 0.04875079 | 0.004197131 | 0.04238781 | 6.441172 | 4.289782 | 5.449682 | 60.251172 | 55.173682 | 59.061982 | 0.007439494 | 0.0024542 | 0.01277081 | 7.803927 | 6.878591 | 7.793053 | 0.952348 | 0.356431 | 1.637104 | 0.010317 | 0.004985
str_m1_o10_o18_pcu_sym.42.cif | 1 | 10 | 18 | 18759.6 | 32.7137 | 32.6800 | 35.3694 | 98.2899 | 73.2102 | 98.2807 | 1656 | 0 | 72 | 666 | 576 | 54 | 162 | 36 | 18 | 342 | 18 | 18 | 6.42021 | 5.43684 | 6.33899 | 35612.9 | 0.874716 | 9375.92 | 2632.73 | 3009.81 | 0 | 0 | 0 | 6726.56 | 0.18888 | 0.215933 | 0 | 0 | 0 | 66.556472 | 65.246682 | 65.838882 | 4.188506 | 3.146634 | 4.091916 | 30.799972 | 7.834482 | 25.187282 | 0.1382332 | 0.00723896 | 0.07268812 | 3.156972 | 6.003882 | 6.281982 | 66.088372 | 64.511782 | 64.760582 | 0.001114096 | 0.002521376 | 0.004808205 | 4.108574 | 3.007319 | 3.808264 | 0.270893 | 0.837575 | 1.261309 | 0.002287 | -0.001407
str_m1_o10_o18_pcu_sym.43.cif | 1 | 10 | 18 | 15299.8 | 32.5160 | 32.6380 | 35.8807 | 98.3608 | 72.8786 | 98.2979 | 1134 | 0 | 72 | 522 | 288 | 54 | 162 | 36 | 18 | 252 | 18 | 18 | 7.70025 | 5.52947 | 7.70025 | 35796.3 | 0.70974 | 10549 | 2946.96 | 4152.17 | 0 | 0 | 0 | 12568.8 | 0.35112 | 0.494716 | 0 | 0 | 0 | 60.678772 | 54.583682 | 59.249282 | 8.57521 | 7.051648 | 8.513399 | 14.871372 | 4.753182 | 11.225282 | 0.03254291 | 0.002882391 | 0.03037295 | 2.477572 | 5.088282 | 11.447582 | 60.199372 | 53.401982 | 58.715082 | 0.002647093 | 0.004169989 | 0.03284357 | 8.523811 | 6.744801 | 8.255487 | 0.310242 | 0.617634 | 3.974414 | 0.028674 | -0.001523
str_m1_o10_o18_pcu_sym.44.cif | 1 | 10 | 18 | 15047.3 | 32.5861 | 32.5168 | 35.8924 | 98.1631 | 72.7612 | 98.6941 | 1080 | 0 | 72 | 504 | 252 | 54 | 162 | 36 | 18 | 252 | 18 | 18 | 8.15156 | 6.15057 | 8.15142 | 35714.8 | 0.699619 | 10182.1 | 2850.93 | 4074.98 | 0 | 0 | 0 | 13315.9 | 0.37284 | 0.532919 | 0 | 0 | 0 | 61.286672 | 55.284482 | 60.415982 | 8.832349 | 7.356177 | 8.90393 | 10.736072 | 4.556982 | 12.845282 | 0.02431001 | 0.00243233 | 0.02492806 | 10.149472 | 5.964682 | 7.553382 | 61.030772 | 55.963982 | 60.292482 | 0.07954915 | 0.004226672 | 0.01012142 | 8.584643 | 7.561024 | 8.757977 | 9.257182 | 0.558449 | 1.154524 | 0.005895 | 0.075322
str_m1_o10_o18_pcu_sym.45.cif | 1 | 10 | 18 | 21151.6 | 32.7204 | 32.4891 | 35.5457 | 97.8219 | 73.1115 | 98.3725 | 1062 | 0 | 72 | 504 | 162 | 54 | 54 | 36 | 18 | 234 | 18 | 18 | 7.84061 | 5.66534 | 7.81963 | 35596 | 0.986717 | 9885.66 | 2777.18 | 2814.57 | 0 | 0 | 0 | 10114.3 | 0.28414 | 0.287965 | 0 | 0 | 0 | 61.939772 | 57.428682 | 60.765482 | 5.221326 | 4.427121 | 5.138628 | 31.134272 | 7.211782 | 26.324082 | 0.1485892 | 0.008623461 | 0.0880879 | 7.974472 | 4.516982 | 6.084282 | 60.989372 | 57.172882 | 60.146082 | 0.007753551 | 0.00288867 | 0.003522192 | 5.073195 | 4.442368 | 5.035028 | 1.526808 | 0.649604 | 0.698838 | 0.000634 | 0.004865
str_m1_o10_o18_pcu_sym.46.cif | 1 | 10 | 18 | 19840.5 | 32.6220 | 32.4806 | 35.4396 | 98.1073 | 73.2561 | 98.3157 | 1800 | 0 | 72 | 702 | 648 | 54 | 54 | 36 | 18 | 378 | 18 | 18 | 6.6451 | 3.85113 | 6.64505 | 35384.8 | 0.93108 | 8348.02 | 2359.21 | 2533.84 | 0 | 0 | 0 | 5287.2 | 0.14942 | 0.16048 | 0 | 0 | 0 | 56.676272 | 51.073682 | 53.892182 | 3.329437 | 2.140727 | 2.918062 | 30.859272 | 6.477282 | 22.726382 | 0.1167662 | 0.005992793 | 0.05856203 | 7.858872 | 4.855082 | 6.428082 | 53.775072 | 50.993582 | 53.651082 | 0.008023991 | 0.002132003 | 0.005428291 | 2.934861 | 2.090421 | 3.00247 | 2.731294 | 1.018872 | 1.806134 | 0.003296 | 0.005892
str_m1_o10_o18_pcu_sym.47.cif | 1 | 10 | 18 | 17911.9 | 32.5262 | 32.5192 | 35.6951 | 98.0808 | 73.0863 | 98.6265 | 1440 | 0 | 72 | 594 | 414 | 54 | 54 | 36 | 54 | 306 | 18 | 18 | 7.01142 | 5.4994 | 7.01142 | 35525.8 | 0.837238 | 9934.26 | 2796.35 | 3339.97 | 0 | 0 | 0 | 8318.02 | 0.23414 | 0.279658 | 0 | 0 | 0 | 58.976372 | 52.462982 | 56.403382 | 5.304211 | 4.045556 | 5.010775 | 27.180272 | 7.347882 | 24.086282 | 0.1176983 | 0.007028847 | 0.0715167 | 4.034472 | 4.227482 | 5.326082 | 57.565372 | 51.572382 | 55.374282 | 0.003517215 | 0.002484382 | 0.003684701 | 5.066749 | 3.904142 | 4.846337 | 0.693482 | 0.635709 | 0.759546 | 0.0012 | 0.001033
str_m1_o10_o18_pcu_sym.48.cif | 1 | 10 | 18 | 17369.1 | 32.6829 | 32.5909 | 35.6782 | 98.2441 | 73.0766 | 98.1508 | 1242 | 0 | 72 | 612 | 288 | 54 | 36 | 36 | 54 | 234 | 18 | 18 | 8.10755 | 6.28202 | 8.10755 | 35780.3 | 0.806092 | 9992.47 | 2792.73 | 3464.53 | 0 | 0 | 0 | 10684 | 0.2986 | 0.370429 | 0 | 0 | 0 | 62.828772 | 58.046182 | 61.150182 | 6.964805 | 6.035183 | 6.812293 | 26.184472 | 8.425082 | 19.588482 | 0.0902292 | 0.005699777 | 0.05642204 | 18.512572 | 4.519082 | 3.718382 | 61.910072 | 57.294782 | 60.225782 | 0.04916202 | 0.002878675 | 0.001986286 | 6.626999 | 5.770276 | 6.612052 | 7.411026 | 0.498381 | 0.300103 | -0.000892 | 0.046283
str_m1_o10_o18_pcu_sym.49.cif | 1 | 10 | 18 | 18795.9 | 32.7953 | 32.4878 | 35.7511 | 97.8423 | 72.3388 | 98.8119 | 1638 | 0 | 72 | 720 | 540 | 54 | 36 | 36 | 54 | 306 | 18 | 18 | 7.11415 | 5.51553 | 6.99915 | 35703.1 | 0.874197 | 8586.29 | 2404.92 | 2751 | 0 | 0 | 0 | 7662.59 | 0.21462 | 0.245505 | 0 | 0 | 0 | 163.236172 | 169.579382 | 163.627182 | 5.175629 | 4.727542 | 5.093925 | 72.320172 | 79.100182 | 73.945082 | 1.929155 | 0.7461361 | 1.314643 | 63.868772 | 46.840182 | 52.874082 | 159.343572 | 171.753782 | 164.264382 | 0.3551626 | 0.05774664 | 0.151815 | 4.670221 | 4.525444 | 4.805479 | 75.972299 | 12.747674 | 31.560478 | 0.094068 | 0.297416
str_m1_o10_o18_pcu_sym.5.cif | 1 | 10 | 18 | 22173.6 | 32.7322 | 32.4694 | 35.6087 | 97.9807 | 72.8896 | 98.1545 | 1206 | 0 | 72 | 504 | 216 | 54 | 36 | 36 | 54 | 342 | 18 | 36 | 8.042 | 5.98888 | 8.04193 | 35614.9 | 1.03386 | 9363.35 | 2629.05 | 2542.96 | 0 | 0 | 0 | 9736.4 | 0.27338 | 0.264428 | 0 | 0 | 0 | 63.041472 | 58.084982 | 62.087182 | 5.048256 | 4.27043 | 5.072086 | 36.694972 | 10.191282 | 31.333682 | 0.2603501 | 0.01288469 | 0.1320625 | 6.352872 | 6.032682 | 4.817882 | 61.649272 | 58.703282 | 60.228182 | 0.01885125 | 0.002836707 | 0.002944944 | 4.792564 | 4.397779 | 4.72635 | 3.929503 | 0.644387 | 0.622467 | 0.000108 | 0.016015
str_m1_o10_o18_pcu_sym.50.cif | 1 | 10 | 18 | 16431.9 | 32.5865 | 32.5195 | 35.8543 | 98.1823 | 72.7220 | 98.6648 | 1116 | 0 | 72 | 522 | 270 | 18 | 36 | 36 | 54 | 234 | 18 | 36 | 8.26324 | 5.88737 | 8.24791 | 35674 | 0.764872 | 10220.2 | 2864.9 | 3745.59 | 0 | 0 | 0 | 12284 | 0.34434 | 0.450193 | 0 | 0 | 0 | 62.831472 | 57.172882 | 60.496382 | 7.807326 | 6.65609 | 7.374661 | 13.321372 | 4.947282 | 14.992082 | 0.03437217 | 0.00307329 | 0.03170053 | 17.543772 | 5.482182 | 9.310982 | 61.833472 | 58.039882 | 60.396482 | 0.09152928 | 0.005105922 | 0.01331556 | 7.497076 | 6.780281 | 7.39371 | 12.196456 | 0.752302 | 1.79913 | 0.00821 | 0.086423
str_m1_o10_o18_pcu_sym.51.cif | 1 | 10 | 18 | 17641.4 | 32.5480 | 32.5569 | 35.7540 | 97.9227 | 72.9377 | 98.8707 | 1206 | 0 | 72 | 504 | 252 | 18 | 36 | 36 | 54 | 342 | 18 | 36 | 8.18246 | 5.99786 | 8.18242 | 35614 | 0.822561 | 9254.48 | 2598.55 | 3159.1 | 0 | 0 | 0 | 10967 | 0.30794 | 0.374368 | 0 | 0 | 0 | 61.814572 | 56.713682 | 60.352982 | 6.754277 | 5.751267 | 6.643707 | 23.693272 | 7.188082 | 23.192882 | 0.09697643 | 0.006643464 | 0.06764202 | 2.477572 | 4.250482 | 4.448882 | 61.697372 | 57.856482 | 60.144382 | 0.001411453 | 0.002868253 | 0.003763874 | 6.623006 | 6.051855 | 6.603042 | 0.2129 | 0.473472 | 0.569451 | 0.000896 | -0.001457
str_m1_o10_o18_pcu_sym.52.cif | 1 | 10 | 18 | 18542.8 | 32.6673 | 32.6033 | 35.7305 | 98.5978 | 73.2036 | 98.6256 | 1566 | 0 | 72 | 576 | 504 | 18 | 36 | 36 | 108 | 306 | 18 | 36 | 7.50075 | 5.21357 | 7.50075 | 35792.3 | 0.860274 | 9187.73 | 2566.95 | 2983.88 | 0 | 0 | 0 | 7713.25 | 0.2155 | 0.250502 | 0 | 0 | 0 | 2024.351172 | #VALUE! | 1930.713982 | 4.660591 | #VALUE! | 4.573096 | 41.149972 | 10.983882 | 31.272382 | 0.3216936 | 0.01144379 | 0.123552 | 26.173372 | 4.124082 | 4.473982 | 2150.948672 | 2343.664082 | 1914.947482 | 0.06669435 | 0.001245767 | 0.001628664 | 4.357524 | 3.989252 | 4.518217 | 15.290255 | 0.311968 | 0.360106 | 0.000383 | 0.065449
str_m1_o10_o18_pcu_sym.53.cif | 1 | 10 | 18 | 20325.5 | 32.5999 | 32.4714 | 35.6573 | 98.1362 | 73.1579 | 98.5263 | 1710 | 0 | 72 | 666 | 522 | 18 | 36 | 36 | 54 | 396 | 18 | 36 | 7.80835 | 4.75668 | 7.72207 | 35533 | 0.949861 | 8091.91 | 2277.3 | 2397.51 | 22.056 | 6.20719 | 6.53484 | 6250.25 | 0.1759 | 0.185185 | 1.42132 | 4e-05 | 4.2e-05 | 59.370472 | 50.462682 | 56.233282 | 3.897321 | 2.326319 | 3.610406 | 30.842072 | 6.684382 | 22.180782 | 0.113488 | 0.005544759 | 0.05536395 | 4.356372 | 4.543882 | 3.963082 | 58.208872 | 50.776282 | 55.682382 | 0.00617451 | 0.002878158 | 0.003699786 | 3.741 | 2.354102 | 3.448481 | 1.648847 | 1.221391 | 1.071801 | 0.000822 | 0.003296
str_m1_o10_o18_pcu_sym.54.cif | 1 | 10 | 18 | 19264.8 | 32.4884 | 32.5631 | 35.7974 | 98.5596 | 72.9876 | 98.6951 | 1782 | 0 | 72 | 720 | 666 | 18 | 36 | 36 | 54 | 306 | 18 | 36 | 7.05888 | 4.4511 | 7.05888 | 35577.6 | 0.899168 | 8417.19 | 2365.87 | 2631.17 | 0 | 0 | 0 | 6243.16 | 0.17548 | 0.195158 | 0 | 0 | 0 | 62.499172 | 59.083482 | 60.190082 | 4.293509 | 3.447516 | 3.961225 | 39.144372 | 9.864682 | 32.681582 | 0.3425003 | 0.01363627 | 0.1389477 | 18.748372 | 4.831182 | 11.850382 | 61.507472 | 59.271082 | 60.460782 | 0.03660043 | 0.001775259 | 0.01443046 | 3.961982 | 3.445367 | 3.887858 | 9.228671 | 0.514744 | 3.707963 | 0.012655 | 0.034825
str_m1_o10_o18_pcu_sym.55.cif | 1 | 10 | 18 | 16470.5 | 32.7608 | 32.5308 | 35.6226 | 97.9387 | 73.1398 | 98.7093 | 1206 | 0 | 72 | 540 | 270 | 18 | 36 | 36 | 90 | 234 | 18 | 36 | 7.9029 | 6.05041 | 7.85932 | 35734.9 | 0.765358 | 9457.19 | 2646.48 | 3457.84 | 0.976549 | 0.273276 | 0.357056 | 11119.3 | 0.31116 | 0.406555 | 0 | 0 | 0 | 61.741372 | 54.447882 | 60.467382 | 7.195859 | 5.823242 | 7.225597 | 14.122572 | 5.885082 | 15.058882 | 0.04153487 | 0.003661091 | 0.03712091 | 15.496572 | 4.446782 | 6.552782 | 60.900072 | 54.223282 | 58.591682 | 0.03253696 | 0.003132874 | 0.01105613 | 7.047546 | 5.797316 | 6.924495 | 4.612162 | 0.53986 | 1.595073 | 0.007923 | 0.029404
str_m1_o10_o18_pcu_sym.56.cif | 1 | 10 | 18 | 15730.8 | 32.6306 | 32.5107 | 35.7857 | 98.0170 | 72.9783 | 98.4621 | 1062 | 0 | 72 | 504 | 198 | 18 | 36 | 36 | 90 | 234 | 54 | 36 | 7.66271 | 6.39183 | 7.66252 | 35717.9 | 0.731334 | 10546.1 | 2952.61 | 4037.29 | 0 | 0 | 0 | 12829.2 | 0.35918 | 0.49113 | 0 | 0 | 0 | 67.703072 | 64.450382 | 65.774382 | 8.39033 | 7.37274 | 8.195604 | 11.886472 | 4.430782 | 12.151282 | 0.03050067 | 0.002752562 | 0.02784982 | 5.625472 | 4.359482 | 6.838982 | 67.557172 | 64.788882 | 65.225082 | 0.006255244 | 0.002752562 | 0.01095939 | 8.335348 | 7.55891 | 7.845475 | 0.749697 | 0.363784 | 1.395509 | 0.008207 | 0.003503
str_m1_o10_o18_pcu_sym.57.cif | 1 | 10 | 18 | 17714.9 | 32.5113 | 32.6170 | 35.8202 | 98.1672 | 72.6788 | 98.5142 | 1494 | 0 | 72 | 684 | 468 | 18 | 36 | 36 | 90 | 270 | 54 | 36 | 6.84132 | 5.53819 | 6.84126 | 35668.6 | 0.824718 | 9803.13 | 2748.39 | 3332.52 | 0 | 0 | 0 | 8044.71 | 0.22554 | 0.273475 | 0 | 0 | 0 | 59.170772 | 51.801682 | 56.525282 | 5.557559 | 3.600483 | 5.04827 | 31.995272 | 10.135582 | 26.290382 | 0.190924 | 0.01000288 | 0.1029416 | 15.572072 | 3.943082 | 5.037682 | 57.531472 | 53.392082 | 56.578382 | 0.02257986 | 0.003082151 | 0.003697452 | 5.048389 | 4.003731 | 4.967982 | 4.468214 | 0.76905 | 0.743512 | 0.000615 | 0.019498
str_m1_o10_o18_pcu_sym.58.cif | 1 | 10 | 18 | 20021.9 | 32.5066 | 32.4913 | 35.8275 | 98.2859 | 72.8436 | 98.6370 | 1926 | 0 | 72 | 756 | 756 | 18 | 36 | 36 | 90 | 342 | 54 | 36 | 7.17327 | 4.08393 | 7.17327 | 35546.4 | 0.935325 | 7713.68 | 2170.03 | 2320.08 | 7.01215 | 1.97267 | 2.10908 | 5242.39 | 0.14748 | 0.157678 | 0 | 0 | 0 | 58.470672 | 56.068982 | 57.435282 | 3.013715 | 2.503424 | 2.898596 | 29.398872 | 6.801682 | 22.706982 | 0.1094502 | 0.005309186 | 0.05472508 | 3.683072 | 4.466982 | 6.873482 | 58.867472 | 55.651382 | 56.545282 | 0.001718119 | 0.00170813 | 0.004774772 | 2.903456 | 2.416973 | 2.759873 | 0.591158 | 0.706016 | 1.728339 | 0.003067 | 1e-05
str_m1_o10_o18_pcu_sym.59.cif | 1 | 10 | 18 | 17840.1 | 32.5821 | 32.6742 | 35.5501 | 98.4982 | 72.4540 | 98.7984 | 1440 | 0 | 72 | 612 | 414 | 18 | 36 | 36 | 54 | 288 | 54 | 36 | 7.96579 | 5.78648 | 7.78381 | 35452.8 | 0.8356 | 9012.83 | 2542.2 | 3042.37 | 0.077913 | 0.021976 | 0.0263 | 8607.94 | 0.2428 | 0.29057 | 0 | 0 | 0 | 57.622072 | 52.561782 | 56.134082 | 5.029692 | 4.115963 | 4.848846 | 25.849772 | 8.287982 | 21.807382 | 0.1103581 | 0.007275744 | 0.07383367 | 3.338072 | 4.956282 | 6.042482 | 57.631872 | 52.717882 | 55.349582 | 0.01481494 | 0.002286983 | 0.004702888 | 4.996491 | 4.143553 | 4.743628 | 2.962104 | 0.551386 | 0.99042 | 0.002416 | 0.012528
str_m1_o10_o18_pcu_sym.6.cif | 1 | 10 | 18 | 18542.6 | 32.5225 | 32.6511 | 35.7557 | 98.5086 | 72.7121 | 98.7853 | 1566 | 0 | 72 | 630 | 504 | 18 | 36 | 36 | 54 | 360 | 54 | 36 | 6.82065 | 5.52288 | 6.66536 | 35615.9 | 0.864526 | 8798.37 | 2470.35 | 2857.46 | 0 | 0 | 0 | 7977.25 | 0.22398 | 0.259079 | 0 | 0 | 0 | 59.238472 | 53.427782 | 57.949482 | 4.630289 | 3.63703 | 4.618063 | 28.385572 | 6.967082 | 24.606882 | 0.1330126 | 0.007830617 | 0.07792327 | 2.847972 | 3.493782 | 3.240482 | 58.304272 | 53.622682 | 57.559482 | 0.001709577 | 0.001731149 | 0.003208827 | 4.498387 | 3.724095 | 4.498565 | 0.379662 | 0.464386 | 0.712587 | 0.001478 | -2.2e-05
str_m1_o10_o18_pcu_sym.60.cif | 1 | 10 | 18 | 16832.5 | 32.4671 | 32.7831 | 35.5601 | 97.9657 | 72.9418 | 98.3458 | 1440 | 0 | 72 | 594 | 486 | 18 | 36 | 36 | 54 | 234 | 54 | 36 | 7.77902 | 5.87876 | 7.64902 | 35616 | 0.784794 | 9210.04 | 2585.93 | 3295.04 | 0.194782 | 0.054689 | 0.069686 | 9948.27 | 0.27932 | 0.355915 | 0 | 0 | 0 | 61.885272 | 55.778782 | 60.082082 | 6.529416 | 5.351225 | 6.35498 | 21.902572 | 5.770882 | 17.653982 | 0.0692767 | 0.005091341 | 0.0522917 | 3.576172 | 4.213882 | 3.406082 | 60.887372 | 55.140282 | 59.165982 | 0.001455518 | 0.002358533 | 0.001954552 | 6.239525 | 5.147613 | 6.108041 | 0.233041 | 0.457722 | 0.319677 | -0.000404 | -0.000903
str_m1_o10_o18_pcu_sym.61.cif | 1 | 10 | 18 | 21135.4 | 32.6097 | 32.6796 | 35.5018 | 97.9348 | 72.8016 | 98.3178 | 1746 | 0 | 72 | 666 | 504 | 18 | 36 | 36 | 72 | 432 | 54 | 36 | 6.26842 | 5.18278 | 6.23242 | 35579.3 | 0.986425 | 8164.3 | 2294.68 | 2326.25 | 0 | 0 | 0 | 6202.19 | 0.17432 | 0.176719 | 0 | 0 | 0 | 61.262172 | 56.963682 | 59.701082 | 3.994781 | 3.179869 | 3.842714 | 44.618472 | 16.072882 | 37.832382 | 0.6578347 | 0.02019834 | 0.2164426 | 6.111772 | 4.855582 | 9.868082 | 60.644572 | 56.003582 | 59.060682 | 0.01349395 | 0.00250291 | 0.006448896 | 3.78906 | 3.08014 | 3.712676 | 3.557731 | 0.811783 | 1.735257 | 0.003946 | 0.010991
str_m1_o10_o18_pcu_sym.62.cif | 1 | 10 | 18 | 17818.4 | 32.6232 | 32.6069 | 35.8145 | 98.3292 | 72.8657 | 98.4292 | 1152 | 0 | 72 | 504 | 162 | 18 | 36 | 36 | 72 | 324 | 90 | 36 | 7.60417 | 5.58281 | 7.57909 | 35804.3 | 0.826386 | 10389.2 | 2901.67 | 3511.28 | 0 | 0 | 0 | 11004.1 | 0.30734 | 0.371908 | 0 | 0 | 0 | 63.114672 | 57.633182 | 60.418082 | 6.741587 | 5.460715 | 6.42597 | 21.429172 | 7.314882 | 18.536782 | 0.05914672 | 0.004231581 | 0.04288264 | 14.177972 | 4.331782 | 8.348182 | 62.289472 | 58.403182 | 60.599882 | 0.03087258 | 0.002491806 | 0.01165088 | 6.351378 | 5.58764 | 6.391629 | 4.855908 | 0.445504 | 1.821011 | 0.009159 | 0.028381
str_m1_o10_o18_pcu_sym.63.cif | 1 | 10 | 18 | 24795.3 | 32.5178 | 32.6688 | 35.6872 | 98.5442 | 72.9756 | 98.5224 | 1062 | 0 | 72 | 504 | 126 | 18 | 36 | 72 | 72 | 234 | 54 | 36 | 7.60792 | 4.9732 | 7.60781 | 35627.1 | 1.15568 | 11079.4 | 3109.82 | 2690.9 | 0 | 0 | 0 | 8706.56 | 0.24438 | 0.211459 | 0 | 0 | 0 | 62.626172 | 59.804882 | 61.754282 | 4.448206 | 4.067593 | 4.485431 | 28.080172 | 8.111482 | 23.842982 | 0.07492549 | 0.004529084 | 0.04515775 | 20.219172 | 7.428582 | 4.053982 | 61.516572 | 59.280482 | 60.998382 | 0.02783189 | 0.003871701 | 0.001863256 | 4.273471 | 3.973672 | 4.375954 | 6.506199 | 0.973364 | 0.425368 | -0.002008 | 0.02396
str_m1_o10_o18_pcu_sym.64.cif | 1 | 10 | 18 | 16919.8 | 32.5871 | 32.5017 | 35.7901 | 98.0184 | 72.6229 | 98.5571 | 1206 | 0 | 72 | 504 | 252 | 18 | 36 | 72 | 72 | 306 | 54 | 36 | 7.75598 | 6.19057 | 7.75598 | 35591.9 | 0.789395 | 9172.86 | 2577.23 | 3264.82 | 0 | 0 | 0 | 11323.9 | 0.31816 | 0.403043 | 0 | 0 | 0 | 1003.569572 | 1565.459782 | 1445.644582 | 7.32657 | 6.743892 | 7.217568 | 32.775772 | 9.657882 | 24.730282 | 0.1723484 | 0.007505999 | 0.07984137 | 31.034672 | 4.100182 | 4.229082 | 1048.348772 | 1247.420682 | 1238.783382 | 0.1384 | 0.002245889 | 0.004332203 | 6.95127 | 6.398923 | 7.030154 | 19.890118 | 0.350628 | 0.615615 | 0.002086 | 0.136154
str_m1_o10_o18_pcu_sym.65.cif | 1 | 10 | 18 | 22823.3 | 32.6757 | 32.5186 | 35.5862 | 98.6241 | 73.7269 | 99.3238 | 1458 | 0 | 72 | 540 | 108 | 18 | 36 | 72 | 144 | 594 | 54 | 36 | 6.22712 | 4.36487 | 6.22688 | 35599.5 | 1.06459 | 8838.63 | 2482.8 | 2332.15 | 0 | 0 | 0 | 5571.32 | 0.1565 | 0.147004 | 0 | 0 | 0 | 61.604672 | 58.766782 | 60.143782 | 3.489268 | 3.094478 | 3.412574 | 40.571072 | 11.567382 | 34.947782 | 0.3379616 | 0.01375787 | 0.1348403 | 5.427372 | 3.953582 | 5.356282 | 61.463572 | 58.495482 | 59.460782 | 0.006427642 | 0.001007742 | 0.002988174 | 3.437492 | 3.119176 | 3.315016 | 1.867994 | 0.322756 | 0.900504 | 0.00198 | 0.00542
str_m1_o10_o18_pcu_sym.66.cif | 1 | 10 | 18 | 20361.1 | 32.7342 | 32.4206 | 35.7439 | 98.2009 | 72.9433 | 98.5990 | 1782 | 0 | 72 | 720 | 666 | 18 | 36 | 72 | 144 | 306 | 54 | 36 | 6.955 | 4.59407 | 6.15775 | 35661.1 | 0.948111 | 8840 | 2478.89 | 2614.56 | 0 | 0 | 0 | 5667.27 | 0.15892 | 0.167617 | 0 | 0 | 0 | 63.279172 | 59.970382 | 61.892082 | 4.147409 | 3.451965 | 4.049452 | 39.528972 | 10.959282 | 33.215182 | 0.3194474 | 0.01325076 | 0.131157 | 37.829272 | 6.005682 | 7.749782 | 61.952972 | 59.724482 | 61.841582 | 0.1950975 | 0.004366169 | 0.00600164 | 3.880615 | 3.302056 | 3.883651 | 50.224614 | 1.320935 | 1.543815 | 0.001635 | 0.190731
str_m1_o10_o18_pcu_sym.67.cif | 1 | 10 | 18 | 18616 | 32.7142 | 32.5318 | 35.6639 | 97.6577 | 73.4110 | 98.1196 | 1656 | 0 | 72 | 702 | 576 | 18 | 36 | 72 | 144 | 306 | 54 | 36 | 7.14951 | 5.05176 | 7.14936 | 35837.8 | 0.862575 | 9265.56 | 2585.42 | 2997.33 | 0 | 0 | 0 | 7023.48 | 0.19598 | 0.227203 | 0 | 0 | 0 | 58.806472 | 53.873482 | 56.324482 | 4.771653 | 3.411608 | 4.207375 | 31.068972 | 8.169382 | 24.916582 | 0.1567093 | 0.008347658 | 0.0849538 | 11.999372 | 3.911582 | 9.300782 | 57.533672 | 53.634482 | 56.808982 | 0.01355286 | 0.002046627 | 0.01076493 | 4.345402 | 3.343017 | 4.366792 | 3.115777 | 0.611597 | 2.462716 | 0.008718 | 0.011506
str_m1_o10_o18_pcu_sym.68.cif | 1 | 10 | 18 | 21113 | 32.6664 | 32.6948 | 35.2661 | 97.7944 | 73.2201 | 98.3918 | 1386 | 0 | 72 | 504 | 162 | 18 | 36 | 72 | 90 | 558 | 54 | 36 | 6.54215 | 4.59693 | 6.54201 | 35500.9 | 0.98755 | 9392.94 | 2645.83 | 2679.19 | 0 | 0 | 0 | 6907.06 | 0.19456 | 0.197013 | 0 | 0 | 0 | 61.386272 | 56.885482 | 59.886482 | 4.37449 | 3.570052 | 4.302079 | 22.873572 | 6.794782 | 18.092382 | 0.06103822 | 0.003651779 | 0.037053 | 5.780972 | 4.910782 | 4.686182 | 60.010572 | 57.555282 | 59.140882 | 0.00609577 | 0.001861412 | 0.002230853 | 4.232975 | 3.700701 | 4.27098 | 1.438628 | 0.502486 | 0.521806 | 0.000369 | 0.004234
str_m1_o10_o18_pcu_sym.69.cif | 1 | 10 | 18 | 16812.5 | 32.6271 | 32.5432 | 35.6142 | 98.1616 | 72.6558 | 98.6860 | 1188 | 0 | 72 | 594 | 216 | 18 | 36 | 72 | 72 | 234 | 54 | 36 | 8.18693 | 5.283 | 8.1819 | 35492.6 | 0.786586 | 10590.6 | 2983.89 | 3793.47 | 0 | 0 | 0 | 9758.34 | 0.27494 | 0.349536 | 0 | 0 | 0 | 64.469572 | 60.687782 | 62.585782 | 7.126686 | 6.168208 | 6.902912 | 25.540172 | 6.842382 | 20.375482 | 0.09918216 | 0.005823048 | 0.05894424 | 9.434472 | 5.995682 | 5.543282 | 63.260872 | 59.927082 | 61.409182 | 0.01784981 | 0.004811896 | 0.004603717 | 6.700491 | 5.87727 | 6.577279 | 2.661292 | 0.817911 | 0.699243 | -0.000208 | 0.013038
str_m1_o10_o18_pcu_sym.7.cif | 1 | 10 | 18 | 16884.2 | 32.6013 | 32.5854 | 35.6458 | 98.3347 | 72.9111 | 99.1293 | 1242 | 0 | 72 | 540 | 288 | 18 | 36 | 72 | 36 | 306 | 54 | 36 | 7.85501 | 6.16699 | 7.72201 | 35542.6 | 0.788827 | 9659.74 | 2717.79 | 3445.36 | 0 | 0 | 0 | 10590.3 | 0.29796 | 0.377725 | 0 | 0 | 0 | 62.371072 | 57.647282 | 60.330582 | 6.315869 | 5.17957 | 6.147013 | 23.326572 | 6.400782 | 20.858882 | 0.07923384 | 0.005887161 | 0.05906113 | 3.144172 | 4.314082 | 4.557482 | 61.927072 | 57.233082 | 59.882082 | 0.002463842 | 0.002860663 | 0.002961348 | 6.218488 | 5.091707 | 5.972661 | 0.395816 | 0.561266 | 0.495321 | 0.000101 | -0.000397
str_m1_o10_o18_pcu_sym.70.cif | 1 | 10 | 18 | 24904.8 | 32.5501 | 32.5355 | 35.3806 | 97.8936 | 73.1042 | 98.6067 | 1206 | 0 | 72 | 540 | 252 | 18 | 36 | 72 | 36 | 270 | 54 | 36 | 7.02395 | 5.89862 | 7.02394 | 35273.3 | 1.17243 | 8758.74 | 2483.1 | 2117.92 | 0 | 0 | 0 | 8615.16 | 0.24424 | 0.20832 | 0 | 0 | 0 | 65.262972 | 60.680282 | 64.262882 | 4.308768 | 3.782917 | 4.333185 | 30.688972 | 11.216382 | 25.376182 | 0.125538 | 0.007251614 | 0.07581269 | 18.704072 | 6.176682 | 7.442982 | 63.609272 | 59.792282 | 61.765782 | 0.05009476 | 0.002915101 | 0.005878385 | 4.099467 | 3.649349 | 4.029934 | 12.207604 | 0.798001 | 1.457222 | 0.002963 | 0.04718
str_m1_o10_o18_pcu_sym.71.cif | 1 | 10 | 18 | 16309.8 | 32.5579 | 32.5448 | 35.3767 | 97.9658 | 73.4385 | 98.5395 | 1350 | 0 | 72 | 576 | 432 | 18 | 36 | 72 | 36 | 234 | 54 | 36 | 7.71747 | 6.09267 | 6.76118 | 35347.7 | 0.766194 | 9797.01 | 2771.61 | 3617.38 | 0 | 0 | 0 | 10190 | 0.28828 | 0.37625 | 0 | 0 | 0 | 59.829772 | 52.901282 | 57.522582 | 6.64999 | 5.1385 | 6.378153 | 20.570272 | 6.059182 | 17.510082 | 0.06453175 | 0.004776269 | 0.04890924 | 2.808372 | 5.250482 | 5.944382 | 59.775672 | 53.724282 | 57.352482 | 0.004745613 | 0.003096298 | 0.004678169 | 6.456535 | 5.406676 | 6.288888 | 0.734274 | 0.572108 | 0.743135 | 0.001582 | 0.001649
str_m1_o10_o18_pcu_sym.72.cif | 1 | 10 | 18 | 16729.8 | 32.7254 | 32.5368 | 35.6238 | 97.8529 | 73.2853 | 98.5388 | 1116 | 0 | 72 | 558 | 180 | 18 | 18 | 72 | 54 | 234 | 54 | 36 | 7.93054 | 5.90104 | 7.93052 | 35749.1 | 0.777104 | 9668.89 | 2704.65 | 3480.43 | 0 | 0 | 0 | 10927.8 | 0.30568 | 0.393358 | 0 | 0 | 0 | 61.959172 | 55.776782 | 59.656282 | 7.141209 | 5.973688 | 6.827009 | 17.965372 | 4.461482 | 17.635582 | 0.05382611 | 0.004441177 | 0.0455654 | 15.253072 | 4.772082 | 8.331982 | 60.757372 | 55.333782 | 59.009582 | 0.03491375 | 0.003395139 | 0.01175149 | 6.834451 | 5.82142 | 6.772914 | 5.103385 | 0.582632 | 1.733336 | 0.008356 | 0.031519
str_m1_o10_o18_pcu_sym.73.cif | 1 | 10 | 18 | 19370.3 | 32.7296 | 32.5891 | 35.6617 | 97.8940 | 72.3318 | 97.4545 | 1530 | 0 | 72 | 684 | 396 | 18 | 18 | 72 | 54 | 378 | 54 | 36 | 6.75635 | 5.23964 | 6.75375 | 35743.5 | 0.899892 | 9002.26 | 2518.57 | 2798.75 | 0 | 0 | 0 | 7063.63 | 0.19762 | 0.219604 | 0 | 0 | 0 | 655.591872 | 1886.010282 | 1362.480782 | 5.284725 | 4.928261 | 5.430308 | 104.293172 | 123.702182 | 112.800782 | 2.631333 | 1.627905 | 2.066256 | 93.314472 | 74.195582 | 96.048482 | 1465.577872 | 1107.888982 | 711.640282 | 0.4328844 | 0.1302613 | 0.3638044 | 4.89536 | 4.813472 | 4.644528 | 88.339048 | 27.03475 | 78.251349 | 0.233543 | 0.302623
str_m1_o10_o18_pcu_sym.74.cif | 1 | 10 | 18 | 15569.3 | 32.5047 | 32.4989 | 35.9168 | 98.3615 | 73.4273 | 98.5700 | 1098 | 0 | 72 | 504 | 234 | 18 | 18 | 72 | 18 | 270 | 54 | 36 | 8.5894 | 6.38291 | 8.30667 | 35746.5 | 0.723246 | 9681.98 | 2708.51 | 3744.94 | 0 | 0 | 0 | 12973.1 | 0.36292 | 0.501794 | 0 | 0 | 0 | 60.771272 | 50.986682 | 56.556082 | 8.238077 | 6.165704 | 7.556049 | 14.005072 | 5.795982 | 13.240782 | 0.03058583 | 0.00299307 | 0.02987289 | 4.355972 | 5.395082 | 7.968982 | 57.585472 | 51.886282 | 56.583582 | 0.003416981 | 0.004605217 | 0.01170252 | 7.682169 | 6.29465 | 7.543878 | 0.444349 | 0.730876 | 1.549709 | 0.007097 | -0.001188
str_m1_o10_o18_pcu_sym.75.cif | 1 | 10 | 18 | 18976.5 | 32.5404 | 32.5360 | 35.6876 | 98.4089 | 72.7549 | 98.8265 | 1746 | 0 | 72 | 702 | 648 | 18 | 18 | 72 | 18 | 324 | 54 | 36 | 7.26945 | 5.21473 | 7.26945 | 35454 | 0.888798 | 8282.24 | 2336.05 | 2628.32 | 0.077913 | 0.021976 | 0.024725 | 6554.03 | 0.18486 | 0.207989 | 0 | 0 | 0 | 104.752472 | 107.286082 | 104.876482 | 4.431602 | 4.062409 | 4.33033 | 59.863972 | 52.091482 | 58.577182 | 1.188011 | 0.1819197 | 0.6811583 | 53.403672 | 9.179482 | 52.490982 | 101.729972 | 106.919082 | 101.891482 | 0.2677944 | 0.01569309 | 0.2116091 | 4.019413 | 4.03556 | 4.008653 | 66.558612 | 3.884814 | 52.735295 | 0.195916 | 0.252101
str_m1_o10_o18_pcu_sym.76.cif | 1 | 10 | 18 | 19404.6 | 32.6097 | 32.5105 | 35.7433 | 98.2247 | 73.0843 | 98.7127 | 1422 | 0 | 72 | 594 | 324 | 18 | 18 | 72 | 18 | 324 | 108 | 36 | 7.2468 | 5.43034 | 6.84794 | 35638.8 | 0.904132 | 9300.71 | 2609.71 | 2886.43 | 6.56993 | 1.84348 | 2.03895 | 8476.34 | 0.23784 | 0.263059 | 0.712777 | 2e-05 | 2.2e-05 | 61.976872 | 60.292382 | 60.993982 | 4.673588 | 4.458706 | 4.713841 | 33.745272 | 10.585682 | 28.345682 | 0.2020552 | 0.0104872 | 0.1072117 | 6.471672 | 3.017982 | 3.470682 | 61.404572 | 60.071482 | 60.853382 | 0.01554271 | 0.0009327685 | 0.001164672 | 4.593859 | 4.432377 | 4.609747 | 3.379982 | 0.210234 | 0.252402 | 0.000232 | 0.01461
str_m1_o10_o18_pcu_sym.77.cif | 1 | 10 | 18 | 17136.7 | 32.5996 | 32.5226 | 35.7423 | 98.3944 | 72.7391 | 98.7658 | 1296 | 0 | 72 | 558 | 324 | 18 | 18 | 72 | 36 | 306 | 108 | 36 | 7.87042 | 6.01224 | 7.87015 | 35561.1 | 0.800208 | 9890.85 | 2781.37 | 3475.81 | 0 | 0 | 0 | 9982.7 | 0.28072 | 0.350809 | 0 | 0 | 0 | 61.591972 | 54.791582 | 59.437682 | 6.529314 | 5.266831 | 6.334428 | 21.113472 | 6.125382 | 15.699782 | 0.05945135 | 0.004429091 | 0.04486278 | 7.301472 | 4.158582 | 5.072182 | 59.971172 | 54.583582 | 57.590582 | 0.008012044 | 0.002678462 | 0.003098613 | 6.291451 | 5.070515 | 5.939072 | 1.272208 | 0.527714 | 0.521212 | 0.00042 | 0.005334
str_m1_o10_o18_pcu_sym.78.cif | 1 | 10 | 18 | 18094.9 | 32.5946 | 32.4983 | 35.6288 | 98.1399 | 72.8940 | 98.9191 | 1710 | 0 | 72 | 684 | 666 | 18 | 18 | 72 | 54 | 234 | 108 | 36 | 6.78165 | 4.98439 | 6.7392 | 35450.2 | 0.847601 | 8968.85 | 2529.99 | 2984.88 | 0 | 0 | 0 | 7273.66 | 0.20518 | 0.242072 | 0 | 0 | 0 | 58.651072 | 52.901982 | 55.766482 | 4.499218 | 3.446662 | 4.124096 | 37.967672 | 12.167982 | 33.542082 | 0.3628923 | 0.01677268 | 0.1667044 | 6.598472 | 3.585382 | 3.356382 | 56.017672 | 53.199182 | 55.828382 | 0.01632504 | 0.00276321 | 0.001370552 | 3.978099 | 3.456129 | 4.092827 | 4.099626 | 0.798711 | 0.334532 | -0.001393 | 0.013562
str_m1_o10_o18_pcu_sym.79.cif | 1 | 10 | 18 | 21529.1 | 32.7492 | 32.7424 | 35.3013 | 97.8695 | 73.1359 | 98.7092 | 1530 | 0 | 72 | 684 | 252 | 18 | 18 | 72 | 54 | 522 | 108 | 36 | 6.47053 | 4.61051 | 5.89642 | 35634.2 | 1.00325 | 9213.81 | 2585.67 | 2577.3 | 0 | 0 | 0 | 5730.69 | 0.16082 | 0.160299 | 0 | 0 | 0 | 61.125172 | 58.611082 | 60.199082 | 4.146913 | 3.447088 | 4.136606 | 38.291872 | 9.683882 | 31.278982 | 0.2414221 | 0.01094333 | 0.1052064 | 34.061872 | 7.504982 | 5.674682 | 59.973672 | 58.479582 | 60.022582 | 0.122072 | 0.003869182 | 0.006066208 | 3.937238 | 3.480819 | 4.048702 | 30.973464 | 1.110461 | 1.496811 | 0.002197 | 0.118203
str_m1_o10_o18_pcu_sym.8.cif | 1 | 10 | 18 | 18868.5 | 32.5369 | 32.5108 | 35.8730 | 98.6312 | 72.7403 | 98.7093 | 1602 | 0 | 72 | 828 | 468 | 18 | 18 | 72 | 54 | 234 | 108 | 36 | 6.62075 | 4.26596 | 6.62075 | 35597 | 0.880193 | 8909.74 | 2502.95 | 2843.64 | 0.389564 | 0.109437 | 0.124333 | 6958.5 | 0.19548 | 0.222088 | 0 | 0 | 0 | 60.697672 | 59.404682 | 59.828182 | 4.802168 | 4.604897 | 4.744426 | 45.004572 | 13.933682 | 36.261282 | 0.5961417 | 0.01787635 | 0.1844874 | 37.046472 | 6.149982 | 4.495182 | 59.706872 | 58.313082 | 59.082582 | 0.1836235 | 0.005835122 | 0.002051037 | 4.567199 | 4.376294 | 4.602873 | 40.164631 | 1.332015 | 0.445154 | -0.003784 | 0.177788
str_m1_o10_o18_pcu_sym.80.cif | 1 | 10 | 18 | 17645.5 | 32.5498 | 32.5406 | 35.5831 | 97.9583 | 73.2100 | 98.5199 | 1062 | 0 | 72 | 504 | 216 | 18 | 18 | 18 | 54 | 234 | 108 | 36 | 8.00009 | 6.38925 | 7.95267 | 35501.8 | 0.825342 | 9851.04 | 2774.8 | 3362 | 0 | 0 | 0 | 12050 | 0.33942 | 0.411248 | 0 | 0 | 0 | 61.893672 | 52.541082 | 59.329382 | 7.173852 | 5.366377 | 6.81096 | 21.149172 | 5.034682 | 16.512982 | 0.05894987 | 0.004635743 | 0.04686747 | 5.821172 | 5.463282 | 4.709082 | 59.372772 | 53.963082 | 57.645482 | 0.01532969 | 0.003677992 | 0.007718682 | 6.685285 | 5.513457 | 6.460565 | 2.290756 | 0.666426 | 1.193543 | 0.004041 | 0.011652
str_m1_o10_o18_pcu_sym.81.cif | 1 | 10 | 18 | 19532.6 | 32.5414 | 32.5347 | 35.6703 | 98.0837 | 72.8517 | 98.5866 | 1296 | 0 | 72 | 522 | 234 | 18 | 18 | 18 | 18 | 396 | 108 | 54 | 7.38911 | 5.49772 | 7.3025 | 35494.7 | 0.913806 | 9143.82 | 2576.11 | 2819.1 | 0 | 0 | 0 | 8711.83 | 0.24544 | 0.268591 | 0 | 0 | 0 | 59.627772 | 57.000182 | 58.980982 | 4.747294 | 4.316635 | 4.794456 | 38.607572 | 15.920682 | 33.337982 | 0.3753827 | 0.01713546 | 0.1710986 | 3.975772 | 4.264682 | 7.166882 | 59.853672 | 57.247982 | 58.422382 | 0.001766278 | 0.001756039 | 0.005426825 | 4.77042 | 4.415705 | 4.67072 | 0.369886 | 0.397283 | 1.16072 | 0.003671 | 1e-05
str_m1_o10_o18_pcu_sym.82.cif | 1 | 10 | 18 | 17155.2 | 32.6497 | 32.5172 | 35.6949 | 98.1839 | 73.2800 | 98.4793 | 1350 | 0 | 72 | 576 | 378 | 18 | 18 | 18 | 18 | 306 | 108 | 54 | 7.01796 | 5.54576 | 7.01774 | 35697.2 | 0.798016 | 10095.3 | 2828.04 | 3543.84 | 0.038956 | 0.010913 | 0.013675 | 9940.96 | 0.27848 | 0.348965 | 0 | 0 | 0 | 62.226672 | 57.029882 | 60.929682 | 6.447071 | 5.342036 | 6.326449 | 22.593872 | 4.543982 | 19.425482 | 0.06891788 | 0.004855671 | 0.04923289 | 4.857672 | 5.184882 | 5.356882 | 62.015672 | 58.239882 | 59.302282 | 0.004540897 | 0.003310949 | 0.003684014 | 6.23622 | 5.53712 | 5.981481 | 0.727421 | 0.597357 | 0.615287 | 0.000373 | 0.00123
str_m1_o10_o18_pcu_sym.83.cif | 1 | 10 | 18 | 20218.9 | 32.5977 | 32.8666 | 35.2865 | 98.5336 | 73.4573 | 98.3362 | 1818 | 0 | 72 | 720 | 630 | 18 | 18 | 18 | 54 | 342 | 108 | 54 | 6.51764 | 4.83473 | 6.47106 | 35628 | 0.942365 | 8219.89 | 2307.14 | 2448.25 | 0 | 0 | 0 | 5902.85 | 0.16568 | 0.175813 | 0 | 0 | 0 | 63.225572 | 60.577682 | 61.195882 | 3.749581 | 3.321872 | 3.571688 | 40.604872 | 14.231382 | 32.696482 | 0.3742785 | 0.01390283 | 0.1426289 | 10.179872 | 6.174982 | 4.363582 | 62.064272 | 60.622782 | 61.013282 | 0.02063416 | 0.00282409 | 0.004495794 | 3.59067 | 3.259465 | 3.524791 | 5.740857 | 0.865561 | 1.274203 | 0.001672 | 0.01781
str_m1_o10_o18_pcu_sym.84.cif | 1 | 10 | 18 | 36667 | 32.6842 | 32.6311 | 35.5904 | 98.6413 | 72.7694 | 98.9162 | 1170 | 0 | 72 | 558 | 90 | 18 | 18 | 162 | 54 | 288 | 108 | 54 | 6.27 | 3.91949 | 6.22928 | 35596.7 | 1.71047 | 8105.01 | 2276.9 | 1331.15 | 0 | 0 | 0 | 4787.75 | 0.1345 | 0.078633 | 0 | 0 | 0 | 61.374372 | 60.367182 | 60.803182 | 1.96247 | 1.875073 | 1.93399 | 54.191272 | 35.117482 | 49.664282 | 1.19328 | 0.0590831 | 0.5219298 | 11.292972 | 7.029582 | 4.526582 | 61.655472 | 60.581382 | 60.597882 | 0.01040172 | 0.004229962 | 0.001750893 | 1.926468 | 1.910353 | 1.920509 | 5.393976 | 2.212017 | 0.91077 | -0.002479 | 0.006172
str_m1_o10_o18_pcu_sym.85.cif | 1 | 10 | 18 | 15299.8 | 32.5491 | 32.5200 | 35.8820 | 98.1769 | 72.9974 | 98.5799 | 1134 | 0 | 72 | 522 | 288 | 18 | 18 | 162 | 54 | 252 | 108 | 54 | 8.08031 | 6.37404 | 8.01973 | 35718.6 | 0.711283 | 10410.1 | 2914.48 | 4097.5 | 0 | 0 | 0 | 12562.9 | 0.35172 | 0.494487 | 0 | 0 | 0 | 70.687772 | 68.510582 | 69.456082 | 8.341769 | 7.13744 | 8.079511 | 17.688472 | 5.416882 | 15.449682 | 0.03975869 | 0.003313769 | 0.03422921 | 13.926472 | 4.131482 | 5.950782 | 70.561772 | 67.931582 | 69.536082 | 0.04037308 | 0.003588282 | 0.005745173 | 8.400384 | 7.057079 | 7.980869 | 4.801293 | 0.507957 | 0.719148 | 0.002157 | 0.036785
str_m1_o10_o18_pcu_sym.86.cif | 1 | 10 | 18 | 23087.2 | 32.6931 | 32.6031 | 35.5626 | 98.7750 | 72.7194 | 98.6401 | 2538 | 0 | 72 | 954 | 1152 | 18 | 18 | 162 | 54 | 360 | 108 | 54 | 6.36473 | 4.23188 | 6.36472 | 35549.6 | 1.07842 | 4603.09 | 1294.83 | 1200.67 | 56.1812 | 15.8036 | 14.6543 | 2497.01 | 0.07024 | 0.065132 | 2.84397 | 8e-05 | 7.4e-05 | 63.934572 | 62.447282 | 62.865882 | 1.534599 | 1.359801 | 1.506913 | 44.381472 | 15.406482 | 38.047782 | 0.3740038 | 0.01626442 | 0.145193 | 5.655472 | 4.183682 | 4.134882 | 63.436872 | 61.663082 | 63.041082 | 0.004751551 | 0.0008532867 | 0.001095845 | 1.35194 | 1.158144 | 1.440863 | 3.511103 | 0.736034 | 0.759787 | 0.000243 | 0.003898
str_m1_o10_o18_pcu_sym.87.cif | 1 | 10 | 18 | 15551.5 | 32.5521 | 32.5488 | 35.6974 | 98.2828 | 73.1590 | 98.6162 | 1116 | 0 | 72 | 522 | 252 | 18 | 18 | 162 | 54 | 270 | 108 | 54 | 8.29493 | 6.38126 | 8.06409 | 35588.8 | 0.725621 | 9948.9 | 2795.51 | 3852.58 | 0 | 0 | 0 | 12463.9 | 0.35022 | 0.482649 | 0 | 0 | 0 | 59.624472 | 49.069782 | 55.835982 | 7.76255 | 5.523107 | 7.450445 | 14.365872 | 3.749782 | 17.523082 | 0.03999614 | 0.003581648 | 0.03654953 | 2.477572 | 4.448182 | 7.111682 | 58.774572 | 49.255682 | 56.341082 | 0.003041507 | 0.003735974 | 0.009806128 | 7.708581 | 5.60344 | 7.372157 | 0.394167 | 0.666062 | 1.328827 | 0.00607 | -0.000694
str_m1_o10_o18_pcu_sym.88.cif | 1 | 10 | 18 | 18941 | 32.5950 | 32.5174 | 35.5789 | 98.2698 | 72.6689 | 99.0360 | 1782 | 0 | 72 | 720 | 684 | 18 | 18 | 162 | 54 | 306 | 108 | 54 | 6.5956 | 4.41353 | 6.59554 | 35362.6 | 0.889431 | 8804.33 | 2489.73 | 2799.24 | 0.432414 | 0.12228 | 0.137481 | 5669.32 | 0.16032 | 0.18025 | 0 | 0 | 0 | 52.274472 | 47.185282 | 52.228282 | 3.20944 | 2.145594 | 3.256702 | 35.108172 | 9.803182 | 27.569182 | 0.2054432 | 0.009851645 | 0.09610369 | 9.474372 | 3.765782 | 5.184882 | 51.912072 | 47.764582 | 51.235582 | 0.01671506 | 0.002745367 | 0.003389473 | 3.125173 | 2.225944 | 3.083243 | 5.343176 | 1.232116 | 1.098221 | 0.000644 | 0.01397
str_m1_o10_o18_pcu_sym.89.cif | 1 | 10 | 18 | 14759.3 | 32.5555 | 32.5204 | 35.8952 | 98.1662 | 72.9452 | 98.5721 | 1062 | 0 | 72 | 504 | 252 | 18 | 18 | 162 | 54 | 234 | 108 | 54 | 8.13825 | 6.38066 | 8.08498 | 35731 | 0.685919 | 10318 | 2887.7 | 4209.97 | 0 | 0 | 0 | 13647.1 | 0.38194 | 0.556829 | 0 | 0 | 0 | 60.542972 | 53.989882 | 59.624282 | 9.145603 | 7.648689 | 9.246055 | 12.758072 | 5.220282 | 11.303982 | 0.0235648 | 0.002344285 | 0.0240052 | 23.227772 | 4.799582 | 4.364582 | 60.174972 | 54.246082 | 58.541982 | 0.09642056 | 0.006375641 | 0.005183173 | 8.985961 | 7.63314 | 8.860955 | 10.719403 | 0.834423 | 0.58436 | -0.001192 | 0.090045
str_m1_o10_o18_pcu_sym.9.cif | 1 | 10 | 18 | 21170.9 | 32.6241 | 32.5429 | 35.6760 | 98.3927 | 73.5209 | 99.4259 | 1710 | 0 | 72 | 648 | 468 | 18 | 18 | 162 | 72 | 450 | 108 | 54 | 6.82001 | 4.61662 | 5.7864 | 35631.6 | 0.986632 | 7910.16 | 2219.98 | 2250.06 | 0 | 0 | 0 | 5296.28 | 0.14864 | 0.150654 | 0 | 0 | 0 | 78.418372 | 78.040282 | 77.184682 | 3.100081 | 2.734286 | 3.173455 | 45.177172 | 21.507982 | 39.603682 | 0.7448809 | 0.02893595 | 0.2708293 | 15.174772 | 3.950782 | 7.292782 | 78.763672 | 76.252282 | 77.305882 | 0.01837428 | 0.0009588633 | 0.003977157 | 2.972901 | 2.814557 | 3.048765 | 6.174407 | 0.340339 | 1.30321 | 0.003018 | 0.017415
str_m1_o10_o18_pcu_sym.90.cif | 1 | 10 | 18 | 18504.1 | 32.5580 | 32.7350 | 35.5692 | 98.5003 | 72.6428 | 98.5886 | 1314 | 0 | 72 | 540 | 252 | 18 | 18 | 162 | 72 | 378 | 108 | 54 | 7.14242 | 5.5821 | 7.14212 | 35562.4 | 0.864028 | 9215.5 | 2591.36 | 2999.16 | 0 | 0 | 0 | 9296 | 0.2614 | 0.302536 | 0 | 0 | 0 | 58.668872 | 52.256582 | 55.684082 | 5.289406 | 4.2809 | 4.958566 | 21.576372 | 6.514282 | 19.684582 | 0.06238617 | 0.004631406 | 0.04685448 | 6.194872 | 4.155082 | 4.869982 | 56.470472 | 52.247482 | 55.259982 | 0.01051118 | 0.002404872 | 0.005025913 | 4.952448 | 4.218616 | 4.821618 | 2.120299 | 0.569492 | 1.041328 | 0.002621 | 0.008106
str_m1_o10_o18_pcu_sym.91.cif | 1 | 10 | 18 | 18429.2 | 32.5410 | 32.5237 | 35.7320 | 98.1881 | 72.9265 | 98.5913 | 1170 | 0 | 72 | 504 | 162 | 18 | 36 | 162 | 54 | 342 | 108 | 54 | 8.10598 | 5.7201 | 8.10574 | 35549.9 | 0.860832 | 9350.51 | 2630.25 | 3055.47 | 0 | 0 | 0 | 10022.2 | 0.28192 | 0.327497 | 0 | 0 | 0 | 62.051472 | 55.512582 | 59.302482 | 6.089364 | 4.967003 | 5.800328 | 22.000772 | 6.298782 | 20.060682 | 0.06955267 | 0.005198272 | 0.05222147 | 7.597072 | 5.752082 | 10.698882 | 60.787872 | 55.251682 | 59.804282 | 0.007428429 | 0.004438608 | 0.01230113 | 5.894754 | 4.795384 | 5.887277 | 1.258916 | 0.924674 | 2.087354 | 0.007863 | 0.00299
str_m1_o10_o18_pcu_sym.92.cif | 1 | 10 | 18 | 15570.1 | 32.7405 | 32.5143 | 35.8532 | 97.9728 | 72.8561 | 98.6047 | 1170 | 0 | 72 | 504 | 306 | 18 | 36 | 162 | 54 | 234 | 108 | 54 | 8.15076 | 5.79786 | 8.15076 | 35879.4 | 0.720607 | 10345.8 | 2883.49 | 4001.48 | 0 | 0 | 0 | 12268.6 | 0.34194 | 0.474516 | 0 | 0 | 0 | 128.428372 | 132.181482 | 139.176982 | 8.141168 | 6.362316 | 8.118201 | 13.181172 | 4.695782 | 14.736382 | 0.02710965 | 0.002524069 | 0.02552328 | 3.968472 | 5.618482 | 4.939082 | 72.130672 | 69.872182 | 70.765782 | 0.01719963 | 0.005439914 | 0.009113622 | 7.946603 | 6.404095 | 7.89939 | 2.162236 | 0.848594 | 1.152558 | 0.003674 | 0.01176
str_m1_o10_o18_pcu_sym.93.cif | 1 | 10 | 18 | 15769.2 | 32.5685 | 32.5323 | 35.6256 | 97.9070 | 72.7011 | 98.5894 | 1278 | 0 | 72 | 576 | 396 | 18 | 36 | 162 | 54 | 234 | 108 | 54 | 8.55282 | 6.06974 | 8.48518 | 35460.8 | 0.738438 | 9664.36 | 2725.36 | 3690.71 | 6.96337 | 1.96368 | 2.65923 | 11170.9 | 0.31502 | 0.426603 | 0.709216 | 2e-05 | 2.7e-05 | 62.211772 | 56.479382 | 60.983182 | 7.519957 | 6.4168 | 7.651878 | 16.042372 | 5.127882 | 15.547282 | 0.04688253 | 0.004045862 | 0.04173325 | 7.484372 | 4.640882 | 14.434982 | 61.517072 | 54.166782 | 59.646182 | 0.009880019 | 0.005098547 | 0.03022347 | 7.455667 | 5.950936 | 7.303116 | 1.323844 | 0.855907 | 4.134297 | 0.025125 | 0.004781
str_m1_o10_o18_pcu_sym.94.cif | 1 | 10 | 18 | 26960.3 | 32.6674 | 32.6280 | 35.5992 | 98.3704 | 72.5589 | 98.4552 | 1602 | 0 | 72 | 612 | 504 | 18 | 36 | 72 | 108 | 234 | 108 | 54 | 6.18699 | 4.47681 | 6.13395 | 35598.5 | 1.2576 | 8113.87 | 2279.27 | 1812.39 | 0 | 0 | 0 | 5826.77 | 0.16368 | 0.130152 | 0 | 0 | 0 | 82.770772 | 410.989282 | 101.761482 | 3.07178 | 2.804338 | 3.022029 | 48.557172 | 21.262582 | 39.726482 | 0.7929289 | 0.02225495 | 0.2190814 | 11.852472 | 5.393782 | 3.017982 | 82.854072 | 82.921782 | 82.470382 | 0.02226978 | 0.002436917 | 0.0003264059 | 2.952716 | 2.735496 | 2.923547 | 7.534593 | 0.889959 | 0.111536 | -0.002111 | 0.019833
str_m1_o10_o18_pcu_sym.95.cif | 1 | 10 | 18 | 21370.9 | 32.6221 | 32.4924 | 35.7115 | 98.4478 | 72.9993 | 98.3259 | 1890 | 0 | 72 | 720 | 630 | 18 | 36 | 72 | 54 | 414 | 108 | 54 | 6.98109 | 5.66639 | 6.86578 | 35598.1 | 0.99689 | 6837.27 | 1920.68 | 1926.67 | 11.6346 | 3.26833 | 3.27852 | 5237.9 | 0.14714 | 0.147599 | 0.711962 | 2e-05 | 2e-05 | 60.193872 | 55.142982 | 59.051482 | 2.946418 | 2.27559 | 2.888175 | 27.007172 | 4.959782 | 21.313782 | 0.08047859 | 0.004660543 | 0.0484163 | 2.870072 | 4.003482 | 6.338582 | 60.333872 | 55.692882 | 56.683082 | 0.0009639276 | 0.001123022 | 0.004141145 | 2.934537 | 2.34882 | 2.650689 | 0.328148 | 0.477644 | 1.560728 | 0.003018 | -0.000159
str_m1_o10_o18_pcu_sym.96.cif | 1 | 10 | 18 | 20944.8 | 32.5561 | 32.6860 | 35.7893 | 98.4973 | 72.5572 | 98.8856 | 1170 | 0 | 72 | 540 | 252 | 72 | 36 | 72 | 54 | 234 | 108 | 54 | 7.38352 | 5.2998 | 7.38324 | 35688.5 | 0.974537 | 9869.52 | 2765.46 | 2837.72 | 1.21737 | 0.34111 | 0.350023 | 9573.81 | 0.26826 | 0.275269 | 0 | 0 | 0 | 79.491672 | 78.612482 | 78.877282 | 5.507696 | 4.915349 | 5.334608 | 34.171172 | 10.015782 | 27.791182 | 0.195977 | 0.009558458 | 0.0970026 | 26.095672 | 4.565282 | 6.834782 | 79.416272 | 77.358582 | 79.108082 | 0.09549387 | 0.00174745 | 0.008574921 | 5.382687 | 4.854565 | 5.208448 | 17.723189 | 0.3596 | 1.644702 | 0.006827 | 0.093746
str_m1_o10_o18_pcu_sym.97.cif | 1 | 10 | 18 | 15282.1 | 32.5662 | 32.5295 | 35.7149 | 98.2457 | 73.1499 | 98.5976 | 1152 | 0 | 72 | 522 | 306 | 72 | 36 | 72 | 18 | 234 | 108 | 54 | 7.98101 | 6.3793 | 7.98101 | 35602.9 | 0.712768 | 10473.6 | 2941.78 | 4127.26 | 0 | 0 | 0 | 12307.2 | 0.34568 | 0.484982 | 0 | 0 | 0 | 60.110472 | 51.499982 | 57.111082 | 8.190988 | 6.205417 | 7.700218 | 12.371372 | 3.950082 | 13.144482 | 0.0288442 | 0.002689421 | 0.02672408 | 6.767672 | 3.976182 | 9.260182 | 58.001472 | 52.160082 | 56.852682 | 0.01231506 | 0.003513915 | 0.01580935 | 7.683977 | 6.176488 | 7.584808 | 1.601091 | 0.568349 | 2.082259 | 0.012295 | 0.008801
str_m1_o10_o18_pcu_sym.98.cif | 1 | 10 | 18 | 15804.7 | 32.5722 | 32.5036 | 35.7253 | 98.2223 | 73.1324 | 98.5897 | 1242 | 0 | 72 | 558 | 360 | 72 | 36 | 72 | 18 | 252 | 108 | 54 | 8.06557 | 6.37451 | 7.76644 | 35590.5 | 0.737403 | 10064.9 | 2827.97 | 3835.04 | 0 | 0 | 0 | 11509.3 | 0.32338 | 0.438539 | 0 | 0 | 0 | 60.805172 | 53.865682 | 58.555082 | 7.598366 | 6.172284 | 7.322233 | 17.553672 | 4.475282 | 14.095282 | 0.04634065 | 0.00372674 | 0.03802034 | 14.745872 | 6.916682 | 6.183282 | 59.747872 | 53.369382 | 58.496382 | 0.0535094 | 0.006770138 | 0.007478788 | 7.401115 | 6.048897 | 7.222864 | 7.222681 | 1.118116 | 1.034397 | 0.000709 | 0.046739
str_m1_o10_o18_pcu_sym.99.cif | 1 | 10 | 18 | 19012 | 32.7257 | 32.6160 | 35.4423 | 97.9929 | 72.9841 | 98.1894 | 1710 | 0 | 72 | 684 | 612 | 72 | 36 | 72 | 18 | 342 | 108 | 54 | 7.00172 | 4.16491 | 6.24957 | 35615.5 | 0.886423 | 9414.29 | 2643.31 | 2982 | 0.209398 | 0.058794 | 0.066327 | 6107.35 | 0.17148 | 0.193452 | 0 | 0 | 0 | 58.802372 | 49.847882 | 56.728282 | 4.572412 | 2.227425 | 4.26681 | 27.927072 | 5.574582 | 23.030482 | 0.1056491 | 0.005601725 | 0.0563907 | 14.473072 | 5.368782 | 5.794682 | 57.606172 | 49.814982 | 55.844582 | 0.02589417 | 0.002861351 | 0.002156533 | 4.221297 | 2.290169 | 4.070682 | 6.12804 | 1.248156 | 0.529242 | -0.000705 | 0.023033
str_m1_o1_o17_pcu_sym.1.cif | 1 | 1 | 17 | 14304.7 | 36.6636 | 36.6637 | 34.4361 | 90.0000 | 90.0000 | 89.9999 | 1072 | 0 | 64 | 544 | 256 | 72 | 36 | 72 | 18 | 208 | 108 | 54 | 15.15701 | 7.95789 | 15.15197 | 46289.8 | 0.513151 | 10148.8 | 2192.45 | 4272.52 | 0 | 0 | 0 | 24137.4 | 0.52144 | 1.01615 | 0 | 0 | 0 | 61.984172 | 37.143182 | 60.345982 | 14.55236 | 2.743203 | 14.29729 | 6.090372 | 3.178382 | 6.402082 | 0.006291638 | 0.000866848 | 0.008444777 | 10.903372 | 3.651782 | 3.508682 | 60.184672 | 36.817382 | 60.352582 | 0.08625137 | 0.001761659 | 0.001782631 | 13.93515 | 2.598041 | 14.25604 | 6.183292 | 0.677394 | 0.124919 | 2.1e-05 | 0.08449
str_m1_o1_o17_pcu_sym.10.cif | 1 | 1 | 17 | 25582.1 | 36.8508 | 36.8508 | 34.2646 | 90.0000 | 89.9999 | 90.0000 | 2864 | 0 | 64 | 1056 | 1280 | 72 | 36 | 72 | 18 | 464 | 108 | 54 | 9.09991 | 4.35316 | 8.65379 | 46530.7 | 0.912956 | 8631.58 | 1855.03 | 2031.89 | 0 | 0 | 0 | 7102.44 | 0.15264 | 0.167193 | 0 | 0 | 0 | 62.151772 | 60.401582 | 61.045082 | 3.718049 | 3.412417 | 3.690612 | 43.115772 | 11.312682 | 32.200582 | 0.2679022 | 0.008986752 | 0.09036397 | 46.431972 | 4.565082 | 4.909782 | 60.078672 | 60.377482 | 60.785182 | 0.2941393 | 0.0008951572 | 0.006977535 | 3.312351 | 3.339487 | 3.703164 | 88.711946 | 0.267784 | 1.882325 | 0.006082 | 0.293244
str_m1_o1_o17_pcu_sym.100.cif | 1 | 1 | 17 | 20069.7 | 36.6643 | 36.6312 | 34.4073 | 90.0472 | 90.0275 | 89.4470 | 1840 | 0 | 64 | 736 | 640 | 72 | 36 | 72 | 18 | 400 | 108 | 54 | 12.49761 | 7.54435 | 12.45674 | 46208.8 | 0.721218 | 9135.63 | 1977.03 | 2741.24 | 0 | 0 | 0 | 16737.8 | 0.36222 | 0.502233 | 0 | 0 | 0 | 60.082472 | 52.599482 | 58.999882 | 7.779768 | 6.136016 | 7.723284 | 13.774872 | 6.664382 | 11.648982 | 0.02450958 | 0.002242186 | 0.02191861 | 19.401672 | 6.586982 | 4.482682 | 59.446572 | 53.129782 | 57.710982 | 0.05025486 | 0.00542609 | 0.009392268 | 7.548663 | 6.25828 | 7.481676 | 6.650795 | 0.866159 | 1.254114 | 0.003966 | 0.044829
str_m1_o1_o17_pcu_sym.101.cif | 1 | 1 | 17 | 26479.8 | 36.7355 | 36.6865 | 34.3465 | 90.1562 | 90.0819 | 90.3562 | 3056 | 0 | 64 | 1120 | 1408 | 72 | 36 | 72 | 18 | 464 | 108 | 54 | 7.51892 | 3.39622 | 7.51674 | 46287.6 | 0.949957 | 7429.31 | 1605.03 | 1689.59 | 34.3373 | 7.41826 | 7.80905 | 5473.97 | 0.11826 | 0.12449 | 1.8515 | 4e-05 | 4.2e-05 | 58.375972 | 54.321782 | 57.159782 | 2.433942 | 1.969905 | 2.421774 | 43.581172 | 14.554282 | 36.653782 | 0.3367624 | 0.01099329 | 0.1192305 | 22.269172 | 5.101582 | 3.017982 | 58.418272 | 55.071382 | 56.990682 | 0.02452813 | 0.001491703 | 0.0003436582 | 2.299931 | 2.02278 | 2.354693 | 10.654062 | 0.736715 | 0.1458 | -0.001148 | 0.023036
str_m1_o1_o17_pcu_sym.102.cif | 1 | 1 | 17 | 17763.9 | 36.6704 | 36.6659 | 34.4128 | 89.9614 | 90.0674 | 90.0448 | 1456 | 0 | 64 | 672 | 384 | 72 | 36 | 72 | 128 | 208 | 108 | 54 | 11.97845 | 6.3202 | 11.97844 | 46269.8 | 0.637522 | 11100.3 | 2399.04 | 3763.07 | 0 | 0 | 0 | 17743.5 | 0.38348 | 0.601517 | 0 | 0 | 0 | 58.471672 | 42.578582 | 55.308982 | 9.252203 | 3.941691 | 8.735176 | 8.997572 | 3.827882 | 9.408482 | 0.01263799 | 0.00139046 | 0.0135781 | 6.487572 | 3.975782 | 8.405882 | 57.350872 | 41.957282 | 55.285482 | 0.01205816 | 0.003310084 | 0.01330226 | 9.060122 | 3.666031 | 8.701856 | 1.329574 | 0.902004 | 1.527141 | 0.009992 | 0.008748
str_m1_o1_o17_pcu_sym.103.cif | 1 | 1 | 17 | 20706.6 | 36.5640 | 36.5416 | 34.4445 | 89.9926 | 90.0120 | 90.1317 | 1520 | 0 | 64 | 736 | 256 | 72 | 36 | 72 | 128 | 464 | 108 | 54 | 12.76295 | 6.12447 | 12.72592 | 46021.4 | 0.747134 | 9924.87 | 2156.58 | 2886.46 | 0 | 0 | 0 | 16066.1 | 0.3491 | 0.467252 | 0 | 0 | 0 | 61.942972 | 54.638882 | 60.056282 | 7.585403 | 5.737359 | 7.367892 | 13.030272 | 5.945282 | 13.346782 | 0.02353839 | 0.002004192 | 0.02031719 | 3.622572 | 6.025682 | 10.199682 | 61.758572 | 55.107782 | 58.138782 | 0.006872205 | 0.005529638 | 0.02080013 | 7.446109 | 5.698932 | 6.973265 | 0.922003 | 0.969323 | 2.979857 | 0.01527 | 0.001343
str_m1_o1_o17_pcu_sym.104.cif | 1 | 1 | 17 | 16607.5 | 36.6801 | 36.6801 | 34.4294 | 90.0000 | 90.0000 | 90.0000 | 1072 | 0 | 64 | 544 | 128 | 72 | 36 | 72 | 128 | 208 | 128 | 54 | 15.02245 | 8.73592 | 15.02245 | 46322.3 | 0.595337 | 10238 | 2210.18 | 3712.48 | 0 | 0 | 0 | 22555.3 | 0.48692 | 0.81789 | 0 | 0 | 0 | 64.689572 | 57.020082 | 62.140382 | 12.09924 | 9.494728 | 11.67759 | 5.175072 | 3.941682 | 8.041482 | 0.007954238 | 0.0009875056 | 0.009856992 | 2.660672 | 3.608482 | 4.504482 | 62.901372 | 57.198982 | 61.556182 | 0.003715189 | 0.003871745 | 0.005509559 | 11.64007 | 9.748818 | 11.56787 | 0.318853 | 0.396753 | 0.475805 | 0.001638 | -0.000157
str_m1_o1_o17_pcu_sym.105.cif | 1 | 1 | 17 | 16509.2 | 36.6745 | 36.6745 | 34.4256 | 90.0000 | 90.0000 | 89.9854 | 1072 | 0 | 64 | 544 | 192 | 72 | 64 | 72 | 128 | 208 | 128 | 54 | 12.80161 | 8.91877 | 12.80161 | 46303.1 | 0.592062 | 10190.3 | 2200.79 | 3717.16 | 0 | 0 | 0 | 22281 | 0.4812 | 0.812753 | 0 | 0 | 0 | 60.841272 | 39.487482 | 57.891982 | 11.82439 | 3.569585 | 11.18085 | 5.826872 | 3.656882 | 7.685682 | 0.005760424 | 0.0007995542 | 0.007989485 | 7.331472 | 4.507282 | 10.813382 | 60.265272 | 46.859282 | 57.541882 | 0.01175708 | 0.005257675 | 0.02774816 | 11.59994 | 6.825134 | 10.98262 | 1.012533 | 0.76957 | 2.524027 | 0.02249 | 0.006499
str_m1_o1_o17_pcu_sym.106.cif | 1 | 1 | 17 | 23905.9 | 36.6953 | 36.6948 | 34.5193 | 90.0005 | 90.0003 | 90.0200 | 1648 | 0 | 64 | 736 | 192 | 72 | 64 | 72 | 128 | 592 | 64 | 54 | 12.67706 | 7.10963 | 12.11027 | 46481.2 | 0.854037 | 9614.98 | 2068.58 | 2422.11 | 0 | 0 | 0 | 15250.5 | 0.3281 | 0.384175 | 0 | 0 | 0 | 60.306372 | 50.455682 | 57.274082 | 6.188522 | 4.157672 | 5.900355 | 20.967272 | 5.256082 | 18.209682 | 0.04399751 | 0.003036907 | 0.03058241 | 10.094972 | 4.775882 | 8.078482 | 59.041072 | 50.554882 | 56.555782 | 0.0199365 | 0.003576523 | 0.01109768 | 5.980867 | 4.288916 | 5.640796 | 3.330047 | 0.833065 | 1.965429 | 0.007521 | 0.01636
str_m1_o1_o17_pcu_sym.107.cif | 1 | 1 | 17 | 24635.2 | 36.5804 | 36.5818 | 34.3981 | 89.9998 | 90.0011 | 90.0328 | 1712 | 0 | 64 | 736 | 448 | 72 | 192 | 72 | 128 | 272 | 64 | 54 | 11.7132 | 2.79416 | 11.4622 | 46030.7 | 0.888709 | 0 | 0 | 0 | 8511.33 | 1849.05 | 2080.61 | 0 | 0 | 0 | 13118.8 | 0.285 | 0.32069 | 64.108272 | 58.258482 | 61.081082 | 5.438174 | 4.564319 | 5.063239 | 32.743672 | 7.192782 | 26.763782 | 0.1467615 | 0.007663831 | 0.08116435 | 27.446872 | 8.015682 | 5.077082 | 61.534172 | 58.877882 | 61.946782 | 0.07664642 | 0.009587907 | 0.002399006 | 4.944007 | 4.646071 | 5.179787 | 15.487393 | 2.061595 | 0.462684 | -0.007189 | 0.067059
str_m1_o1_o17_pcu_sym.108.cif | 1 | 1 | 17 | 17892.7 | 36.6326 | 36.6316 | 34.4793 | 90.0003 | 89.9999 | 90.0000 | 1584 | 0 | 64 | 736 | 512 | 72 | 192 | 72 | 128 | 272 | 64 | 54 | 11.92838 | 8.04105 | 11.92075 | 46268.1 | 0.642166 | 12043.1 | 2602.89 | 4053.3 | 0 | 0 | 0 | 16593.6 | 0.35864 | 0.558485 | 0 | 0 | 0 | 56.338672 | 38.357982 | 53.577882 | 8.651925 | 2.390209 | 8.210019 | 6.422272 | 4.347682 | 7.077782 | 0.009696692 | 0.001011586 | 0.00995378 | 16.752772 | 3.893982 | 5.718882 | 55.669872 | 37.976682 | 52.898782 | 0.04833815 | 0.00193375 | 0.007472321 | 8.514584 | 2.448306 | 8.054151 | 5.671423 | 0.789042 | 0.926833 | 0.005539 | 0.046404
str_m1_o1_o17_pcu_sym.11.cif | 1 | 1 | 17 | 25364.3 | 36.9924 | 36.9986 | 34.0447 | 89.9892 | 90.0268 | 89.9316 | 1200 | 0 | 64 | 544 | 192 | 128 | 192 | 72 | 64 | 208 | 64 | 54 | 12.11207 | 6.28166 | 12.06445 | 46595.8 | 0.903914 | 11436.1 | 2454.32 | 2715.21 | 0 | 0 | 0 | 18191 | 0.3904 | 0.431899 | 0 | 0 | 0 | 64.890772 | 57.003082 | 62.217382 | 7.420126 | 6.00697 | 7.169983 | 19.932172 | 5.574182 | 16.276882 | 0.04234298 | 0.002964797 | 0.02983327 | 28.094572 | 7.178882 | 10.112982 | 63.022572 | 54.990182 | 60.779582 | 0.08218244 | 0.00702168 | 0.02393127 | 7.158609 | 5.626144 | 6.829899 | 11.468745 | 1.246797 | 3.500395 | 0.01691 | 0.075161
str_m1_o1_o17_pcu_sym.110.cif | 1 | 1 | 17 | 38476.7 | 36.4952 | 36.4953 | 34.4390 | 90.0000 | 90.0000 | 89.9729 | 1072 | 0 | 64 | 544 | 64 | 128 | 192 | 192 | 64 | 208 | 64 | 54 | 12.26704 | 7.28826 | 12.26704 | 45869.4 | 1.39292 | 9323.55 | 2032.63 | 1459.26 | 0 | 0 | 0 | 15496.5 | 0.33784 | 0.242542 | 0 | 0 | 0 | 63.181372 | 59.432182 | 62.252682 | 4.044416 | 3.686834 | 4.057513 | 27.173172 | 6.932482 | 20.706682 | 0.05138434 | 0.003162953 | 0.03410895 | 33.410472 | 7.151282 | 9.685582 | 62.159272 | 59.265982 | 61.627982 | 0.1327141 | 0.003472231 | 0.009621407 | 3.894588 | 3.647919 | 3.966011 | 34.042462 | 0.950887 | 2.42354 | 0.006149 | 0.129242
str_m1_o1_o17_pcu_sym.111.cif | 1 | 1 | 17 | 21475.3 | 36.5978 | 36.5475 | 34.3665 | 90.0350 | 89.9701 | 89.9797 | 1584 | 0 | 64 | 800 | 256 | 128 | 192 | 192 | 64 | 464 | 64 | 54 | 13.67702 | 5.07267 | 12.69026 | 45967.2 | 0.775785 | 9455.81 | 2057.08 | 2651.61 | 0 | 0 | 0 | 14945.8 | 0.32514 | 0.419111 | 0 | 0 | 0 | 62.022272 | 55.070382 | 59.318782 | 6.9047 | 5.302087 | 6.650557 | 16.292272 | 6.423082 | 14.695082 | 0.03050947 | 0.002584364 | 0.02583899 | 6.457572 | 5.781382 | 7.605782 | 59.227472 | 55.097682 | 58.698582 | 0.01078448 | 0.003143146 | 0.009615698 | 6.463751 | 5.456087 | 6.471677 | 1.666787 | 0.575505 | 1.484327 | 0.006473 | 0.007641
str_m1_o1_o17_pcu_sym.112.cif | 1 | 1 | 17 | 22710.8 | 36.6126 | 36.6126 | 34.3681 | 89.9965 | 89.9965 | 89.8970 | 1200 | 0 | 64 | 608 | 64 | 128 | 192 | 192 | 64 | 272 | 64 | 54 | 11.02595 | 7.16291 | 11.01427 | 46069.8 | 0.818591 | 9535.16 | 2069.72 | 2528.4 | 0.077913 | 0.016912 | 0.02066 | 16500.3 | 0.35816 | 0.437533 | 0 | 0 | 0 | 63.482172 | 56.557682 | 61.309382 | 7.089358 | 5.646745 | 6.828011 | 14.910872 | 6.064682 | 15.530982 | 0.03099406 | 0.00259348 | 0.0260713 | 20.900572 | 4.454182 | 5.822182 | 62.161472 | 56.948782 | 60.143582 | 0.07413213 | 0.003381651 | 0.01474629 | 6.828716 | 5.656952 | 6.580966 | 10.845084 | 0.597189 | 2.238508 | 0.011365 | 0.07075
str_m1_o1_o17_pcu_sym.113.cif | 1 | 1 | 17 | 17890 | 36.5549 | 36.5908 | 34.4686 | 89.9970 | 90.0322 | 90.0510 | 1328 | 0 | 64 | 672 | 256 | 128 | 192 | 192 | 64 | 336 | 64 | 54 | 11.74251 | 7.23555 | 11.73235 | 46104.2 | 0.644347 | 10208.8 | 2214.3 | 3436.49 | 0 | 0 | 0 | 19324.1 | 0.41914 | 0.650488 | 0 | 0 | 0 | 59.854072 | 46.899082 | 56.861082 | 9.780699 | 6.193672 | 9.326741 | 7.219172 | 4.286382 | 9.867282 | 0.01491895 | 0.001525992 | 0.01571828 | 12.881972 | 4.469882 | 3.546282 | 58.367272 | 48.940782 | 56.290782 | 0.0378256 | 0.004673002 | 0.007406372 | 9.387803 | 6.882661 | 9.173264 | 4.025199 | 0.678274 | 0.806579 | 0.002733 | 0.033153
str_m1_o1_o17_pcu_sym.114.cif | 1 | 1 | 17 | 20199 | 36.6639 | 36.6639 | 34.4882 | 89.9998 | 89.9997 | 90.1829 | 1776 | 0 | 64 | 864 | 512 | 128 | 192 | 192 | 128 | 208 | 64 | 54 | 11.69507 | 7.84139 | 11.69233 | 46360.2 | 0.7235 | 9851.59 | 2125.01 | 2937.12 | 0 | 0 | 0 | 14678.6 | 0.31662 | 0.437623 | 0 | 0 | 0 | 60.562872 | 52.694382 | 58.679582 | 7.332922 | 5.654735 | 7.133422 | 8.536072 | 4.000882 | 10.799482 | 0.0137383 | 0.001257488 | 0.01295114 | 3.148872 | 7.625682 | 5.517082 | 60.046372 | 53.293982 | 57.680982 | 0.01787217 | 0.007772662 | 0.006668647 | 7.15724 | 5.819164 | 6.891009 | 2.494579 | 1.334365 | 0.966764 | -0.001104 | 0.0101
str_m1_o1_o17_pcu_sym.115.cif | 1 | 1 | 17 | 16226.5 | 36.6253 | 36.6418 | 34.4456 | 90.0013 | 90.0005 | 90.0082 | 1328 | 0 | 64 | 544 | 384 | 128 | 192 | 192 | 128 | 208 | 64 | 54 | 13.91379 | 7.04042 | 13.91379 | 46226.6 | 0.582891 | 10803.9 | 2337.17 | 4009.62 | 0 | 0 | 0 | 20640.2 | 0.4465 | 0.766009 | 0 | 0 | 0 | 59.223172 | 34.406582 | 56.562582 | 11.38422 | 2.08475 | 10.90756 | 7.043472 | 4.526382 | 5.997682 | 0.009465997 | 0.001096971 | 0.01079715 | 10.702872 | 4.198682 | 8.118982 | 57.741872 | 34.396082 | 56.472282 | 0.03075216 | 0.001750223 | 0.01704003 | 10.91317 | 1.9956 | 10.83415 | 2.815078 | 0.876164 | 1.571234 | 0.01529 | 0.029002
str_m1_o1_o17_pcu_sym.116.cif | 1 | 1 | 17 | 19354 | 36.6793 | 36.6795 | 34.3977 | 90.0000 | 90.0000 | 89.9997 | 1072 | 0 | 64 | 544 | 192 | 64 | 192 | 192 | 128 | 208 | 64 | 54 | 13.14853 | 7.99885 | 13.14853 | 46277.9 | 0.694463 | 10283 | 2222.01 | 3199.6 | 0 | 0 | 0 | 21673.8 | 0.46834 | 0.674392 | 0 | 0 | 0 | 60.599372 | 46.622982 | 58.601882 | 9.905198 | 6.004552 | 9.726289 | 6.252272 | 3.748582 | 9.049882 | 0.007243981 | 0.0009300403 | 0.009228067 | 13.882272 | 4.432382 | 3.786682 | 58.622772 | 47.713082 | 57.138282 | 0.03781647 | 0.003694327 | 0.004526196 | 9.371319 | 6.437884 | 9.368353 | 4.031306 | 0.573268 | 0.482654 | 0.000832 | 0.034122
str_m1_o1_o17_pcu_sym.117.cif | 1 | 1 | 17 | 21802 | 36.6385 | 36.5637 | 34.4531 | 90.2158 | 89.8830 | 89.9094 | 2288 | 0 | 64 | 864 | 960 | 64 | 192 | 192 | 64 | 336 | 64 | 54 | 11.15776 | 6.49595 | 11.15776 | 46154.2 | 0.784402 | 9437.26 | 2044.72 | 2606.73 | 0 | 0 | 0 | 12897.3 | 0.27944 | 0.356246 | 0 | 0 | 0 | 59.100772 | 50.872982 | 56.870382 | 5.85477 | 4.217856 | 5.594877 | 18.537072 | 5.587382 | 15.697082 | 0.03933125 | 0.002568572 | 0.02626823 | 26.047872 | 6.229582 | 8.087482 | 57.837372 | 49.522382 | 56.394782 | 0.09010183 | 0.004348225 | 0.007710302 | 5.568049 | 4.065191 | 5.5045 | 16.165757 | 1.068554 | 1.399326 | 0.003362 | 0.085754
str_m1_o1_o17_pcu_sym.118.cif | 1 | 1 | 17 | 20964.6 | 36.7112 | 36.7112 | 34.3828 | 90.0022 | 90.0022 | 89.5114 | 1776 | 0 | 64 | 736 | 512 | 64 | 192 | 192 | 64 | 464 | 64 | 54 | 11.85635 | 6.26713 | 11.85623 | 46336.4 | 0.751303 | 10153.5 | 2191.26 | 2916.61 | 0 | 0 | 0 | 15374.4 | 0.3318 | 0.441633 | 0 | 0 | 0 | 60.817772 | 51.046082 | 59.462582 | 7.319586 | 5.200042 | 7.22891 | 16.149872 | 4.163282 | 10.944682 | 0.03259781 | 0.002299114 | 0.02384019 | 14.315572 | 5.634182 | 10.670282 | 59.634572 | 51.249882 | 57.320382 | 0.04064471 | 0.0052374 | 0.01658987 | 7.097703 | 5.403475 | 6.836157 | 5.720733 | 0.968296 | 2.424356 | 0.011352 | 0.035407
str_m1_o1_o17_pcu_sym.119.cif | 1 | 1 | 17 | 40272.1 | 36.7503 | 36.6145 | 34.3749 | 89.9833 | 90.0374 | 89.6693 | 1456 | 0 | 64 | 672 | 320 | 64 | 192 | 192 | 64 | 208 | 64 | 54 | 10.05637 | 5.58639 | 10.05637 | 46253.9 | 1.4458 | 10384 | 2244.99 | 1552.77 | 0.116869 | 0.025267 | 0.017476 | 12198.1 | 0.26372 | 0.182405 | 0 | 0 | 0 | 63.382372 | 60.235482 | 62.230282 | 3.448179 | 3.162547 | 3.44544 | 36.383572 | 12.161682 | 29.039882 | 0.1240362 | 0.005579545 | 0.05684829 | 44.043272 | 6.557182 | 13.449382 | 60.786272 | 58.137182 | 60.996782 | 0.2525694 | 0.00320321 | 0.009475543 | 3.110466 | 2.982983 | 3.280003 | 81.118656 | 1.072754 | 2.885994 | 0.006272 | 0.249366
str_m1_o1_o17_pcu_sym.12.cif | 1 | 1 | 17 | 15202.4 | 36.6803 | 36.6804 | 34.4479 | 90.0001 | 90.0001 | 89.9886 | 1264 | 0 | 64 | 608 | 384 | 64 | 192 | 192 | 64 | 208 | 64 | 54 | 13.87585 | 7.97092 | 13.8175 | 46347.9 | 0.544672 | 10510.9 | 2267.83 | 4163.67 | 0 | 0 | 0 | 21901.2 | 0.47254 | 0.867569 | 0 | 0 | 0 | 59.199272 | 28.748182 | 56.933182 | 12.56875 | 1.16252 | 12.18765 | 5.824172 | 3.308382 | 6.726082 | 0.005104457 | 0.0007367258 | 0.007262011 | 4.729572 | 3.619482 | 8.387382 | 57.288972 | 29.595582 | 55.039382 | 0.02208862 | 0.001243225 | 0.01194548 | 11.98808 | 1.236903 | 11.61815 | 1.840706 | 1.004106 | 1.027146 | 0.010702 | 0.020845
str_m1_o1_o17_pcu_sym.120.cif | 1 | 1 | 17 | 18713.7 | 36.6865 | 36.6865 | 34.3663 | 90.0006 | 90.0006 | 89.9983 | 1072 | 0 | 64 | 544 | 128 | 64 | 128 | 192 | 64 | 208 | 64 | 54 | 15.02661 | 6.85613 | 15.02628 | 46253.6 | 0.671838 | 11377.7 | 2459.84 | 3661.36 | 0 | 0 | 0 | 19799.3 | 0.42806 | 0.637148 | 0 | 0 | 0 | 61.095672 | 52.342582 | 59.831782 | 9.692354 | 7.2176 | 9.705702 | 9.755172 | 3.890282 | 10.848482 | 0.01223168 | 0.001319889 | 0.01359966 | 17.559772 | 6.054582 | 10.443882 | 60.259472 | 53.070682 | 59.170082 | 0.07178164 | 0.006749066 | 0.01947237 | 9.452749 | 7.430487 | 9.516402 | 7.586138 | 0.907386 | 2.044144 | 0.012723 | 0.065033
str_m1_o1_o17_pcu_sym.121.cif | 1 | 1 | 17 | 22762.7 | 36.4631 | 36.5825 | 34.5266 | 89.9543 | 89.9406 | 89.6020 | 2416 | 0 | 64 | 928 | 1024 | 64 | 128 | 192 | 64 | 400 | 64 | 54 | 10.98732 | 6.00338 | 10.98732 | 46054.3 | 0.820744 | 8419.57 | 1828.18 | 2227.47 | 0 | 0 | 0 | 11979.6 | 0.26012 | 0.316932 | 0 | 0 | 0 | 57.023372 | 48.572882 | 55.573782 | 5.022168 | 3.446858 | 4.906307 | 15.371272 | 5.685682 | 12.231682 | 0.02356047 | 0.001954953 | 0.02019093 | 8.590472 | 3.814482 | 5.075682 | 57.543372 | 48.672082 | 55.048482 | 0.01510805 | 0.002530456 | 0.007402461 | 5.062273 | 3.651386 | 4.870859 | 2.981456 | 0.692319 | 1.518225 | 0.004872 | 0.012578
str_m1_o1_o17_pcu_sym.122.cif | 1 | 1 | 17 | 20967.3 | 36.6206 | 36.6197 | 34.4025 | 89.9960 | 89.9986 | 90.0109 | 2032 | 0 | 64 | 800 | 768 | 64 | 128 | 192 | 64 | 400 | 64 | 54 | 11.68398 | 5.33401 | 11.68398 | 46135 | 0.754685 | 10340.7 | 2241.4 | 2969.98 | 0 | 0 | 0 | 12603.2 | 0.27318 | 0.361979 | 0 | 0 | 0 | 57.342472 | 49.054882 | 55.421282 | 6.081246 | 4.129425 | 5.881043 | 16.061772 | 6.214682 | 14.006082 | 0.0309625 | 0.002232047 | 0.02210585 | 3.976172 | 5.092582 | 6.229682 | 55.945472 | 48.521982 | 54.871082 | 0.002513438 | 0.003968084 | 0.004697791 | 5.744159 | 4.080959 | 5.722878 | 0.437127 | 0.971369 | 0.820058 | 0.00073 | -0.001455
str_m1_o1_o17_pcu_sym.123.cif | 1 | 1 | 17 | 23781.6 | 36.6646 | 36.6575 | 34.3931 | 89.9767 | 89.9693 | 90.0048 | 1968 | 0 | 64 | 672 | 512 | 64 | 128 | 192 | 256 | 464 | 64 | 54 | 11.92701 | 4.99457 | 11.44736 | 46225.4 | 0.854304 | 10095.7 | 2184 | 2556.47 | 0 | 0 | 0 | 11965.9 | 0.25886 | 0.303007 | 0 | 0 | 0 | 59.220372 | 50.099382 | 57.247982 | 5.307069 | 3.357831 | 5.06373 | 19.153872 | 6.740982 | 13.901082 | 0.02993911 | 0.002094056 | 0.02134423 | 4.124072 | 4.120282 | 4.413382 | 58.718372 | 50.341982 | 54.920782 | 0.006488209 | 0.001496956 | 0.002161335 | 5.171809 | 3.416726 | 4.73014 | 1.253279 | 0.437688 | 0.456471 | 0.000664 | 0.004991
str_m1_o1_o17_pcu_sym.124.cif | 1 | 1 | 17 | 25788.3 | 36.5727 | 36.5732 | 34.5742 | 90.0000 | 90.0000 | 89.6103 | 1712 | 0 | 64 | 928 | 320 | 64 | 192 | 192 | 256 | 208 | 64 | 54 | 11.00625 | 6.21534 | 11.00625 | 46244.7 | 0.926004 | 8569.8 | 1853.14 | 2001.22 | 0 | 0 | 0 | 13281.5 | 0.2872 | 0.31015 | 0 | 0 | 0 | 63.666072 | 60.013482 | 62.643782 | 4.881737 | 4.42648 | 4.828946 | 28.759572 | 7.063382 | 24.109182 | 0.09177418 | 0.005510251 | 0.05435411 | 3.258172 | 3.975482 | 8.305282 | 63.384472 | 61.095482 | 62.417382 | 0.006832556 | 0.001233117 | 0.007972608 | 4.884366 | 4.474797 | 4.75542 | 1.397463 | 0.275294 | 1.674854 | 0.006739 | 0.005599
str_m1_o1_o17_pcu_sym.125.cif | 1 | 1 | 17 | 19046.1 | 36.6765 | 36.6764 | 34.4056 | 89.9991 | 89.9999 | 90.0434 | 1776 | 0 | 64 | 608 | 640 | 64 | 192 | 192 | 256 | 208 | 64 | 54 | 13.77196 | 7.38858 | 13.77196 | 46281.1 | 0.683372 | 10281 | 2221.42 | 3250.67 | 0 | 0 | 0 | 17037.9 | 0.36814 | 0.538711 | 0 | 0 | 0 | 57.170772 | 48.453282 | 54.507882 | 7.89182 | 5.307507 | 7.391681 | 12.929472 | 4.180682 | 11.302682 | 0.02885105 | 0.002451946 | 0.0251285 | 2.988172 | 5.067182 | 11.403182 | 56.700572 | 45.781482 | 54.236882 | 0.005612698 | 0.005481437 | 0.02081791 | 7.689595 | 4.623162 | 7.261093 | 0.729178 | 1.184461 | 2.864182 | 0.015336 | 0.000131
str_m1_o1_o17_pcu_sym.126.cif | 1 | 1 | 17 | 21733.3 | 36.6689 | 36.6686 | 34.4690 | 89.9924 | 90.0073 | 90.0159 | 1840 | 0 | 64 | 800 | 512 | 64 | 192 | 192 | 256 | 464 | 64 | 54 | 11.08382 | 6.20814 | 11.07273 | 46346.9 | 0.778674 | 10335.5 | 2230.04 | 2863.89 | 0 | 0 | 0 | 13360 | 0.28826 | 0.370193 | 0 | 0 | 0 | 57.840572 | 48.999982 | 56.437782 | 6.288511 | 4.15468 | 6.080554 | 25.559572 | 5.953082 | 21.330782 | 0.08293264 | 0.004904915 | 0.04618719 | 16.071772 | 7.416082 | 8.726582 | 57.229972 | 49.096182 | 55.272382 | 0.02718869 | 0.003349698 | 0.01719941 | 6.167936 | 4.188048 | 5.871851 | 4.403662 | 0.799024 | 2.926201 | 0.01385 | 0.023839
str_m1_o1_o17_pcu_sym.127.cif | 1 | 1 | 17 | 30163.1 | 36.5315 | 36.6383 | 34.4152 | 90.0195 | 89.9977 | 90.0776 | 1328 | 0 | 64 | 544 | 512 | 128 | 192 | 192 | 128 | 464 | 64 | 54 | 12.76851 | 5.99783 | 12.72803 | 46063.1 | 1.08736 | 9908.78 | 2151.13 | 1978.31 | 0 | 0 | 0 | 13721.3 | 0.29788 | 0.273949 | 0 | 0 | 0 | 59.479072 | 50.200782 | 56.617182 | 4.539245 | 2.834864 | 4.168517 | 13.566672 | 4.997482 | 12.500382 | 0.01923874 | 0.001561511 | 0.01598311 | 7.168872 | 4.514482 | 6.782582 | 58.849172 | 50.684282 | 55.887982 | 0.009408847 | 0.001670916 | 0.004628172 | 4.377796 | 2.849923 | 4.057468 | 2.147071 | 0.585716 | 1.139515 | 0.002957 | 0.007738
str_m1_o1_o17_pcu_sym.128.cif | 1 | 1 | 17 | 19045.7 | 36.6113 | 36.6113 | 34.5233 | 90.0000 | 90.0000 | 90.1329 | 1776 | 0 | 64 | 736 | 640 | 128 | 192 | 192 | 128 | 336 | 64 | 54 | 14.54927 | 6.21889 | 14.54927 | 46274.5 | 0.683452 | 9273.58 | 2004.04 | 2932.23 | 0 | 0 | 0 | 17304.8 | 0.37396 | 0.547164 | 0 | 0 | 0 | 60.325372 | 55.077382 | 59.120982 | 8.225468 | 6.988622 | 8.207926 | 13.542672 | 5.645182 | 14.950282 | 0.02564358 | 0.002436245 | 0.0248035 | 22.447772 | 5.687682 | 4.927982 | 59.586972 | 54.037382 | 57.980982 | 0.07867393 | 0.004977501 | 0.003150317 | 8.022152 | 6.839759 | 7.909581 | 9.797278 | 0.727003 | 0.397893 | -0.001827 | 0.073696
str_m1_o1_o17_pcu_sym.129.cif | 1 | 1 | 17 | 15456.1 | 36.6565 | 36.6565 | 34.4766 | 90.0000 | 90.0000 | 90.0000 | 1072 | 0 | 64 | 544 | 192 | 128 | 192 | 192 | 128 | 208 | 64 | 54 | 13.95051 | 7.96138 | 13.94332 | 46326.2 | 0.554018 | 10048.8 | 2169.15 | 3915.31 | 0 | 0 | 0 | 23508.7 | 0.50746 | 0.915963 | 0 | 0 | 0 | 64.866672 | 58.253582 | 61.709382 | 13.65504 | 11.75698 | 13.05749 | 7.434772 | 3.974182 | 6.635182 | 0.007304559 | 0.0009575507 | 0.009465518 | 18.079772 | 6.160582 | 7.762982 | 62.564572 | 59.893582 | 61.310382 | 0.100187 | 0.009252011 | 0.01492615 | 12.96083 | 12.11414 | 12.80882 | 7.722251 | 0.762973 | 1.164137 | 0.005674 | 0.090935
str_m1_o1_o17_pcu_sym.13.cif | 1 | 1 | 17 | 18085.2 | 36.6296 | 36.6306 | 34.4817 | 89.9517 | 90.0069 | 89.9977 | 1648 | 0 | 64 | 608 | 576 | 128 | 192 | 192 | 192 | 208 | 64 | 54 | 11.10541 | 8.28273 | 10.79359 | 46266.3 | 0.649101 | 11113.5 | 2402.07 | 3700.61 | 0 | 0 | 0 | 17585.8 | 0.3801 | 0.585579 | 0 | 0 | 0 | 57.356472 | 41.957682 | 55.514782 | 8.81382 | 3.919354 | 8.532175 | 15.450572 | 6.366382 | 14.904882 | 0.02970385 | 0.002537987 | 0.02476058 | 18.532172 | 4.420282 | 5.913282 | 57.034572 | 42.527982 | 54.220682 | 0.06506978 | 0.003616217 | 0.0078849 | 8.70075 | 3.988582 | 8.173037 | 7.471162 | 0.905736 | 0.963781 | 0.004269 | 0.061454
str_m1_o1_o17_pcu_sym.130.cif | 1 | 1 | 17 | 22754.5 | 36.8050 | 36.6882 | 34.4970 | 90.0093 | 89.8600 | 89.9292 | 1648 | 0 | 64 | 736 | 256 | 128 | 192 | 192 | 192 | 592 | 64 | 54 | 13.06527 | 5.9328 | 13.06388 | 46581.4 | 0.811155 | 9572.78 | 2055.06 | 2533.5 | 0 | 0 | 0 | 15868.4 | 0.34066 | 0.419969 | 0 | 0 | 0 | 60.899672 | 53.795582 | 58.470982 | 6.789778 | 5.413281 | 6.593544 | 20.989872 | 8.148482 | 19.103982 | 0.04431651 | 0.002957657 | 0.03100925 | 14.159872 | 6.659882 | 4.864982 | 59.250472 | 53.450582 | 57.677782 | 0.0380628 | 0.005159419 | 0.004592498 | 6.550172 | 5.309433 | 6.402874 | 5.805151 | 0.970774 | 0.716538 | -0.000567 | 0.032903
str_m1_o1_o17_pcu_sym.131.cif | 1 | 1 | 17 | 23265.6 | 36.6370 | 36.6375 | 34.4514 | 89.9997 | 90.0001 | 89.9073 | 1456 | 0 | 64 | 672 | 256 | 128 | 192 | 192 | 256 | 464 | 64 | 54 | 11.20502 | 6.04961 | 11.20026 | 46243.6 | 0.835435 | 10059.4 | 2175.31 | 2603.81 | 0 | 0 | 0 | 13281.2 | 0.2872 | 0.343773 | 0 | 0 | 0 | 56.862372 | 47.030682 | 52.968782 | 5.534024 | 2.878413 | 5.034248 | 8.863372 | 3.447782 | 7.234682 | 0.01102486 | 0.001001479 | 0.009739702 | 3.619572 | 4.052982 | 4.354982 | 55.108372 | 47.301882 | 52.984682 | 0.003056014 | 0.001667698 | 0.003283818 | 5.322695 | 2.914204 | 5.026077 | 0.573574 | 0.571693 | 0.652703 | 0.001616 | 0.001388
str_m1_o1_o17_pcu_sym.132.cif | 1 | 1 | 17 | 15328.6 | 36.6784 | 36.6784 | 34.4354 | 90.0000 | 90.0000 | 90.0079 | 1136 | 0 | 64 | 544 | 256 | 128 | 192 | 192 | 256 | 272 | 64 | 54 | 12.66402 | 9.24024 | 12.65485 | 46326.1 | 0.549451 | 10250.4 | 2212.67 | 4027.05 | 0 | 0 | 0 | 23017.6 | 0.49686 | 0.904284 | 0 | 0 | 0 | 60.577372 | 28.746482 | 57.760982 | 13.24118 | 1.067482 | 12.84276 | 4.603572 | 3.646082 | 6.581782 | 0.004064298 | 0.0006132328 | 0.006217137 | 10.438372 | 3.367582 | 8.374682 | 59.107772 | 28.625082 | 56.281282 | 0.04939786 | 0.0009655154 | 0.02024973 | 12.81372 | 1.022311 | 12.28021 | 3.85122 | 0.943499 | 1.647323 | 0.019284 | 0.048432
str_m1_o1_o17_pcu_sym.133.cif | 1 | 1 | 17 | 22274.1 | 36.5967 | 36.5968 | 34.4609 | 89.9679 | 89.9680 | 90.0733 | 1840 | 0 | 64 | 736 | 576 | 128 | 64 | 192 | 256 | 400 | 64 | 54 | 10.7487 | 7.21143 | 10.74862 | 46154.2 | 0.801385 | 10678.8 | 2313.72 | 2887.16 | 1.08882 | 0.23591 | 0.294378 | 12523.5 | 0.27134 | 0.338589 | 0 | 0 | 0 | 56.290272 | 48.122182 | 52.659982 | 5.348881 | 3.301512 | 4.70854 | 10.764172 | 3.633882 | 9.468882 | 0.01386812 | 0.001104422 | 0.01153806 | 4.357972 | 6.182082 | 4.250182 | 54.984872 | 48.154182 | 52.523082 | 0.003277349 | 0.002998999 | 0.003896903 | 5.044805 | 3.44189 | 4.708994 | 0.648999 | 0.870452 | 0.826717 | 0.000898 | 0.000278
str_m1_o1_o17_pcu_sym.134.cif | 1 | 1 | 17 | 16997.8 | 36.6727 | 36.6774 | 34.4517 | 90.0000 | 90.0000 | 90.0049 | 1648 | 0 | 64 | 736 | 640 | 128 | 64 | 192 | 256 | 208 | 64 | 54 | 12.156 | 7.85906 | 12.156 | 46339.6 | 0.609108 | 9844.74 | 2124.48 | 3487.85 | 0 | 0 | 0 | 19083.6 | 0.41182 | 0.676104 | 0 | 0 | 0 | 59.769272 | 47.877282 | 57.794582 | 10.01773 | 6.730824 | 9.87176 | 8.859572 | 3.638882 | 10.387482 | 0.01228983 | 0.001358999 | 0.01350763 | 12.821572 | 5.975982 | 7.704982 | 57.947572 | 47.505982 | 56.619182 | 0.05435409 | 0.006289049 | 0.009930697 | 9.641348 | 6.179253 | 9.383232 | 5.631966 | 1.016751 | 1.057287 | 0.003642 | 0.048065
str_m1_o1_o17_pcu_sym.135.cif | 1 | 1 | 17 | 17184.5 | 36.6675 | 36.6675 | 34.4561 | 90.0000 | 90.0000 | 90.0000 | 1200 | 0 | 64 | 544 | 192 | 128 | 64 | 192 | 64 | 336 | 64 | 54 | 11.72433 | 8.00622 | 11.72433 | 46326.4 | 0.61597 | 10415.9 | 2248.37 | 3650.13 | 0 | 0 | 0 | 20673.6 | 0.44626 | 0.724483 | 0 | 0 | 0 | 60.126272 | 33.676182 | 56.105982 | 11.00556 | 1.864331 | 10.25046 | 4.938572 | 4.734082 | 7.504282 | 0.006988856 | 0.0008903372 | 0.008600774 | 9.805872 | 4.426482 | 5.359982 | 58.333672 | 33.893982 | 55.310082 | 0.02868282 | 0.001437342 | 0.01108557 | 10.48649 | 1.995432 | 9.964084 | 2.732481 | 0.719596 | 1.11144 | 0.009648 | 0.027245
str_m1_o1_o17_pcu_sym.136.cif | 1 | 1 | 17 | 20064.4 | 36.7880 | 36.7607 | 34.1931 | 90.0349 | 90.0446 | 90.1528 | 1328 | 0 | 64 | 544 | 128 | 128 | 64 | 192 | 128 | 464 | 64 | 54 | 11.85602 | 6.71764 | 11.85602 | 46240.9 | 0.720524 | 10413.3 | 2251.96 | 3125.45 | 0 | 0 | 0 | 17385.7 | 0.37598 | 0.521815 | 0 | 0 | 0 | 57.704172 | 39.200182 | 53.912782 | 8.136241 | 2.350073 | 7.448795 | 10.450772 | 4.130082 | 11.095282 | 0.01458803 | 0.001385539 | 0.01374075 | 7.719372 | 4.886382 | 4.277682 | 56.713572 | 38.669882 | 53.065382 | 0.01160264 | 0.00166464 | 0.004395845 | 7.898312 | 2.307156 | 7.326783 | 1.467533 | 0.72079 | 0.599369 | 0.002731 | 0.009938
str_m1_o1_o17_pcu_sym.137.cif | 1 | 1 | 17 | 18021.7 | 36.6675 | 36.6676 | 34.2859 | 89.9996 | 89.9997 | 90.0031 | 1712 | 0 | 64 | 736 | 640 | 128 | 64 | 192 | 128 | 272 | 64 | 54 | 14.51256 | 6.86086 | 14.50957 | 46097.7 | 0.649188 | 11174.8 | 2424.15 | 3734.13 | 0 | 0 | 0 | 16769.4 | 0.36378 | 0.560362 | 0 | 0 | 0 | 56.693572 | 39.873482 | 53.869982 | 8.051788 | 3.039813 | 7.699257 | 8.819472 | 4.325882 | 7.448082 | 0.01095346 | 0.001148615 | 0.01136963 | 5.260472 | 3.882582 | 6.532682 | 54.412472 | 39.605082 | 53.226782 | 0.00548228 | 0.002558027 | 0.007918232 | 7.649439 | 3.158326 | 7.494848 | 0.715974 | 0.809121 | 1.055434 | 0.00536 | 0.002924
str_m1_o1_o17_pcu_sym.138.cif | 1 | 1 | 17 | 23660.6 | 36.5502 | 36.5279 | 34.3681 | 89.9535 | 90.0346 | 89.9365 | 2608 | 0 | 64 | 928 | 1152 | 128 | 64 | 192 | 128 | 336 | 64 | 54 | 10.04181 | 3.80769 | 7.40872 | 45884.9 | 0.856272 | 9814.59 | 2138.96 | 2497.99 | 8.94823 | 1.95015 | 2.27749 | 7621.48 | 0.1661 | 0.19398 | 0 | 0 | 0 | 55.365372 | 51.465682 | 53.929382 | 3.615775 | 2.719322 | 3.441384 | 30.049672 | 6.535082 | 23.478482 | 0.08326923 | 0.003922132 | 0.04109786 | 2.936272 | 5.008282 | 6.319982 | 55.616672 | 51.113382 | 54.244582 | 0.003858736 | 0.003136015 | 0.004501154 | 3.62517 | 2.624714 | 3.420835 | 1.063364 | 1.193608 | 1.31449 | 0.001365 | 0.000723
str_m1_o1_o17_pcu_sym.139.cif | 1 | 1 | 17 | 16226.5 | 36.6312 | 36.6312 | 34.4477 | 89.9984 | 89.9984 | 89.9979 | 1328 | 0 | 64 | 544 | 384 | 128 | 64 | 192 | 128 | 208 | 64 | 54 | 13.9629 | 7.03934 | 13.9629 | 46223.5 | 0.582931 | 10622.3 | 2298.03 | 3942.2 | 0 | 0 | 0 | 20884.7 | 0.45182 | 0.775084 | 0 | 0 | 0 | 58.688172 | 36.371182 | 55.951782 | 11.13148 | 2.785407 | 10.72441 | 8.287772 | 5.044182 | 7.465882 | 0.009533787 | 0.001078483 | 0.01090192 | 11.535572 | 4.600982 | 7.995882 | 57.251972 | 37.763982 | 55.415282 | 0.05119403 | 0.002508243 | 0.02062059 | 10.70689 | 3.185783 | 10.56211 | 4.776628 | 0.786537 | 1.950365 | 0.018112 | 0.048686
str_m1_o1_o17_pcu_sym.14.cif | 1 | 1 | 17 | 24403.4 | 36.5247 | 36.5261 | 34.4664 | 90.0000 | 89.9998 | 89.9816 | 1072 | 0 | 64 | 544 | 128 | 128 | 64 | 192 | 128 | 208 | 64 | 54 | 12.86646 | 7.51871 | 12.8642 | 45981.8 | 0.881282 | 10130.8 | 2203.23 | 2500.02 | 0 | 0 | 0 | 18999.7 | 0.4132 | 0.468863 | 0 | 0 | 0 | 60.523772 | 50.478882 | 58.866182 | 7.047457 | 5.301118 | 7.107292 | 8.221672 | 3.886282 | 10.271182 | 0.01095339 | 0.00113099 | 0.01165821 | 7.233072 | 4.472382 | 5.685782 | 58.880672 | 50.757182 | 57.188982 | 0.01147381 | 0.002675857 | 0.006417139 | 6.811752 | 5.334474 | 6.648803 | 1.68273 | 0.501114 | 0.964192 | 0.003741 | 0.008798
str_m1_o1_o17_pcu_sym.140.cif | 1 | 1 | 17 | 27660.3 | 36.7292 | 36.8308 | 34.3298 | 89.9250 | 90.1647 | 89.7639 | 2992 | 0 | 64 | 1120 | 1344 | 128 | 64 | 192 | 128 | 400 | 64 | 54 | 8.8385 | 5.26876 | 8.8385 | 46439.6 | 0.989061 | 7316.93 | 1575.58 | 1593.01 | 1.45405 | 0.313105 | 0.316568 | 6290.7 | 0.13546 | 0.136958 | 0 | 0 | 0 | 61.679772 | 57.315182 | 59.231182 | 2.893269 | 2.288471 | 2.667444 | 47.376972 | 18.562982 | 37.394382 | 0.3768903 | 0.01374895 | 0.1251179 | 36.452972 | 3.548082 | 3.828682 | 59.793172 | 57.000582 | 58.754082 | 0.08632227 | 0.001460577 | 0.002501781 | 2.625384 | 2.193971 | 2.695159 | 32.84699 | 0.665057 | 0.927322 | 0.001041 | 0.084862
str_m1_o1_o17_pcu_sym.141.cif | 1 | 1 | 17 | 30579.5 | 36.6577 | 36.6993 | 34.2649 | 90.2268 | 90.1101 | 89.7664 | 3248 | 0 | 64 | 1120 | 1408 | 128 | 64 | 192 | 128 | 592 | 64 | 64 | 7.95737 | 2.80569 | 7.95327 | 46096.2 | 1.1016 | 2537.61 | 550.504 | 499.731 | 2828.97 | 613.711 | 557.108 | 1728.61 | 0.0375 | 0.034041 | 1816.19 | 0.0394 | 0.035766 | 57.724272 | 57.058382 | 57.152182 | 1.3403 | 1.264932 | 1.331421 | 50.692172 | 18.365282 | 40.973882 | 0.4831178 | 0.01250838 | 0.1323011 | 4.868572 | 3.017982 | 3.526082 | 57.458772 | 57.167982 | 57.196182 | 0.006808483 | 0.001003941 | 0.0002714237 | 1.334996 | 1.252231 | 1.324992 | 5.094904 | 0.80092 | 0.204644 | -0.000733 | 0.005805
str_m1_o1_o17_pcu_sym.142.cif | 1 | 1 | 17 | 23534.2 | 36.7118 | 36.6413 | 34.3285 | 90.0520 | 89.8076 | 90.3075 | 2736 | 0 | 64 | 1056 | 1280 | 128 | 64 | 192 | 128 | 336 | 64 | 64 | 8.11779 | 5.17441 | 7.87633 | 46176.7 | 0.846313 | 8854.21 | 1917.46 | 2265.67 | 142.169 | 30.7881 | 36.3791 | 7404.89 | 0.16036 | 0.189481 | 22.1648 | 0.00048 | 0.000567 | 59.165972 | 54.397882 | 57.058982 | 3.881849 | 3.027662 | 3.675362 | 47.217372 | 14.302882 | 39.447582 | 0.5582599 | 0.01627419 | 0.1684612 | 40.022672 | 6.471482 | 11.680882 | 57.144172 | 53.397682 | 56.528882 | 0.1599884 | 0.006943087 | 0.009390589 | 3.547454 | 2.895437 | 3.553012 | 45.054408 | 2.395543 | 2.640351 | 0.002448 | 0.153045
str_m1_o1_o17_pcu_sym.143.cif | 1 | 1 | 17 | 19682.6 | 36.6059 | 36.6063 | 34.4815 | 89.9840 | 89.9972 | 90.0042 | 1456 | 0 | 64 | 736 | 256 | 128 | 64 | 192 | 128 | 400 | 64 | 64 | 13.11484 | 7.48165 | 13.11484 | 46205.4 | 0.70736 | 10245.3 | 2217.33 | 3134.65 | 5.68174 | 1.22967 | 1.73839 | 16227.3 | 0.3512 | 0.496494 | 0.924109 | 2e-05 | 2.8e-05 | 58.792672 | 47.273882 | 56.860682 | 7.908198 | 4.76308 | 7.604529 | 12.122672 | 4.120682 | 11.461982 | 0.02568258 | 0.002240558 | 0.02289332 | 11.430472 | 4.396882 | 4.624282 | 58.871772 | 46.515882 | 56.522282 | 0.02972168 | 0.003546279 | 0.006675947 | 7.852276 | 4.677634 | 7.609406 | 3.781319 | 0.757377 | 0.876451 | 0.00313 | 0.026175
str_m1_o1_o17_pcu_sym.144.cif | 1 | 1 | 17 | 19617.5 | 36.6566 | 36.6584 | 34.4939 | 89.9781 | 90.0029 | 89.9441 | 1392 | 0 | 64 | 608 | 256 | 128 | 64 | 192 | 64 | 208 | 192 | 64 | 11.04518 | 7.35361 | 11.04518 | 46351.9 | 0.702791 | 11009.8 | 2375.26 | 3379.75 | 0 | 0 | 0 | 18126.4 | 0.39106 | 0.556439 | 0 | 0 | 0 | 67.175972 | 62.757682 | 65.165082 | 9.115728 | 8.124766 | 8.878501 | 11.755972 | 4.172482 | 12.359582 | 0.0241723 | 0.002064483 | 0.0211189 | 3.326972 | 3.996882 | 3.977282 | 66.067972 | 62.002482 | 64.673082 | 0.003415318 | 0.002829107 | 0.004521473 | 8.834836 | 8.056276 | 8.742832 | 0.386187 | 0.350817 | 0.516646 | 0.001692 | 0.000586
str_m1_o1_o17_pcu_sym.145.cif | 1 | 1 | 17 | 24566.5 | 36.6822 | 36.6822 | 34.3381 | 90.0000 | 90.0000 | 90.0000 | 1072 | 0 | 64 | 544 | 128 | 128 | 64 | 64 | 64 | 208 | 192 | 64 | 14.62934 | 6.97335 | 14.61766 | 46204.8 | 0.882891 | 11307.6 | 2447.29 | 2771.9 | 0 | 0 | 0 | 18703.7 | 0.4048 | 0.458494 | 0 | 0 | 0 | 62.134272 | 53.056882 | 60.388982 | 7.463574 | 5.675367 | 7.285967 | 10.094372 | 3.377782 | 9.769882 | 0.01283862 | 0.001265952 | 0.01299737 | 16.035472 | 5.861382 | 8.685182 | 59.964572 | 54.344582 | 59.413482 | 0.03273157 | 0.004990536 | 0.009773472 | 6.925724 | 5.838842 | 7.051224 | 4.72136 | 0.853859 | 1.384681 | 0.004783 | 0.027741
str_m1_o1_o17_pcu_sym.146.cif | 1 | 1 | 17 | 17895.5 | 36.5397 | 36.5753 | 34.4478 | 89.9630 | 90.0606 | 90.0264 | 1840 | 0 | 64 | 800 | 768 | 128 | 64 | 64 | 64 | 208 | 192 | 64 | 12.04879 | 6.24095 | 11.68174 | 46037.7 | 0.645481 | 9957.69 | 2162.94 | 3350.9 | 0 | 0 | 0 | 16464 | 0.35762 | 0.554036 | 0 | 0 | 0 | 58.719872 | 47.141282 | 56.417382 | 8.456612 | 5.386572 | 8.2727 | 14.379872 | 4.378582 | 11.879482 | 0.02746501 | 0.002190495 | 0.02254198 | 5.301572 | 3.722582 | 6.573082 | 57.117772 | 46.642282 | 55.651382 | 0.007191752 | 0.003593082 | 0.007744964 | 8.164075 | 5.163197 | 8.02091 | 0.880021 | 0.695207 | 0.964631 | 0.004152 | 0.003599
str_m1_o1_o17_pcu_sym.147.cif | 1 | 1 | 17 | 20064.4 | 36.6679 | 36.6680 | 34.4328 | 89.9997 | 90.0002 | 90.0465 | 1328 | 0 | 64 | 544 | 128 | 128 | 64 | 64 | 128 | 464 | 192 | 64 | 11.52089 | 6.73518 | 11.52089 | 46296.2 | 0.719664 | 10730.9 | 2317.88 | 3220.79 | 0 | 0 | 0 | 17629.6 | 0.3808 | 0.529136 | 0 | 0 | 0 | 58.611072 | 42.187782 | 56.483382 | 8.348214 | 3.18624 | 8.078452 | 5.922472 | 3.334782 | 7.162882 | 0.008657124 | 0.0009569187 | 0.009469508 | 7.241472 | 3.374982 | 4.739882 | 58.044772 | 41.673282 | 54.628082 | 0.03321305 | 0.00228265 | 0.004106776 | 8.065026 | 2.958264 | 7.679148 | 4.11404 | 0.770846 | 0.534261 | 0.001824 | 0.03093
str_m1_o1_o17_pcu_sym.148.cif | 1 | 1 | 17 | 22362 | 36.6536 | 36.6527 | 34.4596 | 90.0004 | 90.0004 | 90.0204 | 1072 | 0 | 64 | 544 | 192 | 128 | 64 | 64 | 128 | 208 | 192 | 64 | 14.51575 | 6.25202 | 14.51575 | 46294.9 | 0.802102 | 11043.8 | 2385.54 | 2974.11 | 0 | 0 | 0 | 20451.2 | 0.44176 | 0.550753 | 0 | 0 | 0 | 62.563872 | 54.244982 | 60.836382 | 8.27163 | 6.445197 | 8.086066 | 8.378272 | 3.335882 | 10.878382 | 0.01073696 | 0.001216349 | 0.01203381 | 11.949572 | 5.673182 | 3.552782 | 62.146172 | 53.866282 | 60.498682 | 0.0246266 | 0.004664162 | 0.000872015 | 8.219117 | 6.305925 | 8.083736 | 2.993262 | 0.738908 | 0.107765 | -0.003792 | 0.019962
str_m1_o1_o17_pcu_sym.149.cif | 1 | 1 | 17 | 17376.6 | 36.9730 | 37.0264 | 34.0595 | 90.0724 | 89.9804 | 89.9273 | 1264 | 0 | 64 | 544 | 256 | 128 | 64 | 64 | 128 | 400 | 192 | 64 | 13.72405 | 7.76963 | 13.71036 | 46626.6 | 0.618842 | 11085.6 | 2377.53 | 3841.9 | 0 | 0 | 0 | 20773.1 | 0.44552 | 0.719925 | 0 | 0 | 0 | 62.216672 | 51.399882 | 58.994282 | 11.54039 | 8.294304 | 10.88409 | 7.684872 | 3.576582 | 7.225182 | 0.009587606 | 0.00108767 | 0.01110689 | 18.949272 | 5.648482 | 8.468382 | 61.109572 | 51.626182 | 59.695282 | 0.09860387 | 0.005127585 | 0.01843283 | 11.15294 | 8.209788 | 11.15297 | 8.832223 | 0.623945 | 1.651076 | 0.013305 | 0.093476
str_m1_o1_o17_pcu_sym.15.cif | 1 | 1 | 17 | 24613.1 | 36.6354 | 36.5974 | 34.5057 | 89.9675 | 90.0172 | 89.7304 | 1968 | 0 | 64 | 800 | 448 | 128 | 64 | 64 | 64 | 592 | 192 | 64 | 10.36331 | 6.29031 | 10.36187 | 46263.4 | 0.883446 | 9936.18 | 2147.74 | 2431.1 | 0 | 0 | 0 | 10909.8 | 0.23582 | 0.266932 | 0 | 0 | 0 | 55.164872 | 43.469482 | 52.130082 | 4.320374 | 1.989953 | 3.974254 | 11.015372 | 4.578182 | 8.348882 | 0.01474824 | 0.001178234 | 0.01177015 | 4.081172 | 4.800282 | 7.419582 | 54.686972 | 42.720182 | 51.211282 | 0.002803385 | 0.00172266 | 0.005911486 | 4.301417 | 1.959887 | 3.913924 | 0.651084 | 0.87808 | 1.508863 | 0.004189 | 0.001081
str_m1_o1_o17_pcu_sym.150.cif | 1 | 1 | 17 | 16163.3 | 36.6521 | 36.6522 | 34.5026 | 90.0001 | 90.0000 | 89.9595 | 1392 | 0 | 64 | 608 | 448 | 128 | 64 | 64 | 64 | 208 | 192 | 64 | 11.8679 | 9.066 | 11.86764 | 46350.1 | 0.579073 | 10519.2 | 2269.51 | 3919.21 | 0.116869 | 0.025214 | 0.043543 | 20450.6 | 0.44122 | 0.761942 | 0 | 0 | 0 | 57.726972 | 30.646882 | 55.566982 | 11.06385 | 1.242778 | 10.66637 | 5.643872 | 3.718282 | 5.637482 | 0.00580327 | 0.0007547964 | 0.007597458 | 5.944072 | 3.607682 | 9.705482 | 56.937572 | 31.073882 | 53.579082 | 0.01848632 | 0.001348734 | 0.02641169 | 10.66968 | 1.281174 | 10.05173 | 1.73087 | 1.051681 | 2.624947 | 0.025063 | 0.017138
str_m1_o1_o17_pcu_sym.151.cif | 1 | 1 | 17 | 20509 | 36.5532 | 36.5315 | 34.4217 | 90.0047 | 89.9893 | 89.9926 | 1456 | 0 | 64 | 672 | 384 | 128 | 128 | 64 | 64 | 208 | 192 | 64 | 14.06646 | 6.2137 | 14.02087 | 45964.8 | 0.740922 | 9577.41 | 2083.64 | 2812.23 | 0.414882 | 0.090261 | 0.121822 | 16807.5 | 0.36566 | 0.49352 | 0 | 0 | 0 | 62.936672 | 56.813382 | 61.008582 | 7.614145 | 6.376757 | 7.54242 | 14.738172 | 3.718482 | 13.268682 | 0.02836316 | 0.002584231 | 0.02582769 | 14.621172 | 4.550482 | 4.680382 | 60.932872 | 56.260982 | 60.029182 | 0.04984641 | 0.003608172 | 0.00394461 | 7.176615 | 6.277434 | 7.219596 | 6.938725 | 0.57421 | 0.545829 | 0.000336 | 0.046238
str_m1_o1_o17_pcu_sym.152.cif | 1 | 1 | 17 | 18916.7 | 36.5525 | 36.5149 | 34.4570 | 90.0287 | 89.9681 | 90.0214 | 1648 | 0 | 64 | 736 | 512 | 128 | 128 | 64 | 64 | 336 | 192 | 64 | 13.92005 | 7.60046 | 13.92005 | 45990.1 | 0.683019 | 9006.63 | 1958.38 | 2867.25 | 0.060381 | 0.013129 | 0.019222 | 17594 | 0.38256 | 0.560102 | 0 | 0 | 0 | 60.595372 | 52.583982 | 59.464682 | 8.474311 | 6.642268 | 8.45629 | 9.655072 | 3.778382 | 11.153182 | 0.01943256 | 0.001955944 | 0.019496 | 19.226572 | 4.766882 | 5.885282 | 59.118072 | 53.559682 | 58.530182 | 0.1371222 | 0.003774443 | 0.007533026 | 8.20447 | 6.920795 | 8.224299 | 16.696399 | 0.544832 | 0.915032 | 0.003759 | 0.133348
str_m1_o1_o17_pcu_sym.153.cif | 1 | 1 | 17 | 17124 | 36.6376 | 36.6375 | 34.4798 | 90.0005 | 89.9997 | 90.0960 | 1520 | 0 | 64 | 672 | 512 | 128 | 128 | 64 | 64 | 272 | 192 | 64 | 11.19971 | 8.70575 | 11.19901 | 46282.5 | 0.614387 | 10013.9 | 2163.64 | 3521.63 | 0 | 0 | 0 | 19346.1 | 0.418 | 0.680353 | 0 | 0 | 0 | 58.789372 | 39.328182 | 56.399082 | 10.13562 | 3.23192 | 9.734443 | 6.823172 | 4.483982 | 8.235682 | 0.007036907 | 0.0009226816 | 0.008841392 | 19.546872 | 4.318182 | 3.722482 | 58.361372 | 41.178782 | 56.631382 | 0.07650666 | 0.003334501 | 0.006669003 | 9.932276 | 3.845077 | 9.731535 | 7.695129 | 0.866346 | 0.684613 | 0.003335 | 0.073172
str_m1_o1_o17_pcu_sym.154.cif | 1 | 1 | 17 | 34502.1 | 36.6703 | 36.6219 | 34.4152 | 89.9241 | 89.9442 | 90.0723 | 1072 | 0 | 64 | 544 | 512 | 256 | 128 | 64 | 64 | 208 | 192 | 64 | 13.19018 | 5.83013 | 13.19018 | 46217.3 | 1.23963 | 10060.5 | 2176.78 | 1756 | 0 | 0 | 0 | 15429.2 | 0.33384 | 0.269307 | 0 | 0 | 0 | 65.546372 | 61.952282 | 64.541282 | 4.637587 | 4.182737 | 4.635767 | 24.227072 | 6.712082 | 21.847582 | 0.04823764 | 0.003104159 | 0.03247049 | 24.777672 | 4.796182 | 9.652482 | 63.742972 | 62.768982 | 62.612882 | 0.04757971 | 0.00164048 | 0.007173476 | 4.422334 | 4.286409 | 4.383858 | 10.748201 | 0.382334 | 1.634702 | 0.005533 | 0.045939
str_m1_o1_o17_pcu_sym.155.cif | 1 | 1 | 17 | 30419.4 | 36.4989 | 36.4978 | 34.4664 | 90.0000 | 90.0001 | 89.9819 | 1072 | 0 | 64 | 544 | 128 | 256 | 128 | 128 | 64 | 208 | 192 | 64 | 12.21202 | 7.59189 | 12.21189 | 45913.7 | 1.10017 | 9933.8 | 2163.58 | 1966.59 | 0 | 0 | 0 | 18066.1 | 0.39348 | 0.357655 | 0 | 0 | 0 | 60.411172 | 52.195282 | 58.831582 | 5.469796 | 4.311499 | 5.416543 | 13.673372 | 6.484382 | 13.762082 | 0.01794578 | 0.00151548 | 0.0154408 | 13.539072 | 5.551782 | 5.483082 | 58.771472 | 52.317482 | 57.219782 | 0.01835342 | 0.003418871 | 0.004267014 | 5.281031 | 4.410744 | 5.126005 | 3.471872 | 0.774348 | 0.831592 | 0.000848 | 0.014935
str_m1_o1_o17_pcu_sym.156.cif | 1 | 1 | 17 | 25456 | 37.5930 | 37.6267 | 34.9195 | 90.0479 | 90.0065 | 90.0045 | 2992 | 0 | 64 | 1056 | 1408 | 256 | 128 | 128 | 128 | 336 | 192 | 64 | 10.84984 | 4.31793 | 9.3842 | 49393.6 | 0.855805 | 8849.61 | 1791.65 | 2093.52 | 0 | 0 | 0 | 10211.6 | 0.20674 | 0.241574 | 0 | 0 | 0 | 59.320272 | 56.008982 | 57.250382 | 4.142324 | 3.622396 | 3.984263 | 46.288272 | 13.594382 | 37.350282 | 0.5914991 | 0.01677797 | 0.1751532 | 36.388272 | 5.798482 | 7.058782 | 57.338372 | 55.743282 | 57.287082 | 0.1098759 | 0.002235229 | 0.004509742 | 3.791 | 3.578072 | 3.941091 | 28.954361 | 0.624077 | 1.143144 | 0.002275 | 0.107641
str_m1_o1_o17_pcu_sym.157.cif | 1 | 1 | 17 | 21607.2 | 36.6144 | 36.6168 | 34.3347 | 90.0005 | 89.9985 | 90.1186 | 1968 | 0 | 64 | 800 | 640 | 256 | 128 | 128 | 128 | 336 | 192 | 64 | 11.5137 | 6.29968 | 11.5132 | 46032.5 | 0.779449 | 9571.61 | 2079.32 | 2667.67 | 0 | 0 | 0 | 13416.6 | 0.29146 | 0.373931 | 0 | 0 | 0 | 59.203072 | 50.848082 | 56.345882 | 6.065325 | 4.328418 | 5.677098 | 20.089372 | 5.809282 | 15.247982 | 0.03448388 | 0.002489911 | 0.02524621 | 5.578372 | 4.639182 | 4.594682 | 58.021272 | 50.473982 | 57.044882 | 0.01173683 | 0.003415528 | 0.001966937 | 5.867493 | 4.210532 | 5.836351 | 1.998314 | 0.810376 | 0.336678 | -0.001449 | 0.008321
str_m1_o1_o17_pcu_sym.158.cif | 1 | 1 | 17 | 16607.5 | 36.6567 | 36.6567 | 34.4869 | 90.0000 | 90.0000 | 90.0044 | 1072 | 0 | 64 | 544 | 128 | 256 | 128 | 128 | 128 | 208 | 128 | 64 | 13.63571 | 8.25253 | 13.63115 | 46340.5 | 0.595104 | 10447.7 | 2254.55 | 3788.5 | 0 | 0 | 0 | 22614.2 | 0.488 | 0.820025 | 0 | 0 | 0 | 66.501172 | 58.920382 | 63.606182 | 12.61097 | 10.02814 | 12.25328 | 5.806172 | 3.017982 | 7.629882 | 0.007550805 | 0.0009573988 | 0.009399368 | 16.112972 | 3.859082 | 3.461682 | 63.870472 | 59.079682 | 62.919282 | 0.09220533 | 0.003185308 | 0.003052838 | 11.80255 | 10.26585 | 11.78239 | 7.804512 | 0.309972 | 0.258843 | -0.000132 | 0.08902
str_m1_o1_o17_pcu_sym.159.cif | 1 | 1 | 17 | 21221 | 36.5845 | 36.5850 | 34.4862 | 89.8977 | 89.8977 | 90.4042 | 1840 | 0 | 64 | 736 | 576 | 256 | 128 | 128 | 128 | 400 | 64 | 64 | 10.18747 | 7.73698 | 10.17502 | 46156.5 | 0.763457 | 9973.09 | 2160.71 | 2830.17 | 1.79373 | 0.388618 | 0.509025 | 14746.1 | 0.31948 | 0.418465 | 0 | 0 | 0 | 60.519872 | 54.855882 | 58.441882 | 6.919735 | 5.660384 | 6.743292 | 11.842972 | 4.049482 | 12.687782 | 0.0217379 | 0.001870788 | 0.01869375 | 3.325572 | 4.475582 | 3.658082 | 58.239972 | 54.698182 | 58.841982 | 0.001913199 | 0.003388153 | 0.001404269 | 6.481674 | 5.516568 | 6.809222 | 0.294875 | 0.613564 | 0.206024 | -0.001984 | -0.001475
str_m1_o1_o17_pcu_sym.16.cif | 1 | 1 | 17 | 23781.4 | 36.8637 | 36.8659 | 34.3007 | 90.0003 | 90.0002 | 89.8729 | 1968 | 0 | 64 | 736 | 512 | 256 | 128 | 128 | 128 | 528 | 64 | 64 | 11.35064 | 5.9582 | 11.1802 | 46615 | 0.847155 | 9273.71 | 1989.43 | 2348.36 | 0.038956 | 0.008357 | 0.009865 | 13531.4 | 0.29028 | 0.342653 | 0 | 0 | 0 | 60.372372 | 53.920282 | 59.788282 | 5.64114 | 4.514806 | 5.692159 | 19.981472 | 4.957582 | 15.511682 | 0.03440083 | 0.002342167 | 0.02374965 | 13.013472 | 4.963982 | 10.740082 | 60.200672 | 53.790982 | 58.262182 | 0.02913201 | 0.002922452 | 0.01055026 | 5.495707 | 4.493503 | 5.453085 | 5.295566 | 0.649722 | 1.932798 | 0.007628 | 0.02621
str_m1_o1_o17_pcu_sym.160.cif | 1 | 1 | 17 | 19174.8 | 36.6980 | 36.6980 | 34.2527 | 89.9991 | 89.9991 | 90.0030 | 1712 | 0 | 64 | 928 | 512 | 256 | 128 | 128 | 128 | 208 | 64 | 64 | 14.17331 | 3.90896 | 14.17331 | 46129.6 | 0.690249 | 11409.7 | 2473.41 | 3583.35 | 156.501 | 33.9263 | 49.1508 | 15035.5 | 0.32594 | 0.472206 | 43.3618 | 0.00094 | 0.001362 | 60.544272 | 53.112382 | 59.369182 | 8.227126 | 6.057685 | 8.036579 | 25.324472 | 5.453082 | 19.080182 | 0.06382335 | 0.003749713 | 0.0368348 | 40.762272 | 8.687582 | 27.459582 | 59.124472 | 52.571882 | 57.978982 | 0.2985429 | 0.009455118 | 0.05998498 | 7.629941 | 6.006232 | 7.45928 | 39.08868 | 1.572644 | 8.033617 | 0.05053 | 0.289088
str_m1_o1_o17_pcu_sym.161.cif | 1 | 1 | 17 | 17958.7 | 36.5705 | 36.4877 | 34.4879 | 90.0282 | 90.0859 | 89.9091 | 1776 | 0 | 64 | 736 | 704 | 256 | 128 | 128 | 64 | 208 | 64 | 64 | 12.06393 | 7.4737 | 11.71678 | 46019.6 | 0.648017 | 10673.8 | 2319.41 | 3579.24 | 0.47137 | 0.102428 | 0.158064 | 16203.5 | 0.3521 | 0.54335 | 0 | 0 | 0 | 58.102772 | 49.703682 | 56.770282 | 8.124402 | 5.945609 | 8.037842 | 12.942172 | 5.880782 | 12.706382 | 0.02783052 | 0.002450066 | 0.02413872 | 5.101472 | 5.298082 | 5.293582 | 57.184372 | 49.642382 | 56.440982 | 0.007433723 | 0.004159544 | 0.005568332 | 7.968188 | 5.846938 | 7.934722 | 0.931992 | 0.710694 | 0.701066 | 0.001409 | 0.003274
str_m1_o1_o17_pcu_sym.162.cif | 1 | 1 | 17 | 25824.1 | 36.6323 | 36.6751 | 34.4374 | 89.9942 | 89.9719 | 89.9905 | 1584 | 0 | 64 | 544 | 704 | 256 | 128 | 128 | 256 | 720 | 64 | 64 | 12.97913 | 6.10868 | 12.2997 | 46266.4 | 0.926845 | 9673.41 | 2090.81 | 2255.83 | 0 | 0 | 0 | 13452.4 | 0.29076 | 0.313709 | 0 | 0 | 0 | 56.991172 | 48.494182 | 54.395382 | 5.000968 | 3.100515 | 4.652983 | 17.609272 | 5.867282 | 16.790182 | 0.02912009 | 0.002195623 | 0.0225913 | 21.990172 | 3.017982 | 7.808782 | 56.862072 | 48.384782 | 54.416482 | 0.04538009 | 0.001881963 | 0.006168656 | 4.975043 | 3.17613 | 4.635883 | 9.112426 | 0.591941 | 1.329302 | 0.004287 | 0.043498
str_m1_o1_o17_pcu_sym.163.cif | 1 | 1 | 17 | 19937.9 | 36.5148 | 36.5454 | 34.4692 | 90.0638 | 90.1751 | 89.9684 | 1456 | 0 | 64 | 672 | 256 | 256 | 128 | 128 | 256 | 464 | 64 | 64 | 11.006 | 6.52373 | 10.95399 | 45997.1 | 0.719778 | 9978.45 | 2169.36 | 3013.93 | 0 | 0 | 0 | 17094.4 | 0.37164 | 0.516326 | 0 | 0 | 0 | 58.129772 | 47.362982 | 55.475682 | 7.878397 | 5.185004 | 7.504572 | 13.946572 | 4.877682 | 12.200282 | 0.02386911 | 0.00197112 | 0.02044348 | 10.918672 | 4.336982 | 6.884882 | 56.048872 | 47.733582 | 54.389582 | 0.033173 | 0.004519032 | 0.009474418 | 7.441446 | 5.287137 | 7.269015 | 4.453413 | 0.853867 | 1.302094 | 0.004955 | 0.028654
str_m1_o1_o17_pcu_sym.164.cif | 1 | 1 | 17 | 21859.8 | 36.5873 | 36.5873 | 34.4640 | 90.0000 | 90.0000 | 90.0006 | 1712 | 0 | 64 | 672 | 384 | 256 | 128 | 128 | 128 | 464 | 64 | 64 | 13.02962 | 5.1058 | 12.8546 | 46134.6 | 0.78681 | 9627.74 | 2086.88 | 2652.33 | 0 | 0 | 0 | 14967 | 0.32442 | 0.412323 | 0 | 0 | 0 | 59.105272 | 50.492582 | 56.109082 | 6.572306 | 4.455119 | 5.995878 | 11.170272 | 4.044582 | 12.902982 | 0.02032041 | 0.001816119 | 0.01827556 | 3.748372 | 3.609582 | 5.265082 | 57.522372 | 50.824682 | 55.660082 | 0.009423691 | 0.003284568 | 0.005109836 | 6.102329 | 4.629891 | 5.908334 | 1.542733 | 0.708717 | 0.863987 | 0.001825 | 0.006139
str_m1_o1_o17_pcu_sym.165.cif | 1 | 1 | 17 | 18272.7 | 36.6493 | 36.6497 | 34.4833 | 90.0006 | 89.9994 | 90.0539 | 1264 | 0 | 64 | 608 | 192 | 256 | 128 | 128 | 128 | 336 | 64 | 64 | 11.17336 | 7.31827 | 11.17336 | 46317.5 | 0.6551 | 10637.4 | 2296.64 | 3505.79 | 0 | 0 | 0 | 19571.9 | 0.42256 | 0.645031 | 0 | 0 | 0 | 63.346172 | 55.123482 | 60.471682 | 9.880193 | 7.615322 | 9.459762 | 8.348972 | 4.878382 | 9.764982 | 0.01235176 | 0.001340798 | 0.01332589 | 19.296172 | 4.443382 | 3.579782 | 61.118072 | 55.721282 | 60.445782 | 0.0894668 | 0.004306972 | 0.002829357 | 9.325787 | 7.765798 | 9.483672 | 9.583892 | 0.554053 | 0.298042 | -0.001478 | 0.08516
str_m1_o1_o17_pcu_sym.17.cif | 1 | 1 | 17 | 32467.3 | 36.5978 | 36.5974 | 34.3617 | 89.9397 | 89.9380 | 90.0735 | 1200 | 0 | 64 | 544 | 128 | 256 | 128 | 128 | 128 | 336 | 64 | 64 | 12.60441 | 5.59884 | 12.44972 | 46023.4 | 1.17143 | 10192.5 | 2214.63 | 1890.54 | 0 | 0 | 0 | 15529.2 | 0.33742 | 0.288041 | 0 | 0 | 0 | 60.884472 | 54.481082 | 59.195682 | 4.74024 | 3.808574 | 4.708987 | 19.656472 | 6.895482 | 14.100282 | 0.02244104 | 0.001832613 | 0.01815057 | 16.066872 | 5.664282 | 3.873982 | 60.019472 | 54.330182 | 58.033382 | 0.02306321 | 0.002103655 | 0.001690932 | 4.635624 | 3.857038 | 4.507409 | 4.970235 | 0.544862 | 0.37477 | -0.000413 | 0.02096
str_m1_o1_o17_pcu_sym.18.cif | 1 | 1 | 17 | 22362 | 36.6804 | 36.6804 | 34.3699 | 90.0000 | 90.0000 | 89.9711 | 1072 | 0 | 64 | 544 | 192 | 256 | 128 | 64 | 128 | 208 | 64 | 64 | 13.53779 | 8.02567 | 13.53779 | 46243 | 0.803001 | 10308 | 2229.1 | 2775.96 | 0 | 0 | 0 | 20909.3 | 0.45216 | 0.563088 | 0 | 0 | 0 | 60.739672 | 40.742782 | 59.044882 | 8.405241 | 2.952621 | 8.323468 | 6.468472 | 4.248382 | 8.625582 | 0.005428853 | 0.0007154995 | 0.007101333 | 9.600172 | 3.943182 | 7.318282 | 59.721572 | 41.402082 | 57.204582 | 0.01399249 | 0.002911189 | 0.008988463 | 8.172006 | 3.469242 | 7.964086 | 1.710534 | 0.838303 | 1.127496 | 0.006077 | 0.011081
str_m1_o1_o17_pcu_sym.19.cif | 1 | 1 | 17 | 19817.3 | 36.8202 | 36.7390 | 34.3782 | 89.8209 | 90.0217 | 89.8714 | 2096 | 0 | 64 | 800 | 896 | 256 | 128 | 64 | 128 | 208 | 64 | 64 | 11.97526 | 5.16064 | 11.07528 | 46504.3 | 0.707631 | 10790.6 | 2320.34 | 3279.03 | 0.47137 | 0.101361 | 0.143239 | 13957.8 | 0.30014 | 0.424147 | 0 | 0 | 0 | 58.145972 | 47.954782 | 55.393282 | 6.916755 | 4.3251 | 6.408138 | 20.542372 | 5.825382 | 19.488282 | 0.05873151 | 0.003648327 | 0.03711404 | 3.080672 | 6.211982 | 4.524382 | 56.922972 | 47.875182 | 55.335182 | 0.001528967 | 0.003113441 | 0.004183214 | 6.596126 | 4.301353 | 6.353963 | 0.231566 | 0.723105 | 0.657705 | 0.00107 | -0.001584
str_m1_o1_o17_pcu_sym.2.cif | 1 | 1 | 17 | 20006.8 | 36.6383 | 36.6382 | 34.4177 | 90.2376 | 90.2375 | 90.1183 | 1904 | 0 | 64 | 672 | 704 | 256 | 128 | 64 | 192 | 272 | 64 | 64 | 10.83333 | 6.57018 | 10.82991 | 46200.1 | 0.7191 | 10501 | 2272.93 | 3160.8 | 0 | 0 | 0 | 14926.3 | 0.32308 | 0.449284 | 0 | 0 | 0 | 57.466772 | 43.111382 | 56.003782 | 7.000485 | 3.278645 | 6.854699 | 12.231672 | 5.147082 | 10.959982 | 0.02445169 | 0.002039307 | 0.020588 | 10.040672 | 4.874782 | 3.880782 | 56.664172 | 42.809582 | 55.332482 | 0.02247736 | 0.002929004 | 0.002769059 | 6.812534 | 3.1336 | 6.620199 | 3.296113 | 0.933774 | 0.417856 | -0.00016 | 0.019548
str_m1_o1_o17_pcu_sym.20.cif | 1 | 1 | 17 | 24403.4 | 36.6863 | 36.6863 | 34.3344 | 90.0001 | 90.0001 | 90.0000 | 1072 | 0 | 64 | 544 | 128 | 128 | 128 | 64 | 192 | 208 | 64 | 64 | 14.96942 | 6.53594 | 14.96603 | 46210.1 | 0.876927 | 11557.3 | 2501.04 | 2852.05 | 0 | 0 | 0 | 18653.2 | 0.40366 | 0.460312 | 0 | 0 | 0 | 62.016672 | 52.773782 | 59.303082 | 7.531897 | 5.651204 | 7.303519 | 10.054172 | 3.983582 | 9.933782 | 0.01191227 | 0.001200652 | 0.01214995 | 15.562472 | 6.002982 | 7.043082 | 59.749472 | 51.869382 | 59.323082 | 0.04732127 | 0.005634461 | 0.01441193 | 7.106006 | 5.355352 | 7.173664 | 6.652676 | 1.051066 | 2.006996 | 0.008777 | 0.041687
str_m1_o1_o17_pcu_sym.21.cif | 1 | 1 | 17 | 24346.9 | 36.5768 | 36.5757 | 34.4574 | 89.9996 | 89.9997 | 90.2720 | 1456 | 0 | 64 | 672 | 128 | 128 | 128 | 64 | 192 | 464 | 64 | 64 | 11.87731 | 5.51284 | 11.57045 | 46097.4 | 0.877035 | 10027.8 | 2175.36 | 2480.35 | 0 | 0 | 0 | 13908.5 | 0.30172 | 0.344023 | 0 | 0 | 0 | 63.612672 | 58.803382 | 61.684482 | 5.973997 | 5.095162 | 5.831605 | 17.669272 | 8.260882 | 15.870182 | 0.03334716 | 0.002484916 | 0.02471362 | 19.702872 | 6.667982 | 8.905682 | 61.940772 | 58.634782 | 61.446382 | 0.05295951 | 0.003022972 | 0.01763674 | 5.651631 | 5.030456 | 5.759017 | 9.361289 | 0.600333 | 3.059395 | 0.014614 | 0.049937
str_m1_o1_o17_pcu_sym.22.cif | 1 | 1 | 17 | 19943.4 | 36.6216 | 36.6280 | 34.4217 | 89.9946 | 90.0433 | 89.7179 | 1968 | 0 | 64 | 800 | 768 | 128 | 128 | 64 | 192 | 336 | 64 | 64 | 11.18202 | 6.92826 | 11.1613 | 46171.9 | 0.717256 | 9742 | 2109.94 | 2941.68 | 0 | 0 | 0 | 15143.4 | 0.32798 | 0.45727 | 0 | 0 | 0 | 59.366872 | 50.777182 | 56.380782 | 7.162244 | 5.447727 | 6.839265 | 10.326072 | 5.000882 | 10.733982 | 0.01546376 | 0.001459129 | 0.01409489 | 17.005972 | 5.479782 | 7.212982 | 58.481972 | 50.673482 | 56.386682 | 0.03882487 | 0.003896026 | 0.009787699 | 7.025542 | 5.303484 | 6.711905 | 5.52072 | 0.733882 | 1.456801 | 0.005892 | 0.034929
str_m1_o1_o17_pcu_sym.23.cif | 1 | 1 | 17 | 16997.8 | 36.5495 | 36.5211 | 34.4608 | 89.9801 | 90.0302 | 89.9916 | 1648 | 0 | 64 | 736 | 640 | 128 | 128 | 64 | 192 | 208 | 64 | 64 | 14.25794 | 7.22288 | 14.25794 | 45999.2 | 0.613614 | 9079.37 | 1973.81 | 3216.69 | 0 | 0 | 0 | 18736.4 | 0.40732 | 0.663805 | 0 | 0 | 0 | 59.723872 | 49.450182 | 57.987282 | 9.822736 | 6.893516 | 9.48724 | 10.470272 | 4.082382 | 8.108682 | 0.01868477 | 0.00196496 | 0.01899658 | 18.246172 | 5.070182 | 4.175082 | 58.714872 | 50.170782 | 58.008782 | 0.07766299 | 0.005177141 | 0.00304157 | 9.496476 | 6.992628 | 9.543829 | 8.169907 | 0.739631 | 0.318376 | -0.002136 | 0.072486
str_m1_o1_o17_pcu_sym.24.cif | 1 | 1 | 17 | 25178.6 | 36.6699 | 36.6698 | 34.4514 | 89.9997 | 90.0885 | 89.9999 | 1264 | 0 | 64 | 608 | 192 | 128 | 128 | 64 | 192 | 336 | 64 | 64 | 11.52125 | 6.18919 | 11.27965 | 46326 | 0.902522 | 11012.7 | 2377.21 | 2633.97 | 0 | 0 | 0 | 17073.9 | 0.36856 | 0.408367 | 0 | 0 | 0 | 60.619572 | 46.944082 | 56.917082 | 6.733798 | 3.737162 | 6.300362 | 11.865772 | 5.221082 | 11.944182 | 0.01359488 | 0.001266949 | 0.01239148 | 9.634172 | 5.304882 | 5.277082 | 58.002072 | 48.234882 | 56.516882 | 0.01929416 | 0.002672905 | 0.005794603 | 6.264578 | 4.16296 | 6.170963 | 3.076802 | 0.641426 | 0.938072 | 0.003122 | 0.016621
str_m1_o1_o17_pcu_sym.25.cif | 1 | 1 | 17 | 30326 | 37.0436 | 36.7927 | 34.2396 | 89.9674 | 90.0714 | 89.7853 | 3632 | 0 | 64 | 1504 | 1664 | 128 | 128 | 64 | 192 | 400 | 64 | 64 | 8.12556 | 1.56765 | 8.0274 | 46665.9 | 1.07912 | 0 | 0 | 0 | 4493.52 | 962.911 | 892.311 | 0 | 0 | 0 | 3236.75 | 0.06936 | 0.064274 | 50.899872 | 45.394282 | 49.200182 | 1.169086 | 0.6741047 | 1.004712 | 23.126572 | 4.218482 | 18.162382 | 0.03266834 | 0.0015828 | 0.0151718 | 4.775272 | 3.918082 | 4.175782 | 49.505572 | 47.151082 | 48.472282 | 0.001840005 | 0.0007023676 | 0.0009298951 | 1.054666 | 0.7642089 | 0.9999143 | 1.742889 | 0.918159 | 0.929045 | 0.000228 | 0.001138
str_m1_o1_o17_pcu_sym.26.cif | 1 | 1 | 17 | 17124 | 36.6563 | 36.6562 | 34.4442 | 90.0001 | 90.0001 | 89.9886 | 1520 | 0 | 64 | 672 | 512 | 128 | 128 | 64 | 192 | 272 | 64 | 64 | 13.05452 | 4.9919 | 12.97325 | 46282 | 0.614393 | 10583.5 | 2286.74 | 3721.96 | 0 | 0 | 0 | 18514.7 | 0.40004 | 0.651114 | 0 | 0 | 0 | 62.498572 | 58.280982 | 60.853782 | 10.02011 | 8.990937 | 9.980227 | 11.157172 | 4.899182 | 10.212582 | 0.01810325 | 0.001822004 | 0.01900257 | 14.581572 | 4.308382 | 4.076782 | 61.287672 | 56.543782 | 60.822982 | 0.05559449 | 0.005576968 | 0.005273301 | 9.745387 | 8.588723 | 9.812754 | 5.698993 | 0.648687 | 0.536855 | -0.000304 | 0.050018
str_m1_o1_o17_pcu_sym.27.cif | 1 | 1 | 17 | 28395.3 | 36.8172 | 36.8171 | 34.3274 | 90.0524 | 90.0530 | 90.3673 | 2096 | 0 | 64 | 672 | 512 | 128 | 128 | 64 | 192 | 720 | 64 | 128 | 10.15115 | 4.2268 | 10.15115 | 46529.9 | 1.01339 | 9950.28 | 2138.47 | 2110.21 | 0 | 0 | 0 | 9873.64 | 0.2122 | 0.209396 | 0 | 0 | 0 | 60.266772 | 55.446882 | 58.401582 | 4.068163 | 3.236352 | 3.893077 | 34.858072 | 6.024182 | 25.199482 | 0.1169067 | 0.004972654 | 0.04917715 | 35.451872 | 4.459682 | 7.736982 | 59.563272 | 54.896682 | 57.857882 | 0.1067536 | 0.001975679 | 0.004764873 | 3.900572 | 3.205016 | 3.788194 | 27.341334 | 0.615817 | 1.256564 | 0.002789 | 0.104778
str_m1_o1_o17_pcu_sym.28.cif | 1 | 1 | 17 | 15265.6 | 36.6672 | 36.6673 | 34.4627 | 89.9886 | 90.0253 | 89.9997 | 1200 | 0 | 64 | 544 | 320 | 128 | 128 | 64 | 64 | 208 | 64 | 128 | 12.14473 | 7.98148 | 12.12834 | 46334.7 | 0.547093 | 10305.4 | 2224.12 | 4065.35 | 0 | 0 | 0 | 22579.8 | 0.48732 | 0.890744 | 0 | 0 | 0 | 60.110072 | 30.218982 | 57.343782 | 12.81304 | 1.437841 | 12.36776 | 5.833872 | 3.323082 | 6.704082 | 0.006419663 | 0.0008712399 | 0.008712399 | 6.750072 | 3.017982 | 4.714682 | 58.712572 | 30.066382 | 56.150182 | 0.01808642 | 0.001441149 | 0.008384865 | 12.41267 | 1.486912 | 11.87076 | 1.455636 | 0.968254 | 0.70564 | 0.006944 | 0.016645
str_m1_o1_o17_pcu_sym.29.cif | 1 | 1 | 17 | 20064.4 | 36.5958 | 36.6116 | 34.4434 | 89.9904 | 90.0051 | 90.0021 | 1328 | 0 | 64 | 544 | 128 | 128 | 128 | 64 | 128 | 464 | 64 | 128 | 13.39568 | 8.43554 | 13.22343 | 46148.3 | 0.72197 | 10038.6 | 2175.3 | 3013 | 0 | 0 | 0 | 17259.5 | 0.374 | 0.518027 | 0 | 0 | 0 | 54.563772 | 38.640882 | 51.543982 | 7.561337 | 2.168134 | 6.988841 | 10.780472 | 5.152782 | 8.475182 | 0.01585395 | 0.001430394 | 0.01447838 | 3.346072 | 4.191082 | 4.789082 | 53.484772 | 38.141782 | 51.712582 | 0.004012081 | 0.001714479 | 0.004400829 | 7.261164 | 2.10105 | 7.091196 | 0.551987 | 0.815195 | 0.619984 | 0.002686 | 0.002298
str_m1_o1_o17_pcu_sym.3.cif | 1 | 1 | 17 | 25816.2 | 36.6914 | 36.6913 | 34.3883 | 90.0027 | 90.0024 | 89.9576 | 1072 | 0 | 64 | 544 | 128 | 128 | 128 | 64 | 128 | 208 | 192 | 128 | 12.7437 | 8.73531 | 12.74326 | 46295.4 | 0.925984 | 10264.9 | 2217.27 | 2394.5 | 0 | 0 | 0 | 19175.6 | 0.4142 | 0.447308 | 0 | 0 | 0 | 65.221172 | 57.617682 | 63.265182 | 7.118 | 5.845427 | 6.89543 | 8.768372 | 3.808782 | 10.445982 | 0.009149294 | 0.0009877519 | 0.009935622 | 14.863072 | 3.646882 | 3.617282 | 63.691572 | 59.117582 | 61.645182 | 0.04971684 | 0.00252942 | 0.005051092 | 6.847534 | 6.028381 | 6.73027 | 7.253287 | 0.419166 | 0.749753 | 0.002522 | 0.047187
str_m1_o1_o17_pcu_sym.30.cif | 1 | 1 | 17 | 18021.7 | 36.6352 | 36.6352 | 34.4495 | 90.0000 | 90.0000 | 90.0000 | 1712 | 0 | 64 | 736 | 640 | 128 | 128 | 64 | 128 | 272 | 192 | 128 | 13.35391 | 3.73675 | 13.35391 | 46236 | 0.647246 | 10902.3 | 2357.96 | 3643.06 | 0 | 0 | 0 | 16054.1 | 0.34722 | 0.536457 | 0 | 0 | 0 | 61.261772 | 52.736582 | 59.733482 | 8.244894 | 6.307152 | 8.040412 | 15.696772 | 4.923882 | 13.370182 | 0.0334985 | 0.00274114 | 0.0271617 | 14.814372 | 4.952882 | 5.388582 | 59.759372 | 53.598982 | 57.962182 | 0.06143705 | 0.004722085 | 0.00621473 | 7.930795 | 6.440058 | 7.69484 | 7.738898 | 0.732503 | 0.806841 | 0.001493 | 0.056715
str_m1_o1_o17_pcu_sym.31.cif | 1 | 1 | 17 | 39500.7 | 36.4912 | 36.4916 | 34.4736 | 89.9998 | 89.9998 | 90.0153 | 1136 | 0 | 64 | 544 | 64 | 128 | 128 | 192 | 128 | 272 | 192 | 128 | 12.58727 | 7.43391 | 12.58727 | 45905.8 | 1.42885 | 8674.61 | 1889.65 | 1322.5 | 0 | 0 | 0 | 15383 | 0.3351 | 0.234524 | 0 | 0 | 0 | 63.806772 | 60.058982 | 62.331282 | 3.845114 | 3.52876 | 3.839165 | 27.293372 | 8.592282 | 22.362382 | 0.05258388 | 0.003521457 | 0.03586012 | 18.560572 | 6.136982 | 3.345582 | 63.918972 | 59.447182 | 61.999082 | 0.02462488 | 0.002574638 | 0.00145567 | 3.867466 | 3.461174 | 3.809844 | 6.360821 | 0.743119 | 0.381699 | -0.001119 | 0.02205
str_m1_o1_o17_pcu_sym.32.cif | 1 | 1 | 17 | 18402.9 | 36.7028 | 36.7028 | 34.4403 | 90.0003 | 90.0003 | 90.0582 | 1456 | 0 | 64 | 672 | 384 | 128 | 128 | 192 | 128 | 208 | 128 | 128 | 12.96386 | 8.39299 | 12.96247 | 46394.4 | 0.658676 | 10121.6 | 2181.65 | 3312.18 | 0 | 0 | 0 | 19249 | 0.4149 | 0.6299 | 0 | 0 | 0 | 62.099272 | 53.119682 | 59.467082 | 9.655853 | 7.263274 | 9.288351 | 8.848072 | 3.941382 | 10.959682 | 0.01261758 | 0.001358482 | 0.01332399 | 10.405072 | 5.632082 | 3.919882 | 60.751372 | 53.644682 | 58.458682 | 0.02972358 | 0.003858088 | 0.003260356 | 9.326747 | 7.441072 | 8.949981 | 3.183731 | 0.517967 | 0.363922 | -0.000598 | 0.025865
str_m1_o1_o17_pcu_sym.33.cif | 1 | 1 | 17 | 33169.8 | 36.5215 | 36.5223 | 34.4081 | 90.0148 | 89.9831 | 89.8839 | 1712 | 0 | 64 | 736 | 448 | 192 | 128 | 192 | 128 | 272 | 128 | 128 | 8.10114 | 5.16748 | 8.07794 | 45895.1 | 1.20013 | 10378.4 | 2261.33 | 1884.24 | 0 | 0 | 0 | 10360.4 | 0.22574 | 0.188097 | 0 | 0 | 0 | 63.067572 | 57.380882 | 60.917382 | 3.581975 | 2.953572 | 3.459237 | 30.842072 | 7.497482 | 25.588882 | 0.09640396 | 0.005420593 | 0.05448028 | 5.924372 | 4.625382 | 10.676582 | 61.137172 | 58.008882 | 59.887482 | 0.007934929 | 0.002095279 | 0.007163142 | 3.395001 | 2.997371 | 3.34113 | 2.334902 | 0.69834 | 2.141784 | 0.005068 | 0.00584
str_m1_o1_o17_pcu_sym.34.cif | 1 | 1 | 17 | 26325.2 | 36.6458 | 36.6449 | 34.3454 | 90.0013 | 89.9804 | 90.0021 | 1328 | 0 | 64 | 544 | 256 | 128 | 128 | 192 | 128 | 208 | 128 | 128 | 14.2128 | 5.1361 | 14.19838 | 46121.8 | 0.947802 | 11208 | 2430.08 | 2563.91 | 0.132732 | 0.028779 | 0.030364 | 15558.7 | 0.33734 | 0.355918 | 0 | 0 | 0 | 62.055372 | 52.953582 | 59.404882 | 6.038985 | 4.057249 | 5.69843 | 13.834572 | 4.818882 | 13.175582 | 0.01908058 | 0.001591631 | 0.01586313 | 17.213272 | 4.821382 | 7.896982 | 61.345772 | 54.417382 | 58.996782 | 0.03956285 | 0.002898364 | 0.0187273 | 5.855766 | 4.41047 | 5.732446 | 6.749466 | 0.656498 | 3.263629 | 0.015829 | 0.036664
str_m1_o1_o17_pcu_sym.35.cif | 1 | 1 | 17 | 18148 | 36.6333 | 36.6333 | 34.5212 | 90.1463 | 90.1463 | 89.9270 | 1584 | 0 | 64 | 672 | 512 | 128 | 128 | 192 | 128 | 336 | 128 | 128 | 10.19841 | 6.8547 | 10.19837 | 46327.1 | 0.650498 | 11085.2 | 2392.82 | 3678.44 | 0 | 0 | 0 | 17194.8 | 0.37116 | 0.570579 | 0 | 0 | 0 | 58.727772 | 39.954682 | 54.357482 | 8.915748 | 2.556166 | 7.992556 | 5.826672 | 3.866982 | 9.881382 | 0.01038682 | 0.001063478 | 0.01066233 | 5.716072 | 3.800682 | 5.440082 | 57.502372 | 40.257182 | 54.930582 | 0.01605687 | 0.002722063 | 0.009857836 | 8.3818 | 2.725915 | 8.056271 | 1.913767 | 0.997588 | 1.222399 | 0.007136 | 0.013335
str_m1_o1_o17_pcu_sym.36.cif | 1 | 1 | 17 | 21991.3 | 36.6331 | 36.6428 | 34.3787 | 90.2309 | 89.7744 | 90.0752 | 2096 | 0 | 64 | 800 | 768 | 128 | 128 | 192 | 128 | 464 | 128 | 128 | 9.45536 | 6.51558 | 9.30735 | 46147.1 | 0.791331 | 10355.7 | 2244.06 | 2835.81 | 0 | 0 | 0 | 12852.9 | 0.27852 | 0.351964 | 0 | 0 | 0 | 57.840472 | 48.749882 | 55.015982 | 5.824844 | 3.964768 | 5.528641 | 26.291972 | 6.999682 | 21.472482 | 0.07986795 | 0.004365363 | 0.04614097 | 5.798872 | 6.007082 | 4.957282 | 56.862472 | 49.141982 | 54.364682 | 0.004792804 | 0.004519969 | 0.003942468 | 5.667409 | 3.992356 | 5.401272 | 0.844832 | 1.131024 | 0.729185 | -0.000578 | 0.000273
str_m1_o1_o17_pcu_sym.37.cif | 1 | 1 | 17 | 41356.6 | 36.7329 | 36.7122 | 34.3601 | 89.9998 | 89.9996 | 89.9535 | 1200 | 0 | 64 | 544 | 768 | 128 | 128 | 192 | 64 | 336 | 128 | 128 | 12.83016 | 5.51999 | 10.24339 | 46336.1 | 1.48209 | 10015.8 | 2161.54 | 1458.44 | 0 | 0 | 0 | 13809.1 | 0.29802 | 0.201081 | 0 | 0 | 0 | 61.629572 | 54.856882 | 59.241882 | 3.486735 | 2.676663 | 3.360707 | 31.918072 | 8.084882 | 26.819982 | 0.08701876 | 0.004574844 | 0.04660683 | 29.929472 | 7.443782 | 6.376582 | 60.900272 | 55.693582 | 58.664682 | 0.04968977 | 0.002700899 | 0.003996944 | 3.37012 | 2.771137 | 3.187465 | 14.729471 | 0.973679 | 1.252703 | 0.001296 | 0.046989
str_m1_o1_o17_pcu_sym.38.cif | 1 | 1 | 17 | 24552 | 36.6888 | 36.6873 | 34.3684 | 89.9940 | 89.9962 | 89.9941 | 1584 | 0 | 64 | 544 | 256 | 128 | 128 | 192 | 64 | 592 | 128 | 128 | 12.61453 | 6.45221 | 12.58061 | 46260.3 | 0.881338 | 9948.57 | 2150.56 | 2440.11 | 0 | 0 | 0 | 14798.7 | 0.3199 | 0.362971 | 0 | 0 | 0 | 61.583572 | 53.542482 | 60.681582 | 6.128841 | 4.793194 | 6.239113 | 16.525372 | 5.151782 | 14.375782 | 0.0265233 | 0.001910231 | 0.01929374 | 11.928772 | 4.203982 | 11.594082 | 60.361372 | 54.944382 | 59.670682 | 0.01247964 | 0.003347996 | 0.01321685 | 5.981097 | 5.094163 | 6.042469 | 2.084426 | 0.656565 | 2.185138 | 0.009869 | 0.009132
str_m1_o1_o17_pcu_sym.39.cif | 1 | 1 | 17 | 21738.8 | 36.7095 | 36.7791 | 34.3825 | 89.9995 | 89.9987 | 90.0005 | 2352 | 0 | 64 | 928 | 1024 | 128 | 128 | 192 | 64 | 336 | 128 | 128 | 9.67843 | 5.3318 | 9.67691 | 46421.3 | 0.777628 | 10058.4 | 2166.77 | 2786.39 | 0 | 0 | 0 | 11439.1 | 0.24642 | 0.316887 | 0 | 0 | 0 | 60.275972 | 52.578582 | 57.855382 | 5.980905 | 4.448921 | 5.722114 | 26.446272 | 5.362182 | 20.233582 | 0.07506854 | 0.004466668 | 0.04433087 | 12.568372 | 7.362082 | 3.384082 | 58.291772 | 52.234282 | 57.586382 | 0.02481738 | 0.004034261 | 0.007470514 | 5.674922 | 4.298351 | 5.685167 | 4.368793 | 0.937622 | 1.312722 | 0.003436 | 0.020783
str_m1_o1_o17_pcu_sym.4.cif | 1 | 1 | 17 | 16100.1 | 36.6620 | 36.6620 | 34.4641 | 90.0000 | 90.0000 | 90.0000 | 1456 | 0 | 64 | 672 | 512 | 128 | 128 | 192 | 64 | 208 | 128 | 128 | 12.38554 | 8.07805 | 11.38579 | 46323.3 | 0.577141 | 10177.2 | 2197 | 3806.69 | 0 | 0 | 0 | 20233.1 | 0.43678 | 0.756799 | 0 | 0 | 0 | 58.534772 | 37.496482 | 57.194482 | 11.06611 | 2.649965 | 10.80619 | 6.008072 | 4.033382 | 7.445582 | 0.00843473 | 0.001031049 | 0.01043472 | 10.026072 | 3.988082 | 5.584982 | 58.088772 | 35.130582 | 55.008482 | 0.02732902 | 0.002372656 | 0.008546531 | 10.78095 | 2.26834 | 10.3059 | 2.532401 | 1.044942 | 0.828456 | 0.006174 | 0.024956
str_m1_o1_o17_pcu_sym.40.cif | 1 | 1 | 17 | 21093.6 | 36.7042 | 36.7046 | 34.3587 | 90.0425 | 90.0327 | 89.8062 | 1904 | 0 | 64 | 736 | 640 | 128 | 128 | 192 | 64 | 464 | 128 | 128 | 9.92577 | 6.32361 | 9.69362 | 46288.2 | 0.756714 | 10951.6 | 2365.96 | 3126.63 | 0 | 0 | 0 | 14254.9 | 0.30796 | 0.40697 | 0 | 0 | 0 | 58.784272 | 50.856282 | 56.451682 | 6.791586 | 4.907365 | 6.608147 | 19.586872 | 5.720682 | 13.113582 | 0.0434492 | 0.003048318 | 0.03150245 | 4.015872 | 4.534282 | 8.734882 | 57.641972 | 50.702382 | 55.652482 | 0.009870292 | 0.003090985 | 0.016313 | 6.573055 | 4.887691 | 6.391991 | 1.500128 | 0.631769 | 2.549549 | 0.013222 | 0.006779
str_m1_o1_o17_pcu_sym.41.cif | 1 | 1 | 17 | 21738.8 | 36.6844 | 36.6291 | 34.3429 | 89.9636 | 89.8765 | 89.9661 | 2352 | 0 | 64 | 928 | 1024 | 128 | 128 | 192 | 64 | 336 | 128 | 128 | 9.3378 | 4.70746 | 9.3378 | 46147 | 0.78225 | 10835.7 | 2348.07 | 3001.69 | 0.467477 | 0.101302 | 0.1295 | 10126.5 | 0.21944 | 0.280524 | 0 | 0 | 0 | 57.819772 | 51.686682 | 56.369982 | 5.295186 | 3.735027 | 5.077479 | 32.539972 | 5.927882 | 23.480182 | 0.117472 | 0.005142878 | 0.05227979 | 29.390972 | 4.567982 | 15.959782 | 56.538772 | 51.101382 | 54.650382 | 0.08250225 | 0.00327065 | 0.01696506 | 4.966622 | 3.65626 | 4.639571 | 16.59473 | 0.89364 | 3.652944 | 0.013694 | 0.079232
str_m1_o1_o17_pcu_sym.42.cif | 1 | 1 | 17 | 15456.1 | 36.6615 | 36.6608 | 34.4504 | 90.0000 | 89.9998 | 90.0005 | 1072 | 0 | 64 | 544 | 192 | 128 | 128 | 192 | 64 | 208 | 64 | 128 | 15.12765 | 7.95806 | 15.12734 | 46302.7 | 0.554299 | 10629.2 | 2295.59 | 4141.43 | 0 | 0 | 0 | 23210.6 | 0.50128 | 0.90435 | 0 | 0 | 0 | 63.682872 | 56.692582 | 62.491282 | 13.51644 | 10.77916 | 13.43626 | 5.497072 | 4.045382 | 5.961082 | 0.006825784 | 0.0009187311 | 0.009057912 | 5.620572 | 4.591882 | 4.622082 | 62.156872 | 56.497982 | 61.064482 | 0.05168186 | 0.0052083 | 0.01554079 | 13.09926 | 10.78428 | 12.96086 | 3.941457 | 0.48247 | 1.197856 | 0.010332 | 0.046474
str_m1_o1_o17_pcu_sym.43.cif | 1 | 1 | 17 | 17505.9 | 36.6384 | 36.6391 | 34.4453 | 90.0001 | 90.0002 | 90.0026 | 1200 | 0 | 64 | 672 | 128 | 128 | 128 | 192 | 128 | 208 | 64 | 128 | 13.2589 | 7.50078 | 13.2589 | 46239.3 | 0.628675 | 10428.7 | 2255.37 | 3587.5 | 0 | 0 | 0 | 19006.2 | 0.41104 | 0.653819 | 0 | 0 | 0 | 58.163672 | 35.728182 | 54.510982 | 9.776173 | 2.285447 | 9.201629 | 7.899472 | 4.597382 | 8.067082 | 0.008968405 | 0.001039649 | 0.01042506 | 11.675672 | 3.017982 | 4.711482 | 57.371772 | 35.953982 | 55.448282 | 0.02727652 | 0.001753694 | 0.005238234 | 9.631159 | 2.388578 | 9.250733 | 2.82928 | 0.733466 | 0.565684 | 0.003485 | 0.025523
str_m1_o1_o17_pcu_sym.44.cif | 1 | 1 | 17 | 15202.4 | 36.6529 | 36.6531 | 34.4914 | 89.9958 | 89.9993 | 90.0008 | 1264 | 0 | 64 | 608 | 384 | 128 | 128 | 192 | 128 | 208 | 64 | 128 | 15.10487 | 7.01912 | 14.97058 | 46337.2 | 0.544797 | 11486.2 | 2478.83 | 4550.02 | 0 | 0 | 0 | 21579.2 | 0.4657 | 0.854814 | 0 | 0 | 0 | 61.925472 | 45.996982 | 60.539382 | 12.932 | 6.046756 | 12.70115 | 8.204872 | 3.256082 | 9.236882 | 0.009801084 | 0.001210335 | 0.01224149 | 7.689172 | 4.089582 | 5.367082 | 61.576372 | 46.458982 | 56.091582 | 0.03893464 | 0.004032258 | 0.01268879 | 12.81832 | 6.438681 | 11.50222 | 3.034383 | 0.625629 | 1.102056 | 0.008657 | 0.034902
str_m1_o1_o17_pcu_sym.45.cif | 1 | 1 | 17 | 18403.6 | 36.6459 | 36.6468 | 34.4408 | 89.9997 | 89.9997 | 89.9974 | 1392 | 0 | 64 | 736 | 256 | 128 | 128 | 192 | 128 | 208 | 64 | 128 | 14.71096 | 6.95208 | 14.70485 | 46252.4 | 0.660726 | 9885.82 | 2137.36 | 3234.86 | 0 | 0 | 0 | 17661 | 0.38184 | 0.577909 | 0 | 0 | 0 | 58.770972 | 47.420282 | 55.824082 | 8.622568 | 5.555831 | 8.215545 | 6.213472 | 3.699382 | 7.526782 | 0.008232085 | 0.0009943707 | 0.009786129 | 4.596072 | 4.416882 | 4.495682 | 57.328472 | 47.684382 | 55.246382 | 0.005911887 | 0.004020952 | 0.002173488 | 8.496397 | 5.577045 | 8.056435 | 0.695115 | 0.720262 | 0.269513 | -0.001847 | 0.001891
str_m1_o1_o17_pcu_sym.46.cif | 1 | 1 | 17 | 21283.2 | 36.6318 | 36.6259 | 34.4311 | 89.9177 | 89.9467 | 89.9468 | 1520 | 0 | 64 | 800 | 192 | 128 | 128 | 192 | 64 | 400 | 64 | 128 | 13.18241 | 6.61977 | 11.46588 | 46195.2 | 0.765054 | 9448.02 | 2045.24 | 2673.33 | 0 | 0 | 0 | 15738.7 | 0.3407 | 0.445328 | 0 | 0 | 0 | 61.710572 | 52.977182 | 59.949782 | 7.312984 | 5.312227 | 7.234204 | 17.387172 | 6.537182 | 13.225682 | 0.03540351 | 0.002945986 | 0.02941757 | 11.785472 | 5.648882 | 11.423982 | 60.224972 | 53.496882 | 59.414882 | 0.02617088 | 0.00344873 | 0.01349891 | 6.932858 | 5.454415 | 6.961063 | 3.77113 | 0.63165 | 1.937263 | 0.01005 | 0.022722
str_m1_o1_o17_pcu_sym.47.cif | 1 | 1 | 17 | 19106.5 | 36.6410 | 36.6410 | 34.4641 | 90.0000 | 90.0000 | 90.0078 | 1264 | 0 | 64 | 736 | 64 | 128 | 128 | 192 | 192 | 208 | 64 | 128 | 13.38564 | 6.86785 | 13.38564 | 46270.2 | 0.685699 | 10177 | 2199.47 | 3207.63 | 0 | 0 | 0 | 16972.8 | 0.36682 | 0.534958 | 0 | 0 | 0 | 60.215772 | 48.997882 | 58.635282 | 8.628692 | 5.494617 | 8.582833 | 9.920072 | 4.852182 | 11.780182 | 0.01755947 | 0.001748096 | 0.0175804 | 19.992572 | 4.590182 | 4.508782 | 59.105272 | 50.077082 | 58.298282 | 0.09123597 | 0.003841625 | 0.00421846 | 8.384351 | 5.974815 | 8.429644 | 10.870815 | 0.642327 | 0.499931 | 0.000377 | 0.087394
str_m1_o1_o17_pcu_sym.48.cif | 1 | 1 | 17 | 20707.1 | 36.6182 | 36.6182 | 34.5185 | 90.0006 | 90.0008 | 89.9666 | 1328 | 0 | 64 | 800 | 64 | 128 | 128 | 192 | 256 | 208 | 64 | 128 | 12.28576 | 8.02185 | 12.28576 | 46285.6 | 0.742895 | 10071.9 | 2176.04 | 2929.14 | 60.777 | 13.1309 | 17.6753 | 14555 | 0.31446 | 0.42329 | 7.40569 | 0.00016 | 0.000215 | 55.485172 | 44.727082 | 53.271982 | 6.534174 | 3.527061 | 6.255579 | 8.238372 | 3.401782 | 8.084282 | 0.01120872 | 0.001120389 | 0.01104935 | 17.034672 | 5.659682 | 4.529682 | 55.487272 | 44.857082 | 53.796682 | 0.03958063 | 0.003365995 | 0.004061409 | 6.52483 | 3.669896 | 6.292349 | 6.060089 | 0.916274 | 0.644806 | 0.000695 | 0.036215
str_m1_o1_o17_pcu_sym.49.cif | 1 | 1 | 17 | 21379.3 | 36.6801 | 36.6654 | 34.3355 | 90.0000 | 90.0002 | 90.0349 | 1712 | 0 | 64 | 928 | 448 | 128 | 64 | 192 | 256 | 208 | 64 | 128 | 12.2561 | 6.83547 | 11.85423 | 46177.5 | 0.768807 | 10744 | 2326.67 | 3026.34 | 0 | 0 | 0 | 14183 | 0.30714 | 0.399502 | 0 | 0 | 0 | 59.677172 | 50.907782 | 56.504982 | 6.413124 | 4.591497 | 6.009888 | 16.132672 | 4.534882 | 10.977382 | 0.02753598 | 0.002100162 | 0.02102033 | 11.283772 | 5.820982 | 5.567682 | 57.236272 | 50.599382 | 56.434682 | 0.02138517 | 0.00355484 | 0.005290164 | 5.935442 | 4.572114 | 5.915002 | 3.599359 | 0.776727 | 0.893469 | 0.001735 | 0.01783
str_m1_o1_o17_pcu_sym.5.cif | 1 | 1 | 17 | 21738.8 | 36.7068 | 36.7067 | 34.3732 | 90.0280 | 89.9720 | 89.7371 | 2352 | 0 | 64 | 928 | 1024 | 128 | 64 | 192 | 256 | 336 | 64 | 128 | 8.72772 | 5.72169 | 8.72772 | 46313.5 | 0.779439 | 10353.9 | 2235.61 | 2868.23 | 0 | 0 | 0 | 10771.6 | 0.23258 | 0.298394 | 0 | 0 | 0 | 58.029272 | 50.104882 | 54.812782 | 5.161817 | 3.071342 | 4.747199 | 42.330672 | 9.379282 | 33.491482 | 0.278663 | 0.009972952 | 0.1031796 | 25.084572 | 8.323882 | 7.879882 | 57.362272 | 49.723582 | 55.418582 | 0.05529284 | 0.004181464 | 0.004314866 | 4.978909 | 3.062957 | 4.777715 | 11.094308 | 1.363807 | 0.90222 | 0.000133 | 0.051111
str_m1_o1_o17_pcu_sym.50.cif | 1 | 1 | 17 | 18021.7 | 36.6674 | 36.6673 | 34.2859 | 90.0003 | 90.0002 | 90.0004 | 1712 | 0 | 64 | 736 | 640 | 128 | 64 | 192 | 256 | 272 | 64 | 128 | 14.53121 | 6.86597 | 14.29503 | 46097.2 | 0.649195 | 11193.5 | 2428.23 | 3740.37 | 0 | 0 | 0 | 16784 | 0.3641 | 0.560849 | 0 | 0 | 0 | 57.577572 | 40.191282 | 53.731082 | 8.276539 | 3.12708 | 7.648834 | 8.358072 | 4.214582 | 8.976782 | 0.01071486 | 0.001120871 | 0.01164152 | 4.698472 | 4.520382 | 7.458782 | 55.075872 | 39.947782 | 52.399082 | 0.005354656 | 0.002890959 | 0.008034758 | 7.817231 | 3.061276 | 7.343419 | 0.684296 | 0.94342 | 1.09305 | 0.005144 | 0.002464
str_m1_o1_o17_pcu_sym.51.cif | 1 | 1 | 17 | 15328.6 | 36.6558 | 36.6563 | 34.4885 | 90.0001 | 90.0001 | 90.0001 | 1136 | 0 | 64 | 544 | 256 | 128 | 64 | 192 | 256 | 272 | 64 | 128 | 15.11241 | 7.95967 | 15.10205 | 46341 | 0.549274 | 10907.7 | 2353.79 | 4285.27 | 0 | 0 | 0 | 22823.9 | 0.49252 | 0.896674 | 0 | 0 | 0 | 62.289272 | 43.123482 | 60.360782 | 13.44755 | 4.560971 | 13.10598 | 6.764172 | 4.277482 | 7.191182 | 0.007326175 | 0.0009655154 | 0.009498584 | 17.390672 | 3.611882 | 8.195482 | 60.824272 | 46.431282 | 59.034482 | 0.09561212 | 0.00311183 | 0.02056939 | 12.86343 | 5.719661 | 12.71374 | 7.425434 | 0.543514 | 1.616269 | 0.017458 | 0.0925
str_m1_o1_o17_pcu_sym.52.cif | 1 | 1 | 17 | 17121.3 | 36.6516 | 36.6511 | 34.4794 | 90.0050 | 90.0004 | 90.0222 | 1264 | 0 | 64 | 608 | 256 | 128 | 64 | 192 | 256 | 336 | 64 | 128 | 13.97171 | 6.78317 | 13.91796 | 46316.9 | 0.613829 | 11588.7 | 2502.05 | 4076.13 | 0 | 0 | 0 | 19866.3 | 0.42892 | 0.698761 | 0 | 0 | 0 | 60.721772 | 49.284782 | 59.167982 | 10.34509 | 6.24994 | 10.02669 | 9.003072 | 3.017982 | 11.187082 | 0.01164047 | 0.001325834 | 0.01322329 | 8.564572 | 3.017982 | 7.785282 | 59.563972 | 49.089682 | 56.109582 | 0.03009701 | 0.003428478 | 0.01324666 | 10.00012 | 6.171582 | 9.381904 | 3.006657 | 0.554971 | 1.410525 | 0.009818 | 0.026669
str_m1_o1_o17_pcu_sym.53.cif | 1 | 1 | 17 | 22944.2 | 36.6480 | 36.6141 | 34.4653 | 89.9716 | 89.9814 | 89.9699 | 1456 | 0 | 64 | 544 | 64 | 128 | 64 | 192 | 192 | 592 | 64 | 128 | 13.48217 | 6.97685 | 13.48217 | 46246.7 | 0.823837 | 9299.2 | 2010.78 | 2440.75 | 0 | 0 | 0 | 16714.5 | 0.36142 | 0.438703 | 0 | 0 | 0 | 59.819272 | 51.911282 | 57.083482 | 6.90653 | 5.321611 | 6.600025 | 12.903272 | 5.081882 | 14.257682 | 0.01960844 | 0.001752077 | 0.01742488 | 27.335172 | 6.811682 | 3.945982 | 58.086372 | 52.186682 | 56.659282 | 0.1030718 | 0.004624262 | 0.003905126 | 6.552772 | 5.355183 | 6.458896 | 15.713768 | 0.862648 | 0.604007 | -0.000719 | 0.098448
str_m1_o1_o17_pcu_sym.54.cif | 1 | 1 | 17 | 24552 | 36.5647 | 36.5628 | 34.4137 | 89.9948 | 90.0055 | 89.9635 | 1584 | 0 | 64 | 544 | 256 | 128 | 64 | 192 | 192 | 592 | 64 | 128 | 10.86392 | 6.38599 | 10.75505 | 46007.9 | 0.886172 | 10223.7 | 2222.16 | 2507.59 | 0 | 0 | 0 | 14432.7 | 0.3137 | 0.353994 | 0 | 0 | 0 | 60.450472 | 51.655882 | 57.787382 | 5.944391 | 4.227965 | 5.566565 | 25.390072 | 5.387482 | 21.452282 | 0.06210085 | 0.003710492 | 0.03645732 | 18.448772 | 4.921782 | 4.786982 | 59.179472 | 54.228682 | 58.217682 | 0.04180108 | 0.003050668 | 0.003624959 | 5.623509 | 4.742889 | 5.562972 | 7.425839 | 0.642566 | 0.650971 | 0.000574 | 0.03875
str_m1_o1_o17_pcu_sym.55.cif | 1 | 1 | 17 | 25455.8 | 36.7502 | 36.7774 | 34.2046 | 89.9470 | 89.9525 | 90.2318 | 2992 | 0 | 64 | 1120 | 1408 | 128 | 64 | 192 | 192 | 400 | 64 | 128 | 8.0993 | 2.85069 | 8.0993 | 46229.7 | 0.914367 | 3719.29 | 804.523 | 879.869 | 3747.06 | 810.531 | 886.44 | 3070.58 | 0.06642 | 0.07264 | 3182.45 | 0.06884 | 0.075287 | 58.366072 | 53.036582 | 57.180782 | 2.715939 | 2.097479 | 2.599769 | 45.427072 | 15.497082 | 37.744682 | 0.4259579 | 0.01669953 | 0.1519064 | 2.477572 | 5.315282 | 7.147382 | 58.285272 | 53.762582 | 56.085582 | 0.0002592729 | 0.002659512 | 0.003610179 | 2.635022 | 2.137014 | 2.527165 | 0.098297 | 1.243255 | 1.427121 | 0.000951 | -0.0024
str_m1_o1_o17_pcu_sym.56.cif | 1 | 1 | 17 | 26607.2 | 36.8515 | 36.7650 | 34.2801 | 90.0739 | 89.9276 | 90.1605 | 2992 | 0 | 64 | 1120 | 1344 | 128 | 64 | 192 | 192 | 400 | 64 | 128 | 8.08562 | 4.27688 | 8.0846 | 46444 | 0.951314 | 8660.22 | 1864.66 | 1960.09 | 0 | 0 | 0 | 6410.2 | 0.13802 | 0.145084 | 0 | 0 | 0 | 61.344472 | 59.254182 | 60.862982 | 3.250327 | 3.017258 | 3.341757 | 53.445072 | 16.922982 | 44.141282 | 0.6568523 | 0.01675486 | 0.1627379 | 50.253172 | 7.356282 | 41.926682 | 59.460172 | 58.909882 | 59.740882 | 0.2310728 | 0.004510057 | 0.09742476 | 2.960841 | 2.921717 | 3.097248 | 77.964905 | 1.542089 | 31.423809 | 0.092915 | 0.226563
str_m1_o1_o17_pcu_sym.57.cif | 1 | 1 | 17 | 17895.5 | 36.5170 | 36.5803 | 34.3757 | 89.9738 | 90.0207 | 89.9860 | 1840 | 0 | 64 | 800 | 768 | 128 | 64 | 192 | 192 | 208 | 64 | 128 | 14.82742 | 6.28314 | 12.17225 | 45919.1 | 0.647148 | 9677.96 | 2107.61 | 3256.76 | 0.751873 | 0.163738 | 0.253015 | 16504.3 | 0.35942 | 0.55539 | 0 | 0 | 0 | 59.019872 | 48.388182 | 56.651482 | 8.207069 | 5.31471 | 7.87018 | 13.271572 | 5.291082 | 13.261282 | 0.02680562 | 0.002486659 | 0.02508452 | 10.189372 | 5.199982 | 7.667682 | 57.662872 | 48.978082 | 55.373482 | 0.02619094 | 0.005381241 | 0.01610461 | 7.988008 | 5.492766 | 7.513565 | 3.275504 | 0.978716 | 2.141261 | 0.010723 | 0.02081
str_m1_o1_o17_pcu_sym.59.cif | 1 | 1 | 17 | 18148 | 36.5755 | 36.5805 | 34.4506 | 89.9846 | 89.9967 | 89.9044 | 1584 | 0 | 64 | 672 | 512 | 128 | 64 | 192 | 192 | 336 | 64 | 128 | 11.78798 | 7.13378 | 11.77882 | 46093.1 | 0.653799 | 10000.8 | 2169.7 | 3318.6 | 0 | 0 | 0 | 18392.1 | 0.39902 | 0.61031 | 0 | 0 | 0 | 59.592372 | 48.790482 | 56.608082 | 9.213533 | 6.509048 | 8.660216 | 8.970372 | 4.960282 | 11.148482 | 0.01529645 | 0.001493277 | 0.01460216 | 5.689072 | 5.152982 | 4.591782 | 57.512372 | 49.560582 | 56.105682 | 0.01346705 | 0.004110646 | 0.002981045 | 8.704039 | 6.751074 | 8.682577 | 1.545671 | 0.608279 | 0.342993 | -0.00113 | 0.009356
str_m1_o1_o17_pcu_sym.6.cif | 1 | 1 | 17 | 16097.3 | 36.6514 | 36.6514 | 34.5060 | 90.0002 | 90.0001 | 89.9989 | 1200 | 0 | 64 | 608 | 256 | 128 | 64 | 192 | 192 | 272 | 64 | 128 | 15.11582 | 6.14783 | 15.08 | 46352.8 | 0.576673 | 11625.5 | 2508.05 | 4349.17 | 0 | 0 | 0 | 21015.4 | 0.45338 | 0.786199 | 0 | 0 | 0 | 63.332272 | 48.401682 | 59.862882 | 12.43927 | 6.62239 | 11.72669 | 8.243272 | 4.018082 | 7.285482 | 0.00984016 | 0.001198959 | 0.01195231 | 15.623172 | 3.754482 | 7.749082 | 61.151172 | 48.691282 | 58.385582 | 0.05979264 | 0.004398253 | 0.01383462 | 11.76604 | 6.689501 | 11.20523 | 5.076718 | 0.656829 | 1.233423 | 0.009436 | 0.055394
str_m1_o1_o17_pcu_sym.60.cif | 1 | 1 | 17 | 21986 | 36.5957 | 36.6050 | 34.4561 | 89.9913 | 89.9733 | 90.0017 | 1584 | 0 | 64 | 608 | 256 | 128 | 64 | 192 | 128 | 528 | 64 | 128 | 13.42659 | 6.43518 | 13.41553 | 46156.9 | 0.79097 | 10066.2 | 2180.86 | 2757.2 | 0 | 0 | 0 | 14045.5 | 0.3043 | 0.384718 | 0 | 0 | 0 | 52.516872 | 42.134482 | 49.560682 | 5.550441 | 2.693246 | 5.030265 | 13.709372 | 4.849482 | 13.704882 | 0.02336032 | 0.001910307 | 0.01966251 | 8.000972 | 5.498282 | 5.775782 | 51.533072 | 42.176082 | 50.202582 | 0.01019285 | 0.00256072 | 0.004966797 | 5.340198 | 2.716438 | 5.206049 | 1.906794 | 0.941733 | 0.953089 | 0.002406 | 0.007632
str_m1_o1_o17_pcu_sym.61.cif | 1 | 1 | 17 | 24618.6 | 36.7626 | 36.7334 | 34.4191 | 89.9673 | 90.1146 | 89.9726 | 2480 | 0 | 64 | 928 | 960 | 128 | 64 | 192 | 64 | 464 | 64 | 128 | 9.60931 | 3.37758 | 9.58533 | 46480 | 0.87953 | 9321.49 | 2005.48 | 2280.18 | 0 | 0 | 0 | 9572.09 | 0.20594 | 0.234148 | 0 | 0 | 0 | 58.925972 | 53.041282 | 56.712882 | 4.278351 | 3.347737 | 4.085931 | 32.851272 | 8.568682 | 23.710382 | 0.1050507 | 0.00556896 | 0.05294371 | 5.023972 | 5.354182 | 4.695482 | 57.871072 | 54.096082 | 56.095582 | 0.01064236 | 0.002148782 | 0.002360004 | 4.141438 | 3.508884 | 4.010395 | 2.567156 | 0.611771 | 0.587883 | 0.000211 | 0.008494
str_m1_o1_o17_pcu_sym.62.cif | 1 | 1 | 17 | 29452.7 | 36.5290 | 36.5293 | 34.4719 | 90.0000 | 90.0000 | 89.9920 | 1072 | 0 | 64 | 544 | 64 | 192 | 64 | 192 | 64 | 208 | 64 | 128 | 12.97529 | 6.8618 | 12.97168 | 45998.6 | 1.06324 | 10161.1 | 2209.01 | 2077.62 | 0 | 0 | 0 | 16519.9 | 0.35914 | 0.337779 | 0 | 0 | 0 | 63.343172 | 57.993282 | 62.715982 | 5.621101 | 4.981282 | 5.663542 | 16.127972 | 5.789382 | 16.796882 | 0.02458518 | 0.00204056 | 0.02102354 | 9.329672 | 4.352482 | 8.020382 | 62.274472 | 57.405082 | 60.250882 | 0.01748906 | 0.002492131 | 0.008467814 | 5.429105 | 4.839757 | 5.290992 | 3.218131 | 0.514414 | 1.598821 | 0.005976 | 0.014997
str_m1_o1_o17_pcu_sym.63.cif | 1 | 1 | 17 | 46534.1 | 36.8764 | 36.8775 | 34.2899 | 89.5110 | 89.5088 | 89.9805 | 1072 | 0 | 64 | 544 | 64 | 192 | 64 | 256 | 64 | 208 | 64 | 128 | 12.42927 | 6.731 | 12.42831 | 46627.7 | 1.65721 | 9557.37 | 2049.72 | 1236.85 | 0 | 0 | 0 | 14200 | 0.30454 | 0.183767 | 0 | 0 | 0 | 62.364272 | 55.997682 | 60.184382 | 3.211608 | 2.559882 | 3.046918 | 38.150572 | 11.789982 | 31.785782 | 0.1405765 | 0.005812941 | 0.06427759 | 28.338472 | 7.811382 | 9.386782 | 60.202472 | 55.126282 | 59.282882 | 0.07076101 | 0.004523564 | 0.007024956 | 2.943353 | 2.467399 | 2.895472 | 24.016909 | 1.8315 | 2.42376 | 0.002501 | 0.066237
str_m1_o1_o17_pcu_sym.64.cif | 1 | 1 | 17 | 17958.7 | 36.5208 | 36.5480 | 34.4192 | 90.0184 | 90.0061 | 89.9491 | 1776 | 0 | 64 | 736 | 704 | 192 | 64 | 256 | 64 | 208 | 64 | 128 | 13.41669 | 7.20713 | 13.41669 | 45941.4 | 0.64912 | 9157.39 | 1993.28 | 3070.74 | 0.077913 | 0.016959 | 0.026126 | 17625 | 0.38364 | 0.591016 | 0 | 0 | 0 | 60.353572 | 51.525882 | 57.728982 | 9.012184 | 6.737453 | 8.577815 | 12.053472 | 4.357182 | 10.597182 | 0.02219537 | 0.002088124 | 0.02100375 | 3.212072 | 4.542582 | 5.511582 | 60.068372 | 53.760582 | 58.522282 | 0.00754509 | 0.003686236 | 0.00737804 | 8.82678 | 7.188677 | 8.730894 | 0.85394 | 0.512271 | 0.844205 | 0.003692 | 0.003859
str_m1_o1_o17_pcu_sym.65.cif | 1 | 1 | 17 | 19880.6 | 36.5864 | 36.6499 | 34.4598 | 89.9155 | 89.9374 | 89.9058 | 2032 | 0 | 64 | 736 | 832 | 192 | 64 | 256 | 192 | 208 | 64 | 128 | 11.28622 | 7.25684 | 11.28226 | 46206.6 | 0.714463 | 10237.4 | 2215.56 | 3101.02 | 0 | 0 | 0 | 14304.6 | 0.30958 | 0.433304 | 0 | 0 | 0 | 57.701572 | 39.863182 | 54.740782 | 6.861151 | 2.416039 | 6.335739 | 9.961172 | 4.659482 | 9.388682 | 0.01505488 | 0.001358108 | 0.01300263 | 4.950972 | 4.580182 | 3.994882 | 55.033272 | 40.796582 | 52.229882 | 0.005678903 | 0.002132732 | 0.005341891 | 6.295469 | 2.679084 | 5.854547 | 0.90116 | 0.795272 | 0.911522 | 0.003209 | 0.003546
str_m1_o1_o17_pcu_sym.66.cif | 1 | 1 | 17 | 19235.2 | 36.5959 | 36.6153 | 34.5227 | 90.0526 | 90.0351 | 89.9231 | 1584 | 0 | 64 | 608 | 448 | 192 | 64 | 256 | 64 | 400 | 64 | 128 | 11.0109 | 7.41073 | 10.68384 | 46259.3 | 0.690476 | 10490.7 | 2267.81 | 3284.41 | 0 | 0 | 0 | 17402.8 | 0.3762 | 0.544842 | 0 | 0 | 0 | 58.924672 | 43.727982 | 57.284582 | 8.410581 | 3.752709 | 8.148431 | 9.248072 | 4.345882 | 10.073282 | 0.01192605 | 0.001278905 | 0.0125967 | 3.476672 | 3.986182 | 3.841182 | 58.358972 | 44.266782 | 56.060482 | 0.002973715 | 0.003046498 | 0.003446806 | 8.144636 | 3.979782 | 7.948683 | 0.364748 | 0.764728 | 0.433199 | 0.0004 | -7.3e-05
str_m1_o1_o17_pcu_sym.67.cif | 1 | 1 | 17 | 38476.7 | 36.4953 | 36.4953 | 34.4389 | 90.0000 | 90.0000 | 89.9730 | 1072 | 0 | 64 | 544 | 64 | 192 | 64 | 192 | 64 | 208 | 64 | 128 | 12.26701 | 7.28811 | 12.26631 | 45869.4 | 1.39292 | 9323.4 | 2032.6 | 1459.24 | 0 | 0 | 0 | 15495.6 | 0.33782 | 0.242527 | 0 | 0 | 0 | 63.113372 | 59.734482 | 62.331282 | 4.065635 | 3.756733 | 4.077722 | 27.146772 | 9.374882 | 22.891982 | 0.05275141 | 0.003217532 | 0.0342519 | 22.538872 | 6.526682 | 9.079882 | 61.583172 | 59.473182 | 60.691382 | 0.05117383 | 0.003635967 | 0.005964649 | 3.907809 | 3.785639 | 3.873144 | 13.082178 | 0.959503 | 1.538462 | 0.002329 | 0.047538
str_m1_o1_o17_pcu_sym.68.cif | 1 | 1 | 17 | 18400.5 | 36.6043 | 36.6013 | 34.4924 | 89.9857 | 89.9783 | 89.9987 | 1328 | 0 | 64 | 544 | 256 | 192 | 64 | 192 | 64 | 464 | 64 | 128 | 11.40079 | 6.58898 | 10.98366 | 46211.7 | 0.661192 | 10267.8 | 2221.91 | 3360.46 | 14.8287 | 3.20885 | 4.85314 | 19851.6 | 0.42958 | 0.649706 | 0.924234 | 2e-05 | 3e-05 | 59.626372 | 44.995782 | 57.727082 | 9.72373 | 5.407326 | 9.621662 | 8.549972 | 3.914082 | 8.318982 | 0.009722562 | 0.001179316 | 0.01173881 | 10.754072 | 5.378782 | 7.716882 | 58.478972 | 43.352182 | 56.664782 | 0.02538518 | 0.002902095 | 0.01338007 | 9.467384 | 4.841227 | 9.325975 | 2.678649 | 0.598855 | 1.433275 | 0.010478 | 0.022483
str_m1_o1_o17_pcu_sym.69.cif | 1 | 1 | 17 | 16163.3 | 36.6489 | 36.6498 | 34.4601 | 90.0023 | 90.0015 | 90.0336 | 1392 | 0 | 64 | 608 | 448 | 192 | 64 | 192 | 64 | 208 | 64 | 128 | 13.67263 | 6.78487 | 13.67263 | 46285.9 | 0.579875 | 11263.6 | 2433.48 | 4196.55 | 0 | 0 | 0 | 19872.4 | 0.42934 | 0.7404 | 0 | 0 | 0 | 61.405072 | 52.744082 | 59.474882 | 11.02326 | 8.148812 | 10.53555 | 7.296572 | 3.646182 | 9.273882 | 0.01323987 | 0.001472472 | 0.01426689 | 14.165872 | 5.245282 | 6.955582 | 60.637772 | 51.068382 | 58.443482 | 0.04573942 | 0.006607562 | 0.009032809 | 10.63507 | 7.498524 | 10.35173 | 4.29651 | 0.8803 | 0.871717 | 0.002425 | 0.039132
str_m1_o1_o17_pcu_sym.7.cif | 1 | 1 | 17 | 17314.7 | 36.6600 | 36.6613 | 34.4672 | 90.0258 | 90.0261 | 89.9657 | 1392 | 0 | 64 | 608 | 384 | 192 | 64 | 192 | 64 | 208 | 64 | 128 | 12.29673 | 8.40775 | 12.12138 | 46324 | 0.620671 | 10673 | 2303.98 | 3712.09 | 0 | 0 | 0 | 19799.8 | 0.42742 | 0.688642 | 0 | 0 | 0 | 60.539972 | 45.186782 | 57.713682 | 10.17809 | 5.058927 | 9.597204 | 7.658472 | 3.394582 | 6.810282 | 0.006797692 | 0.0008316633 | 0.008449468 | 4.654372 | 3.834882 | 4.385582 | 58.310672 | 46.141782 | 56.945482 | 0.009188724 | 0.002645151 | 0.004966878 | 9.511629 | 5.671129 | 9.53458 | 0.965086 | 0.465958 | 0.520412 | 0.002322 | 0.006544
str_m1_o1_o17_pcu_sym.70.cif | 1 | 1 | 17 | 17826.9 | 36.6528 | 36.6525 | 34.5147 | 89.9999 | 90.0002 | 89.9993 | 1392 | 0 | 64 | 672 | 320 | 192 | 64 | 192 | 64 | 272 | 64 | 128 | 10.97943 | 7.16837 | 10.97943 | 46367.6 | 0.638432 | 11945 | 2576.15 | 4035.12 | 0 | 0 | 0 | 17799.6 | 0.38388 | 0.601286 | 0 | 0 | 0 | 58.981572 | 36.617582 | 55.704082 | 9.710337 | 2.336705 | 9.13336 | 11.484372 | 5.092982 | 10.680182 | 0.01927985 | 0.001738945 | 0.01711459 | 3.017672 | 5.131282 | 4.954182 | 58.153672 | 38.246882 | 55.405982 | 0.003332043 | 0.002524275 | 0.007208208 | 9.491123 | 2.703487 | 9.010989 | 0.350718 | 0.932777 | 0.799135 | 0.004684 | 0.000808
str_m1_o1_o17_pcu_sym.71.cif | 1 | 1 | 17 | 16226.3 | 36.6416 | 36.6422 | 34.5148 | 90.0000 | 90.0000 | 90.0104 | 1328 | 0 | 64 | 608 | 384 | 192 | 64 | 192 | 64 | 272 | 64 | 128 | 11.81369 | 7.99123 | 11.78966 | 46340.6 | 0.581448 | 10392.4 | 2242.62 | 3856.96 | 0 | 0 | 0 | 20943.2 | 0.45194 | 0.777266 | 0 | 0 | 0 | 59.905972 | 40.358382 | 57.183982 | 11.43055 | 3.382484 | 10.87169 | 6.758772 | 3.467882 | 8.210882 | 0.008701922 | 0.001053845 | 0.01068019 | 13.387972 | 4.285982 | 4.703182 | 59.125372 | 40.922482 | 57.087082 | 0.05222386 | 0.002847229 | 0.005127478 | 11.17882 | 4.014168 | 10.81928 | 4.667007 | 0.708586 | 0.473447 | 0.00228 | 0.049377
str_m1_o1_o17_pcu_sym.72.cif | 1 | 1 | 17 | 21923.1 | 36.7425 | 36.7475 | 34.3392 | 89.9890 | 89.9927 | 90.0592 | 1456 | 0 | 64 | 800 | 64 | 192 | 64 | 192 | 192 | 336 | 64 | 128 | 13.14729 | 5.71093 | 13.14729 | 46364.6 | 0.785178 | 9673.35 | 2086.37 | 2657.19 | 0 | 0 | 0 | 15305 | 0.3301 | 0.420414 | 0 | 0 | 0 | 59.892772 | 50.876182 | 57.843182 | 6.822105 | 4.724377 | 6.570672 | 19.864272 | 7.878482 | 17.609382 | 0.04705995 | 0.003407365 | 0.03464382 | 18.341472 | 5.290882 | 4.968182 | 57.949872 | 52.234582 | 56.713782 | 0.04937714 | 0.00541438 | 0.01013999 | 6.409062 | 4.959823 | 6.306859 | 7.696566 | 1.090556 | 1.606164 | 0.004726 | 0.043963
str_m1_o1_o17_pcu_sym.73.cif | 1 | 1 | 17 | 33620.6 | 36.7328 | 36.7328 | 34.4501 | 90.0000 | 90.0000 | 89.8833 | 1200 | 0 | 64 | 672 | 64 | 192 | 64 | 128 | 128 | 208 | 64 | 128 | 13.2833 | 7.86228 | 13.2833 | 46483.4 | 1.20104 | 8798.23 | 1892.77 | 1575.94 | 0 | 0 | 0 | 16379.8 | 0.35238 | 0.293395 | 0 | 0 | 0 | 62.197572 | 56.640482 | 61.667482 | 4.652136 | 3.971122 | 4.694387 | 28.641572 | 6.725382 | 23.472482 | 0.07374645 | 0.004470473 | 0.04640012 | 33.476272 | 6.487782 | 3.955182 | 60.347072 | 57.290182 | 60.184382 | 0.1551697 | 0.003587086 | 0.002492519 | 4.404353 | 3.984795 | 4.476062 | 35.195764 | 0.899293 | 0.556299 | -0.001095 | 0.151583
str_m1_o1_o17_pcu_sym.74.cif | 1 | 1 | 17 | 20324.5 | 36.6476 | 36.6474 | 34.4413 | 89.9997 | 90.0003 | 90.0005 | 1712 | 0 | 64 | 736 | 512 | 192 | 64 | 128 | 128 | 272 | 128 | 128 | 12.31091 | 4.27222 | 12.25169 | 46256 | 0.729631 | 10886.7 | 2353.57 | 3225.7 | 0 | 0 | 0 | 14626.2 | 0.3162 | 0.43337 | 0 | 0 | 0 | 65.256972 | 62.749982 | 64.694382 | 7.349278 | 6.84869 | 7.516613 | 17.725472 | 7.615082 | 15.528782 | 0.03952865 | 0.002971783 | 0.02952102 | 15.663772 | 5.798682 | 5.176982 | 65.227472 | 61.323482 | 62.965282 | 0.04228886 | 0.002209156 | 0.008024798 | 7.351974 | 6.538109 | 7.16982 | 5.74629 | 0.337551 | 1.118128 | 0.005816 | 0.04008
str_m1_o1_o17_pcu_sym.75.cif | 1 | 1 | 17 | 22142.4 | 36.5612 | 36.5662 | 34.4258 | 90.0022 | 89.9999 | 89.9495 | 1456 | 0 | 64 | 672 | 192 | 192 | 64 | 128 | 128 | 464 | 128 | 128 | 13.03666 | 7.73043 | 12.8951 | 46024 | 0.798895 | 9221.73 | 2003.68 | 2508.06 | 7.14894 | 1.55331 | 1.94432 | 16284.2 | 0.35382 | 0.442887 | 0 | 0 | 0 | 63.082572 | 57.482882 | 61.284282 | 7.154658 | 6.099998 | 6.988989 | 8.937872 | 3.360682 | 9.762682 | 0.01305188 | 0.00125551 | 0.01295253 | 16.057472 | 4.991182 | 4.695082 | 61.813872 | 57.387282 | 60.218782 | 0.04317057 | 0.002479406 | 0.002118108 | 6.863375 | 6.064912 | 6.741464 | 6.283701 | 0.408403 | 0.313877 | -0.000361 | 0.040691
str_m1_o1_o17_pcu_sym.76.cif | 1 | 1 | 17 | 23271.7 | 36.6607 | 36.5556 | 34.4109 | 89.9861 | 89.9693 | 89.8154 | 1840 | 0 | 64 | 672 | 512 | 192 | 64 | 128 | 128 | 528 | 128 | 64 | 12.08505 | 5.15155 | 12.08505 | 46115.7 | 0.837987 | 9945.82 | 2156.71 | 2573.68 | 0.868806 | 0.188397 | 0.224821 | 12761.1 | 0.27672 | 0.33022 | 0 | 0 | 0 | 60.984572 | 53.834582 | 59.485982 | 5.776153 | 4.405694 | 5.724214 | 23.446672 | 4.092482 | 19.117782 | 0.06125895 | 0.003897438 | 0.04056429 | 11.191772 | 5.778082 | 5.468482 | 59.962072 | 53.795482 | 58.198682 | 0.01044616 | 0.003609534 | 0.00712883 | 5.559525 | 4.482552 | 5.419754 | 1.877088 | 0.804436 | 1.314027 | 0.003519 | 0.006837
str_m1_o1_o17_pcu_sym.77.cif | 1 | 1 | 17 | 18713.7 | 36.5766 | 36.5766 | 34.4536 | 90.0000 | 90.0000 | 90.0000 | 1072 | 0 | 64 | 544 | 128 | 192 | 128 | 128 | 128 | 208 | 128 | 64 | 13.58651 | 8.87728 | 13.55847 | 46093.7 | 0.674168 | 10509.4 | 2280.01 | 3381.95 | 0 | 0 | 0 | 19783.4 | 0.4292 | 0.636636 | 0 | 0 | 0 | 59.254272 | 48.336682 | 57.116982 | 9.201489 | 5.916997 | 8.909526 | 9.784372 | 4.404782 | 10.262182 | 0.01638906 | 0.001603104 | 0.01597226 | 17.164572 | 5.103382 | 6.589082 | 57.925572 | 48.552182 | 55.587782 | 0.05819266 | 0.004392504 | 0.009757557 | 8.796673 | 6.116973 | 8.573355 | 6.608688 | 0.717366 | 1.136988 | 0.005365 | 0.0538
str_m1_o1_o17_pcu_sym.78.cif | 1 | 1 | 17 | 15905.3 | 36.6630 | 36.6630 | 34.5122 | 90.0000 | 90.0000 | 90.0000 | 1136 | 0 | 64 | 608 | 192 | 192 | 128 | 128 | 64 | 208 | 128 | 64 | 12.504 | 8.01181 | 12.504 | 46390.5 | 0.569332 | 10119.7 | 2181.42 | 3831.55 | 0 | 0 | 0 | 21994.6 | 0.47412 | 0.832765 | 0 | 0 | 0 | 59.719372 | 32.752382 | 56.831782 | 12.10082 | 2.018403 | 11.66786 | 5.593972 | 4.438682 | 7.694182 | 0.008670066 | 0.001087688 | 0.01083915 | 13.369872 | 3.385082 | 6.067682 | 57.729972 | 36.002382 | 55.411482 | 0.03823254 | 0.002389141 | 0.01636561 | 11.57136 | 2.679522 | 11.18794 | 3.300761 | 0.890738 | 1.461328 | 0.013976 | 0.035843
str_m1_o1_o17_pcu_sym.79.cif | 1 | 1 | 17 | 16100.1 | 36.6410 | 36.6410 | 34.4596 | 90.0001 | 90.0000 | 90.0778 | 1456 | 0 | 64 | 672 | 512 | 192 | 128 | 128 | 64 | 208 | 128 | 64 | 11.56749 | 7.10579 | 11.56749 | 46264.1 | 0.577879 | 10811.3 | 2336.85 | 4043.85 | 0 | 0 | 0 | 19549.4 | 0.42256 | 0.731226 | 0 | 0 | 0 | 60.777272 | 52.793482 | 58.838582 | 10.85047 | 8.074745 | 10.45169 | 10.353272 | 3.500682 | 8.439682 | 0.01463345 | 0.001552785 | 0.01552164 | 5.352972 | 4.164682 | 6.651082 | 59.997372 | 53.463582 | 57.960182 | 0.04126061 | 0.003360228 | 0.01145335 | 10.62771 | 8.347656 | 10.28883 | 3.878479 | 0.402133 | 1.112069 | 0.008093 | 0.0379
str_m1_o1_o17_pcu_sym.8.cif | 1 | 1 | 17 | 23122.6 | 36.5685 | 36.5682 | 34.4247 | 90.0030 | 90.0027 | 89.8398 | 1072 | 0 | 64 | 544 | 512 | 192 | 256 | 128 | 64 | 208 | 128 | 64 | 12.35525 | 9.31641 | 10.94881 | 46034.1 | 0.834081 | 9776.28 | 2123.71 | 2546.16 | 20.6804 | 4.49241 | 5.38605 | 16676.3 | 0.36226 | 0.434322 | 2.76204 | 6e-05 | 7.2e-05 | 64.618372 | 59.342482 | 64.417382 | 6.801886 | 5.796424 | 7.000471 | 18.420872 | 4.330182 | 15.596782 | 0.03375485 | 0.002590539 | 0.02558536 | 24.040272 | 3.815882 | 4.842482 | 63.096072 | 58.594482 | 62.912282 | 0.05943968 | 0.002214284 | 0.004644806 | 6.696423 | 5.720425 | 6.766229 | 8.867458 | 0.386697 | 0.685783 | 0.002431 | 0.057225
str_m1_o1_o17_pcu_sym.80.cif | 1 | 1 | 17 | 16226.5 | 36.6699 | 36.6695 | 34.4687 | 90.0003 | 90.0002 | 90.0243 | 1328 | 0 | 64 | 544 | 384 | 192 | 256 | 128 | 128 | 208 | 128 | 64 | 12.02069 | 7.95903 | 12.01922 | 46348.9 | 0.581353 | 10774.4 | 2324.63 | 3998.65 | 0 | 0 | 0 | 20843.1 | 0.4497 | 0.773541 | 0 | 0 | 0 | 58.784972 | 33.000682 | 54.710782 | 11.26603 | 1.79682 | 10.37995 | 6.980772 | 3.017982 | 6.854982 | 0.006957754 | 0.0008936 | 0.008837396 | 10.169072 | 3.249982 | 5.778782 | 56.853272 | 33.022982 | 54.308882 | 0.03399378 | 0.001818014 | 0.007346008 | 10.77717 | 1.833347 | 10.19502 | 3.151084 | 0.990645 | 0.719828 | 0.005528 | 0.032176
str_m1_o1_o17_pcu_sym.81.cif | 1 | 1 | 17 | 19106.5 | 36.6275 | 36.6268 | 34.5100 | 90.0001 | 90.0002 | 89.9984 | 1264 | 0 | 64 | 736 | 64 | 192 | 256 | 128 | 192 | 208 | 128 | 64 | 12.75294 | 8.03044 | 12.74186 | 46296.8 | 0.685305 | 10076.4 | 2176.48 | 3175.93 | 85.573 | 18.4836 | 26.9713 | 16744.6 | 0.36168 | 0.527765 | 9.25937 | 0.0002 | 0.000292 | 56.499972 | 37.917182 | 53.870582 | 7.95322 | 1.994468 | 7.388213 | 5.325172 | 4.197982 | 5.953882 | 0.004883155 | 0.0006280585 | 0.006421898 | 8.829772 | 3.513882 | 5.133882 | 55.134572 | 37.649182 | 52.723082 | 0.0146233 | 0.001481171 | 0.007065658 | 7.587795 | 1.990448 | 7.109706 | 1.925286 | 0.743395 | 0.992811 | 0.005584 | 0.013142
str_m1_o1_o17_pcu_sym.82.cif | 1 | 1 | 17 | 19937.9 | 36.4987 | 36.6192 | 34.4569 | 89.9117 | 89.8601 | 89.9825 | 1456 | 0 | 64 | 672 | 256 | 192 | 256 | 128 | 192 | 464 | 128 | 64 | 11.17514 | 7.07498 | 10.93112 | 46053.3 | 0.7189 | 10062.5 | 2184.96 | 3039.31 | 0 | 0 | 0 | 17174.2 | 0.37292 | 0.518737 | 0 | 0 | 0 | 57.909172 | 45.383882 | 54.054582 | 7.894141 | 4.639541 | 7.374498 | 10.849672 | 4.515982 | 10.721682 | 0.02165223 | 0.001840715 | 0.01854759 | 14.164772 | 5.123382 | 5.643582 | 56.505672 | 45.249782 | 54.465582 | 0.03004328 | 0.004002428 | 0.005386726 | 7.599822 | 4.553303 | 7.426243 | 3.949203 | 0.878137 | 0.724638 | 0.001384 | 0.026041
str_m1_o1_o17_pcu_sym.83.cif | 1 | 1 | 17 | 22762.7 | 36.7634 | 36.7668 | 34.1947 | 89.8006 | 89.8933 | 90.3581 | 2416 | 0 | 64 | 928 | 1024 | 192 | 256 | 128 | 192 | 400 | 128 | 64 | 10.09641 | 4.28129 | 10.09641 | 46218.8 | 0.817823 | 9133.79 | 1976.21 | 2416.43 | 0.372032 | 0.080494 | 0.098424 | 10810.6 | 0.2339 | 0.286003 | 0 | 0 | 0 | 59.149372 | 53.237582 | 57.115382 | 5.045592 | 3.838574 | 4.722854 | 34.276272 | 7.506882 | 27.879482 | 0.1664038 | 0.007740734 | 0.0828197 | 27.388572 | 5.525582 | 4.558482 | 58.458872 | 53.326582 | 56.444782 | 0.06072654 | 0.003207001 | 0.008017502 | 4.897336 | 3.922118 | 4.530882 | 12.387512 | 0.816853 | 1.767754 | 0.004811 | 0.05752
str_m1_o1_o17_pcu_sym.84.cif | 1 | 1 | 17 | 18402.9 | 36.5854 | 36.4960 | 34.5261 | 90.0331 | 89.9570 | 89.9573 | 1456 | 0 | 64 | 672 | 384 | 192 | 256 | 128 | 192 | 208 | 128 | 64 | 13.02646 | 8.69187 | 13.02441 | 46099.9 | 0.662882 | 10205.3 | 2213.73 | 3339.55 | 0.475264 | 0.103094 | 0.155524 | 18847.5 | 0.40884 | 0.616761 | 0 | 0 | 0 | 65.097472 | 57.815882 | 63.275382 | 9.694956 | 8.145428 | 9.533829 | 9.423372 | 4.103382 | 13.375982 | 0.01720924 | 0.001793196 | 0.01757332 | 2.477572 | 4.944282 | 4.555682 | 63.570672 | 57.093182 | 61.355082 | 8.694282e-05 | 0.004618837 | 0.003298393 | 9.413734 | 7.867863 | 9.069609 | 0.009227 | 0.586464 | 0.363312 | -0.00132 | -0.004532
str_m1_o1_o17_pcu_sym.85.cif | 1 | 1 | 17 | 21865 | 36.7468 | 36.6647 | 34.3017 | 90.0011 | 89.9891 | 90.6911 | 2224 | 0 | 64 | 864 | 896 | 192 | 256 | 128 | 192 | 400 | 128 | 64 | 8.92569 | 6.28516 | 8.92569 | 46211.7 | 0.78569 | 9663.63 | 2091.17 | 2661.57 | 0 | 0 | 0 | 12145.4 | 0.26282 | 0.334508 | 0 | 0 | 0 | 61.704472 | 52.361182 | 57.437882 | 6.222932 | 4.289801 | 5.605621 | 24.855072 | 8.101782 | 21.419582 | 0.07970272 | 0.004948548 | 0.0485662 | 25.979072 | 6.552682 | 6.610282 | 58.424772 | 52.025182 | 56.266782 | 0.08102447 | 0.004390579 | 0.01003887 | 5.611795 | 4.377663 | 5.39727 | 14.423806 | 1.001947 | 1.858131 | 0.005648 | 0.076634
str_m1_o1_o17_pcu_sym.86.cif | 1 | 1 | 17 | 20064.4 | 36.6727 | 36.6732 | 34.4207 | 90.0009 | 90.0009 | 90.0231 | 1328 | 0 | 64 | 544 | 128 | 192 | 256 | 128 | 128 | 464 | 128 | 64 | 12.26325 | 6.67532 | 11.70493 | 46292.6 | 0.71972 | 11271.4 | 2434.81 | 3383 | 0 | 0 | 0 | 17358.8 | 0.37498 | 0.521008 | 0 | 0 | 0 | 57.215172 | 40.950382 | 54.826882 | 8.07438 | 2.831931 | 7.765271 | 9.096272 | 4.749182 | 8.775782 | 0.01156775 | 0.001121389 | 0.01128367 | 10.527872 | 5.275682 | 4.708382 | 56.849372 | 41.147182 | 54.369982 | 0.0337563 | 0.002207891 | 0.007166923 | 7.978793 | 2.792613 | 7.623054 | 4.226522 | 0.789828 | 0.939224 | 0.004959 | 0.031548
str_m1_o1_o17_pcu_sym.87.cif | 1 | 1 | 17 | 17184.5 | 36.6543 | 36.6543 | 34.4802 | 90.0000 | 90.0000 | 90.0012 | 1200 | 0 | 64 | 544 | 192 | 192 | 256 | 128 | 64 | 336 | 128 | 64 | 15.05342 | 6.20136 | 15.01132 | 46325.4 | 0.615983 | 11810 | 2549.36 | 4138.68 | 0 | 0 | 0 | 19959.8 | 0.43086 | 0.699468 | 0 | 0 | 0 | 61.433972 | 50.433182 | 58.423182 | 10.72781 | 6.31291 | 9.954715 | 7.582772 | 4.271682 | 7.105982 | 0.009491111 | 0.001117286 | 0.01130088 | 4.876472 | 3.017982 | 6.738982 | 59.103072 | 49.996482 | 57.259582 | 0.0060927 | 0.003084175 | 0.01152783 | 10.32936 | 6.162216 | 9.706782 | 0.589253 | 0.499997 | 1.186418 | 0.008444 | 0.003009
str_m1_o1_o17_pcu_sym.88.cif | 1 | 1 | 17 | 20967.3 | 36.7376 | 36.7375 | 34.2966 | 89.9999 | 89.9999 | 90.0002 | 2032 | 0 | 64 | 800 | 768 | 192 | 256 | 128 | 64 | 400 | 128 | 64 | 12.20077 | 6.05437 | 12.20077 | 46288.3 | 0.752184 | 9998.2 | 2159.98 | 2871.61 | 0 | 0 | 0 | 14689.1 | 0.31734 | 0.421891 | 0 | 0 | 0 | 59.003272 | 50.029782 | 56.349382 | 6.756263 | 4.965723 | 6.418165 | 23.081372 | 6.393382 | 20.046182 | 0.06083282 | 0.003887005 | 0.03912759 | 4.235072 | 6.253582 | 4.126582 | 58.314772 | 52.295982 | 55.827682 | 0.005761352 | 0.00477887 | 0.004292398 | 6.60623 | 5.31944 | 6.29866 | 0.871237 | 0.89748 | 0.680796 | -0.000486 | 0.000982
str_m1_o1_o17_pcu_sym.89.cif | 1 | 1 | 17 | 34828.4 | 36.6690 | 36.6690 | 34.2502 | 90.0000 | 90.0000 | 90.0000 | 1072 | 0 | 64 | 544 | 768 | 192 | 128 | 128 | 64 | 208 | 128 | 64 | 10.68852 | 8.33103 | 10.67004 | 46053.4 | 1.2558 | 8841.08 | 1919.75 | 1528.7 | 0 | 0 | 0 | 16178.5 | 0.3513 | 0.279741 | 0 | 0 | 0 | 64.418172 | 59.565682 | 63.110982 | 4.565507 | 3.999159 | 4.490746 | 25.296272 | 8.436882 | 21.470182 | 0.05210403 | 0.003586154 | 0.03667122 | 27.118372 | 4.681982 | 8.491782 | 62.759872 | 59.070582 | 61.753282 | 0.1004783 | 0.002667363 | 0.007646059 | 4.275982 | 3.917518 | 4.326294 | 23.474812 | 0.6802 | 1.765579 | 0.004979 | 0.097811
str_m1_o1_o17_pcu_sym.9.cif | 1 | 1 | 17 | 19690.9 | 36.7929 | 36.6153 | 34.3813 | 90.1397 | 89.7536 | 89.8243 | 2224 | 0 | 64 | 928 | 1024 | 192 | 128 | 128 | 64 | 208 | 128 | 64 | 13.1518 | 4.82668 | 12.87638 | 46317.1 | 0.705958 | 9836.56 | 2123.74 | 3008.31 | 0.531752 | 0.114807 | 0.162626 | 13953.5 | 0.30126 | 0.42674 | 0 | 0 | 0 | 59.485472 | 51.170482 | 55.980782 | 6.675165 | 4.873668 | 6.189905 | 20.860372 | 6.199182 | 16.570382 | 0.04682874 | 0.003128349 | 0.03241091 | 14.104872 | 5.896582 | 7.445782 | 58.344372 | 50.700382 | 56.786782 | 0.02982596 | 0.005718378 | 0.01209188 | 6.471954 | 4.737737 | 6.312749 | 4.603885 | 1.205778 | 1.913554 | 0.006374 | 0.024108
str_m1_o1_o17_pcu_sym.90.cif | 1 | 1 | 17 | 17124 | 36.6703 | 36.6705 | 34.3706 | 90.0005 | 90.0004 | 90.0222 | 1520 | 0 | 64 | 672 | 512 | 192 | 128 | 128 | 64 | 272 | 128 | 64 | 11.27525 | 7.97687 | 11.25949 | 46218.8 | 0.615234 | 11577.5 | 2504.93 | 4071.51 | 0 | 0 | 0 | 18149.2 | 0.39268 | 0.638261 | 0 | 0 | 0 | 57.343472 | 28.570082 | 55.318782 | 9.824819 | 0.7984349 | 9.349872 | 3.548672 | 3.017982 | 5.699382 | 0.00336954 | 0.0004846998 | 0.004922915 | 5.679172 | 3.286582 | 5.325282 | 55.653972 | 29.652782 | 53.166582 | 0.01361831 | 0.0007825274 | 0.0062427 | 9.310114 | 0.8917835 | 8.822431 | 1.461281 | 0.876608 | 0.706887 | 0.00546 | 0.012836
str_m1_o1_o17_pcu_sym.91.cif | 1 | 1 | 17 | 27803.9 | 36.7682 | 36.7657 | 34.3580 | 89.8934 | 90.1974 | 90.3295 | 1648 | 0 | 64 | 736 | 192 | 64 | 128 | 128 | 64 | 592 | 128 | 64 | 10.44609 | 6.6424 | 10.44382 | 46444.3 | 0.99408 | 9941.63 | 2140.55 | 2153.3 | 0 | 0 | 0 | 12887.4 | 0.27748 | 0.279132 | 0 | 0 | 0 | 61.957372 | 52.745182 | 58.780882 | 5.177252 | 3.551243 | 4.707009 | 24.756172 | 4.677082 | 19.358282 | 0.05418664 | 0.003129057 | 0.03095609 | 11.492772 | 3.387382 | 4.352282 | 59.439272 | 54.318882 | 57.864982 | 0.01396567 | 0.001514176 | 0.001647251 | 4.734138 | 3.827305 | 4.533346 | 2.947041 | 0.395229 | 0.363 | 0.000133 | 0.012451
str_m1_o1_o17_pcu_sym.92.cif | 1 | 1 | 17 | 26706.2 | 36.5260 | 36.5264 | 34.5140 | 89.9973 | 89.9992 | 89.9953 | 1072 | 0 | 64 | 544 | 192 | 128 | 128 | 128 | 64 | 208 | 128 | 64 | 12.90584 | 8.18923 | 12.90043 | 46047.3 | 0.963068 | 10163.6 | 2207.2 | 2291.84 | 4.75656 | 1.03297 | 1.07259 | 17830.4 | 0.38722 | 0.402069 | 0 | 0 | 0 | 63.674972 | 56.401682 | 61.508482 | 6.361141 | 5.132479 | 6.16473 | 14.881572 | 6.093482 | 13.406282 | 0.02079292 | 0.001797335 | 0.01846762 | 5.048972 | 3.017982 | 4.047782 | 62.713872 | 55.423382 | 61.469382 | 0.003916694 | 0.001535224 | 0.001677513 | 6.148505 | 4.895758 | 6.152399 | 0.636379 | 0.313269 | 0.272387 | 0.000142 | 0.002381
str_m1_o1_o17_pcu_sym.93.cif | 1 | 1 | 17 | 16100.1 | 36.5185 | 36.5930 | 34.4729 | 90.0000 | 90.1010 | 90.0000 | 1456 | 0 | 64 | 672 | 512 | 128 | 128 | 128 | 64 | 208 | 128 | 64 | 13.0915 | 7.29028 | 13.0915 | 46066.8 | 0.580354 | 9981.19 | 2166.68 | 3733.37 | 0.220101 | 0.047779 | 0.082326 | 20282.3 | 0.44028 | 0.75864 | 0 | 0 | 0 | 61.014772 | 47.284682 | 58.467482 | 11.33078 | 7.31593 | 10.92645 | 8.092472 | 4.227282 | 7.706582 | 0.01303097 | 0.001440985 | 0.01449059 | 11.708772 | 4.569782 | 7.474482 | 60.094672 | 49.154482 | 55.720382 | 0.03808051 | 0.005571394 | 0.01019869 | 11.09489 | 7.941963 | 10.24712 | 3.428823 | 0.700812 | 0.994279 | 0.004627 | 0.032509
str_m1_o1_o17_pcu_sym.94.cif | 1 | 1 | 17 | 16163.3 | 36.6487 | 36.6486 | 34.4569 | 90.0026 | 89.9995 | 90.0404 | 1392 | 0 | 64 | 608 | 448 | 128 | 128 | 128 | 64 | 208 | 128 | 64 | 13.36393 | 6.78571 | 13.36393 | 46279.9 | 0.579951 | 11227.9 | 2426.09 | 4183.27 | 0 | 0 | 0 | 19851.3 | 0.42894 | 0.739614 | 0 | 0 | 0 | 61.978072 | 53.477982 | 59.372882 | 11.16142 | 8.252343 | 10.69993 | 7.991072 | 3.703082 | 11.248882 | 0.0130852 | 0.001453911 | 0.01418027 | 5.149372 | 4.970282 | 4.694582 | 62.011972 | 54.126282 | 58.832082 | 0.006316779 | 0.003340902 | 0.005048474 | 11.10318 | 8.595466 | 10.69684 | 0.568347 | 0.388293 | 0.471487 | 0.001708 | 0.002976
str_m1_o1_o17_pcu_sym.95.cif | 1 | 1 | 17 | 21859.6 | 36.5503 | 36.5504 | 34.5540 | 89.8552 | 89.8555 | 89.7895 | 1712 | 0 | 64 | 736 | 384 | 128 | 128 | 128 | 64 | 528 | 128 | 64 | 12.14883 | 7.85314 | 12.14463 | 46161.1 | 0.786349 | 9835.88 | 2130.77 | 2709.7 | 0 | 0 | 0 | 15311.6 | 0.3317 | 0.421823 | 0 | 0 | 0 | 60.724672 | 49.568382 | 57.503782 | 7.080907 | 4.376622 | 6.519451 | 9.041272 | 3.017982 | 7.765782 | 0.01152354 | 0.001010997 | 0.01062234 | 15.417672 | 4.233482 | 3.982882 | 58.807972 | 50.567082 | 57.141182 | 0.03463467 | 0.002314772 | 0.004167505 | 6.601447 | 4.747347 | 6.512548 | 5.24128 | 0.487105 | 0.639279 | 0.001853 | 0.03232
str_m1_o1_o17_pcu_sym.96.cif | 1 | 1 | 17 | 30419.4 | 36.6725 | 36.6726 | 34.2962 | 90.0000 | 90.0000 | 89.9399 | 1072 | 0 | 64 | 544 | 128 | 128 | 128 | 128 | 64 | 208 | 128 | 64 | 11.35845 | 6.68373 | 11.35845 | 46124.1 | 1.09515 | 11004.9 | 2385.93 | 2178.64 | 0 | 0 | 0 | 17303 | 0.37514 | 0.342547 | 0 | 0 | 0 | 60.174572 | 51.849482 | 57.584882 | 5.397812 | 3.985296 | 5.171315 | 11.222372 | 4.391382 | 12.185282 | 0.01246902 | 0.001137432 | 0.01137103 | 29.588672 | 4.759382 | 6.392282 | 58.790172 | 51.980282 | 57.298082 | 0.1301669 | 0.003073696 | 0.004983662 | 5.211848 | 4.006476 | 5.061697 | 24.950221 | 0.766415 | 0.983599 | 0.00191 | 0.127093
str_m1_o1_o17_pcu_sym.97.cif | 1 | 1 | 17 | 27994.2 | 36.7293 | 36.6630 | 34.3752 | 89.9989 | 89.9988 | 90.0382 | 1840 | 0 | 64 | 800 | 640 | 128 | 128 | 128 | 64 | 208 | 128 | 64 | 11.02217 | 7.31232 | 11.02046 | 46289.9 | 1.00423 | 9112.27 | 1968.53 | 1960.23 | 0 | 0 | 0 | 13880.5 | 0.29986 | 0.298596 | 0 | 0 | 0 | 63.201572 | 57.845282 | 61.164782 | 5.031628 | 4.327814 | 4.908792 | 29.006272 | 5.920182 | 22.778782 | 0.08140615 | 0.004933165 | 0.04966029 | 25.106572 | 6.288082 | 9.181782 | 62.137972 | 58.341182 | 59.971882 | 0.06798551 | 0.004029406 | 0.006251295 | 4.837881 | 4.352605 | 4.730094 | 14.038694 | 0.92482 | 1.320279 | 0.002222 | 0.063956
str_m1_o1_o17_pcu_sym.98.cif | 1 | 1 | 17 | 31001.6 | 36.6654 | 36.5644 | 34.4371 | 89.9637 | 89.9532 | 89.9597 | 1456 | 0 | 64 | 544 | 640 | 128 | 128 | 64 | 192 | 592 | 128 | 64 | 13.20484 | 6.07206 | 12.84462 | 46168 | 1.11504 | 9311.36 | 2016.84 | 1808.76 | 0 | 0 | 0 | 13530.9 | 0.29308 | 0.262842 | 0 | 0 | 0 | 59.969772 | 51.013982 | 58.201882 | 4.487352 | 3.094008 | 4.293672 | 20.004972 | 5.966282 | 17.339182 | 0.02981782 | 0.002203112 | 0.02193435 | 21.489572 | 5.687682 | 4.722282 | 58.773972 | 50.681382 | 57.484382 | 0.03327893 | 0.002216015 | 0.002361168 | 4.312568 | 3.047375 | 4.21325 | 7.709015 | 0.726461 | 0.559855 | 0.000145 | 0.031063
str_m1_o1_o17_pcu_sym.99.cif | 1 | 1 | 17 | 27163.9 | 36.7586 | 36.7588 | 34.3973 | 89.9999 | 89.9998 | 89.9904 | 1264 | 0 | 64 | 736 | 640 | 128 | 128 | 64 | 192 | 208 | 128 | 64 | 13.10836 | 5.05636 | 13.10836 | 46477.7 | 0.970508 | 10668.4 | 2295.39 | 2365.14 | 0 | 0 | 0 | 14133.9 | 0.3041 | 0.313341 | 0 | 0 | 0 | 59.478272 | 51.823782 | 57.800982 | 5.361656 | 3.881806 | 5.331977 | 21.020772 | 5.059282 | 18.518782 | 0.04205582 | 0.002812556 | 0.02824705 | 24.402172 | 6.309282 | 5.782982 | 58.887072 | 53.276582 | 58.026982 | 0.04874116 | 0.004947743 | 0.00773453 | 5.367598 | 4.173142 | 5.258295 | 9.071547 | 1.18443 | 1.469449 | 0.002787 | 0.043793
str_m1_o1_o1_pcu_sym.1.cif | 1 | 1 | 1 | 11734.8 | 26.2815 | 26.2561 | 26.3035 | 89.9272 | 89.9841 | 90.1268 | 1384 | 0 | 32 | 480 | 672 | 128 | 128 | 64 | 192 | 200 | 128 | 64 | 8.55434 | 1.98542 | 8.07145 | 18150.7 | 1.07359 | 0 | 0 | 0 | 2268.61 | 1249.88 | 1164.21 | 0 | 0 | 0 | 1874.24 | 0.10326 | 0.096182 | 61.851672 | 57.045282 | 60.516382 | 2.039089 | 1.525701 | 1.965896 | 42.772172 | 11.176982 | 35.195482 | 0.3622644 | 0.0224631 | 0.16757 | 2.849972 | 3.017982 | 3.422482 | 61.311072 | 57.745782 | 59.514882 | 0.0005879947 | 0.0001704332 | 0.0005027781 | 2.026673 | 1.611114 | 1.875601 | 0.289838 | 0.10568 | 0.267794 | 0.000332 | 0.000418
str_m1_o1_o1_pcu_sym.10.cif | 1 | 1 | 1 | 7505.8 | 25.8583 | 25.8829 | 25.8800 | 89.9905 | 89.9933 | 89.9910 | 712 | 0 | 32 | 288 | 288 | 128 | 128 | 64 | 192 | 104 | 128 | 64 | 13.8305 | 6.38478 | 13.80521 | 17321.2 | 0.719568 | 3507.91 | 2025.21 | 2814.49 | 0.116869 | 0.067472 | 0.093767 | 5892.66 | 0.3402 | 0.472784 | 0 | 0 | 0 | 61.640572 | 49.573882 | 58.353182 | 7.749287 | 5.130059 | 7.297037 | 9.106572 | 3.017982 | 9.178682 | 0.0241813 | 0.002251592 | 0.02299555 | 21.442272 | 4.140782 | 3.731782 | 58.812572 | 51.552682 | 56.603982 | 0.1632071 | 0.00409017 | 0.005515734 | 7.266354 | 5.501186 | 6.942484 | 22.438201 | 0.742764 | 0.793696 | 0.001426 | 0.159117
str_m1_o1_o1_pcu_sym.11.cif | 1 | 1 | 1 | 13733.3 | 25.8671 | 25.8671 | 25.8671 | 90.0000 | 90.0000 | 90.0000 | 424 | 0 | 32 | 192 | 288 | 96 | 128 | 64 | 192 | 104 | 128 | 64 | 13.06657 | 4.43346 | 13.04763 | 17307.9 | 1.31759 | 3718.33 | 2148.35 | 1630.52 | 1.43665 | 0.830057 | 0.629982 | 5069.47 | 0.2929 | 0.2223 | 0 | 0 | 0 | 67.796472 | 65.408982 | 64.790682 | 4.656929 | 4.181224 | 4.359382 | 6.420972 | 4.755982 | 8.049782 | 0.01333256 | 0.001274275 | 0.01278644 | 23.113272 | 3.350282 | 6.670282 | 65.569072 | 61.645782 | 64.567282 | 0.1049129 | 0.001813111 | 0.02112384 | 4.394705 | 3.821674 | 4.423431 | 23.848692 | 0.473954 | 4.770667 | 0.019311 | 0.1031
str_m1_o1_o1_pcu_sym.12.cif | 1 | 1 | 1 | 10384.1 | 25.9111 | 25.9074 | 25.9241 | 90.0989 | 90.0159 | 89.9768 | 712 | 0 | 32 | 288 | 96 | 96 | 128 | 64 | 192 | 296 | 128 | 64 | 11.08106 | 4.00231 | 10.06961 | 17402.5 | 0.990846 | 3797.92 | 2182.39 | 2202.55 | 0 | 0 | 0 | 3823.34 | 0.2197 | 0.22173 | 0 | 0 | 0 | 54.221072 | 38.514782 | 50.650382 | 3.905076 | 1.216957 | 3.51704 | 4.765072 | 3.392082 | 4.766782 | 0.008349303 | 0.0007896688 | 0.008214482 | 4.399472 | 3.568382 | 4.558682 | 54.872472 | 37.130782 | 51.883382 | 0.002869772 | 0.001704529 | 0.004092796 | 3.963213 | 1.241369 | 3.690556 | 0.723378 | 1.371731 | 1.107883 | 0.002388 | 0.001165
str_m1_o1_o1_pcu_sym.13.cif | 1 | 1 | 1 | 6159.2 | 25.9513 | 25.9513 | 25.9513 | 90.0000 | 90.0000 | 90.0000 | 424 | 0 | 32 | 192 | 96 | 96 | 128 | 64 | 192 | 104 | 128 | 64 | 15.13499 | 7.96299 | 15.12151 | 17477.4 | 0.585194 | 3967.92 | 2270.31 | 3879.59 | 0 | 0 | 0 | 8670.9 | 0.49612 | 0.847787 | 0 | 0 | 0 | 61.215472 | 49.972082 | 56.425082 | 12.12925 | 7.61305 | 11.06282 | 3.397672 | 3.017982 | 4.656482 | 0.005065593 | 0.0006981426 | 0.007095077 | 2.663672 | 4.598582 | 3.611282 | 59.963372 | 48.198082 | 56.114982 | 0.002549032 | 0.004951942 | 0.006137161 | 11.78434 | 7.379627 | 11.04653 | 0.21609 | 0.670358 | 0.555018 | 0.001185 | -0.002403
str_m1_o1_o1_pcu_sym.14.cif | 1 | 1 | 1 | 8852.3 | 25.9154 | 25.9007 | 25.8937 | 89.9288 | 89.9214 | 89.9853 | 1000 | 0 | 32 | 384 | 480 | 96 | 128 | 64 | 192 | 104 | 128 | 64 | 11.64739 | 3.69375 | 11.2731 | 17380.5 | 0.845764 | 3149.24 | 1811.94 | 2142.37 | 0 | 0 | 0 | 3817.46 | 0.21964 | 0.259694 | 0 | 0 | 0 | 57.585772 | 51.621282 | 54.530982 | 4.356664 | 3.493702 | 4.111621 | 18.695272 | 5.423182 | 16.350882 | 0.08107497 | 0.005083425 | 0.04981756 | 3.247072 | 4.777782 | 3.921682 | 56.717072 | 51.893882 | 54.547382 | 0.001208725 | 0.003660066 | 0.005173797 | 4.293257 | 3.484563 | 4.048451 | 0.281259 | 1.049315 | 1.276692 | 0.001514 | -0.002451
str_m1_o1_o1_pcu_sym.15.cif | 1 | 1 | 1 | 13844.7 | 26.1814 | 26.1812 | 26.1762 | 89.7135 | 89.6908 | 90.2249 | 808 | 0 | 32 | 192 | 96 | 96 | 128 | 64 | 192 | 392 | 128 | 96 | 12.30938 | 2.55207 | 12.30938 | 17942.1 | 1.28138 | 0 | 0 | 0 | 2894.07 | 1613 | 1258.8 | 0 | 0 | 0 | 3555.05 | 0.19814 | 0.15463 | 59.864372 | 51.538982 | 56.192182 | 2.882807 | 2.117359 | 2.660303 | 29.619572 | 8.831882 | 20.823882 | 0.1541601 | 0.008523117 | 0.07914942 | 2.986572 | 4.067182 | 3.017982 | 56.948072 | 52.582682 | 56.062182 | 0.0008089738 | 0.001704623 | 0.0001444596 | 2.529878 | 2.181954 | 2.575643 | 0.319448 | 0.780456 | 0.056031 | -0.00156 | -0.000896
str_m1_o1_o1_pcu_sym.16.cif | 1 | 1 | 1 | 7695.2 | 25.9463 | 25.9448 | 25.9418 | 90.0027 | 89.9824 | 90.0094 | 520 | 0 | 32 | 192 | 96 | 96 | 128 | 64 | 192 | 200 | 128 | 96 | 11.98115 | 7.20673 | 11.97715 | 17463.3 | 0.731713 | 4201.82 | 2406.09 | 3288.29 | 0 | 0 | 0 | 6946.19 | 0.39776 | 0.543601 | 0 | 0 | 0 | 60.119372 | 38.839282 | 55.661282 | 8.940339 | 2.892842 | 8.088523 | 3.600672 | 3.371182 | 6.066882 | 0.00683543 | 0.0008056971 | 0.008147936 | 2.739372 | 3.574782 | 6.616482 | 59.126472 | 38.505882 | 55.835982 | 0.0004808192 | 0.001897287 | 0.01111082 | 8.811532 | 2.458948 | 8.186727 | 0.054512 | 0.770813 | 1.355818 | 0.009214 | -0.001416
str_m1_o1_o1_pcu_sym.17.cif | 1 | 1 | 1 | 7600.6 | 25.9310 | 25.9410 | 25.9397 | 90.0077 | 90.0084 | 89.9971 | 616 | 0 | 32 | 192 | 192 | 96 | 128 | 64 | 96 | 104 | 128 | 96 | 11.29641 | 7.38702 | 11.13333 | 17449 | 0.723322 | 4495.27 | 2576.23 | 3561.66 | 0 | 0 | 0 | 6140.66 | 0.35192 | 0.486533 | 0 | 0 | 0 | 57.871972 | 35.421882 | 53.052782 | 7.859708 | 1.832816 | 6.950793 | 5.883572 | 3.017982 | 4.803582 | 0.01128858 | 0.001118333 | 0.01140699 | 3.772672 | 3.454982 | 3.842882 | 56.874972 | 35.670282 | 53.190682 | 0.005196958 | 0.001460411 | 0.003144489 | 7.559285 | 1.970621 | 6.899416 | 0.686806 | 0.740351 | 0.455306 | 0.001684 | 0.003737
str_m1_o1_o1_pcu_sym.18.cif | 1 | 1 | 1 | 8848.2 | 25.9427 | 25.8998 | 25.9051 | 90.0294 | 89.9837 | 89.8437 | 616 | 0 | 32 | 288 | 96 | 96 | 128 | 64 | 96 | 200 | 128 | 96 | 13.16517 | 5.80746 | 11.25387 | 17405.8 | 0.844131 | 3516.83 | 2020.49 | 2393.57 | 0 | 0 | 0 | 5879.7 | 0.3378 | 0.400175 | 0 | 0 | 0 | 65.521972 | 57.237082 | 60.862882 | 7.107593 | 5.790036 | 6.513969 | 11.114772 | 3.342682 | 11.287582 | 0.02976877 | 0.002667209 | 0.02631044 | 4.665772 | 4.221282 | 4.977182 | 62.791172 | 55.446982 | 62.670682 | 0.007052282 | 0.004904952 | 0.01652313 | 6.687564 | 5.405766 | 6.786341 | 1.053482 | 0.906448 | 2.432329 | 0.011618 | 0.002147
str_m1_o1_o1_pcu_sym.2.cif | 1 | 1 | 1 | 6159.2 | 25.9513 | 25.9513 | 25.9513 | 90.0000 | 90.0000 | 90.0000 | 424 | 0 | 32 | 192 | 96 | 96 | 128 | 64 | 96 | 104 | 128 | 96 | 15.13499 | 7.96299 | 15.12151 | 17477.4 | 0.585194 | 3967.92 | 2270.31 | 3879.59 | 0 | 0 | 0 | 8670.9 | 0.49612 | 0.847787 | 0 | 0 | 0 | 61.215472 | 49.972082 | 56.425082 | 12.12925 | 7.61305 | 11.06282 | 3.397672 | 3.017982 | 4.656482 | 0.005065593 | 0.0006981426 | 0.007095077 | 2.663672 | 4.598582 | 3.611282 | 59.963372 | 48.198082 | 56.114982 | 0.002549032 | 0.004951942 | 0.006137161 | 11.78434 | 7.379627 | 11.04653 | 0.21609 | 0.670358 | 0.555018 | 0.001185 | -0.002403
str_m1_o1_o1_pcu_sym.3.cif | 1 | 1 | 1 | 9466 | 25.8117 | 25.9254 | 25.9159 | 89.9998 | 89.9998 | 90.0001 | 424 | 0 | 32 | 192 | 96 | 96 | 96 | 64 | 96 | 104 | 128 | 96 | 12.53969 | 8.95614 | 12.53463 | 17342.4 | 0.906371 | 3642.93 | 2100.59 | 2317.59 | 0 | 0 | 0 | 6084.74 | 0.35086 | 0.387104 | 0 | 0 | 0 | 64.144072 | 59.267282 | 62.541382 | 6.537376 | 5.414505 | 6.366934 | 12.715472 | 3.788182 | 12.220082 | 0.03470315 | 0.002820621 | 0.02911473 | 4.313472 | 3.853682 | 4.639582 | 63.566872 | 59.208682 | 61.110982 | 0.01113459 | 0.003676315 | 0.004922882 | 6.406391 | 5.416026 | 6.05543 | 1.736305 | 0.678106 | 0.812157 | 0.001247 | 0.007458
str_m1_o1_o1_pcu_sym.4.cif | 1 | 1 | 1 | 18245.3 | 25.9274 | 25.9270 | 25.9255 | 90.0007 | 90.0011 | 90.0009 | 424 | 0 | 32 | 192 | 96 | 96 | 96 | 96 | 96 | 104 | 128 | 96 | 11.40215 | 3.97601 | 11.14441 | 17427.6 | 1.73845 | 3743.33 | 2147.93 | 1235.54 | 0.925141 | 0.530847 | 0.305358 | 4650.74 | 0.26686 | 0.153505 | 0 | 0 | 0 | 64.473672 | 60.949782 | 62.828982 | 3.065085 | 2.762394 | 2.97082 | 30.139072 | 7.945982 | 24.327482 | 0.1241964 | 0.006127605 | 0.06309022 | 5.700572 | 3.955082 | 3.017982 | 64.197272 | 59.350582 | 63.481382 | 0.007415608 | 0.002016958 | 0 | 2.96706 | 2.632388 | 2.978109 | 2.496813 | 0.765442 | 0 | -0.002017 | 0.005399
str_m1_o1_o1_pcu_sym.5.cif | 1 | 1 | 1 | 10479 | 25.9546 | 25.8851 | 25.9300 | 90.0960 | 90.1357 | 89.8659 | 616 | 0 | 32 | 192 | 96 | 96 | 96 | 96 | 96 | 296 | 128 | 96 | 10.70217 | 5.37374 | 10.67539 | 17420.6 | 0.998858 | 3695.38 | 2121.27 | 2123.69 | 0 | 0 | 0 | 4403.59 | 0.25278 | 0.253069 | 0 | 0 | 0 | 55.634272 | 45.047282 | 52.988082 | 4.644079 | 2.261599 | 4.304657 | 12.721072 | 3.017982 | 8.933782 | 0.02443935 | 0.001755893 | 0.01820784 | 3.179372 | 3.017982 | 4.331582 | 55.943072 | 44.576682 | 51.921682 | 0.001975379 | 0.001507777 | 0.004733276 | 4.78644 | 2.279483 | 4.251827 | 0.412291 | 0.660795 | 1.11212 | 0.003225 | 0.000468
str_m1_o1_o1_pcu_sym.6.cif | 1 | 1 | 1 | 7886.3 | 25.9641 | 25.9643 | 25.9653 | 89.9990 | 90.0000 | 90.0000 | 424 | 0 | 32 | 192 | 96 | 96 | 96 | 96 | 96 | 104 | 96 | 96 | 14.19659 | 7.35602 | 14.18849 | 17504.2 | 0.748133 | 4139.67 | 2364.95 | 3161.14 | 0 | 0 | 0 | 7486.56 | 0.4277 | 0.57169 | 0 | 0 | 0 | 66.081472 | 59.443282 | 62.949282 | 9.034731 | 7.151782 | 8.580057 | 4.588472 | 3.017982 | 4.179682 | 0.008013898 | 0.0009002954 | 0.008926873 | 2.477572 | 3.409182 | 3.708382 | 65.917472 | 61.200982 | 62.474282 | 0.0002789648 | 0.002713567 | 0.003195415 | 9.068143 | 7.607332 | 8.578687 | 0.030732 | 0.356347 | 0.37211 | 0.000482 | -0.002435
str_m1_o1_o1_pcu_sym.7.cif | 1 | 1 | 1 | 8560.1 | 25.9391 | 25.9391 | 25.9391 | 90.0000 | 90.0000 | 90.0000 | 520 | 0 | 32 | 288 | 96 | 96 | 96 | 96 | 96 | 104 | 96 | 96 | 12.6002 | 4.1656 | 12.59689 | 17452.8 | 0.814459 | 4063.94 | 2328.54 | 2859 | 62.4899 | 35.8051 | 43.9618 | 4777.18 | 0.27372 | 0.336076 | 3.83961 | 0.00022 | 0.00027 | 47.403672 | 31.223682 | 44.346282 | 4.642481 | 0.8951531 | 4.10848 | 4.352972 | 3.516482 | 4.265782 | 0.003527996 | 0.0005023306 | 0.004929849 | 6.179072 | 3.017982 | 3.821982 | 46.369972 | 32.589482 | 44.009682 | 0.01204425 | 0.0008411117 | 0.004485929 | 4.452156 | 0.9335288 | 4.028645 | 2.702558 | 0.900101 | 1.112395 | 0.003645 | 0.011203
str_m1_o1_o1_pcu_sym.8.cif | 1 | 1 | 1 | 9041.7 | 25.9329 | 25.9327 | 25.9328 | 89.9937 | 89.9938 | 90.0065 | 808 | 0 | 32 | 288 | 288 | 96 | 96 | 96 | 96 | 200 | 96 | 96 | 9.78722 | 5.36968 | 9.78562 | 17440.1 | 0.860901 | 4063.55 | 2330.01 | 2706.47 | 4.41178 | 2.52968 | 2.93841 | 4110.28 | 0.23568 | 0.27376 | 0 | 0 | 0 | 55.412372 | 41.465082 | 51.137582 | 4.835982 | 1.969453 | 4.215855 | 9.120772 | 3.962082 | 6.260382 | 0.0214672 | 0.001570501 | 0.01591515 | 2.477572 | 4.457182 | 3.814482 | 55.213072 | 41.270482 | 52.224382 | 0.001094927 | 0.002798146 | 0.002831326 | 4.79411 | 1.91777 | 4.366546 | 0.228162 | 1.457604 | 0.647765 | 3.3e-05 | -0.001703
str_m1_o1_o1_pcu_sym.9.cif | 1 | 1 | 1 | 8947.2 | 25.9321 | 25.9741 | 25.8981 | 90.1931 | 90.0645 | 89.7996 | 904 | 0 | 32 | 288 | 384 | 96 | 96 | 96 | 96 | 104 | 96 | 96 | 9.46262 | 5.56592 | 8.7998 | 17443.8 | 0.851726 | 3724.76 | 2135.29 | 2507.02 | 0.570708 | 0.32717 | 0.384126 | 3933.92 | 0.22552 | 0.26478 | 0 | 0 | 0 | 56.837772 | 48.541082 | 54.012882 | 4.881047 | 3.088743 | 4.364583 | 19.930872 | 5.809382 | 13.093182 | 0.08284156 | 0.004168902 | 0.04477378 | 2.477572 | 3.935182 | 3.396282 | 58.026972 | 48.006282 | 54.465782 | 0.0004582439 | 0.002470046 | 0.003207707 | 4.797646 | 3.024365 | 4.353675 | 0.095419 | 0.815899 | 0.736045 | 0.000738 | -0.002012
str_m1_o1_o2_pcu_sym.1.cif | 1 | 1 | 2 | 13536 | 36.6876 | 36.6876 | 34.5386 | 90.0000 | 90.0000 | 90.0000 | 1008 | 0 | 64 | 480 | 256 | 96 | 96 | 96 | 96 | 208 | 96 | 96 | 14.55025 | 7.95853 | 14.24829 | 46488.3 | 0.483502 | 9774.22 | 2102.51 | 4348.51 | 0 | 0 | 0 | 25359.3 | 0.5455 | 1.12823 | 0 | 0 | 0 | 61.039872 | 32.832382 | 57.881882 | 15.676 | 1.407949 | 15.07249 | 4.818072 | 3.464482 | 7.500182 | 0.004366135 | 0.0006279551 | 0.00608747 | 10.149172 | 3.321982 | 4.473082 | 59.522172 | 33.162782 | 56.110982 | 0.04232417 | 0.0008865248 | 0.01026152 | 15.22947 | 1.364982 | 14.49269 | 2.776318 | 0.648828 | 0.70734 | 0.009375 | 0.041438
str_m1_o1_o2_pcu_sym.10.cif | 1 | 1 | 2 | 21593.3 | 36.7074 | 36.7076 | 34.3894 | 89.9998 | 89.9998 | 90.0000 | 1008 | 0 | 64 | 480 | 192 | 96 | 96 | 64 | 96 | 208 | 96 | 96 | 14.27022 | 8.16289 | 14.26934 | 46337.7 | 0.773814 | 10501.4 | 2266.29 | 2928.72 | 0 | 0 | 0 | 21449.7 | 0.4629 | 0.598206 | 0 | 0 | 0 | 58.968472 | 26.934082 | 54.459382 | 8.827215 | 0.6247771 | 8.09785 | 3.272872 | 3.017982 | 6.116982 | 0.003121339 | 0.0004584755 | 0.00460328 | 12.347572 | 3.017982 | 5.549882 | 57.693372 | 27.078282 | 54.818082 | 0.04292535 | 0.0006205629 | 0.006580745 | 8.576966 | 0.6148574 | 8.078534 | 4.99972 | 1.00827 | 0.813782 | 0.00596 | 0.042305
str_m1_o1_o2_pcu_sym.100.cif | 1 | 1 | 2 | 22617.3 | 36.6882 | 36.6882 | 34.4911 | 90.0000 | 90.0000 | 90.0000 | 1072 | 0 | 64 | 480 | 192 | 96 | 96 | 64 | 96 | 272 | 96 | 96 | 12.74609 | 8.0272 | 12.72536 | 46425.8 | 0.808968 | 10717.8 | 2308.59 | 2853.74 | 0 | 0 | 0 | 20688.3 | 0.44562 | 0.55085 | 0 | 0 | 0 | 58.465772 | 33.322282 | 54.965682 | 8.243933 | 1.317094 | 7.690334 | 6.243272 | 4.144582 | 7.667582 | 0.005102289 | 0.0006366808 | 0.006459657 | 10.724772 | 3.753782 | 5.261482 | 56.736272 | 31.825482 | 55.845682 | 0.03030866 | 0.001052292 | 0.005650542 | 7.85172 | 1.178297 | 7.88049 | 3.85627 | 0.892168 | 0.716312 | 0.004598 | 0.029256
str_m1_o1_o2_pcu_sym.101.cif | 1 | 1 | 2 | 13536 | 36.6876 | 36.6876 | 34.5386 | 90.0000 | 90.0000 | 90.0000 | 1008 | 0 | 64 | 480 | 256 | 96 | 96 | 64 | 96 | 208 | 96 | 96 | 14.54988 | 7.95853 | 14.52433 | 46488.3 | 0.483502 | 9792.57 | 2106.46 | 4356.67 | 0 | 0 | 0 | 25358.4 | 0.54548 | 1.12818 | 0 | 0 | 0 | 62.811972 | 33.065782 | 58.074382 | 16.08604 | 1.426633 | 15.01164 | 4.710172 | 3.207482 | 5.633982 | 0.004299645 | 0.0006353428 | 0.006227837 | 17.197872 | 3.811282 | 3.722882 | 59.636372 | 32.775682 | 56.877982 | 0.08517287 | 0.0009382388 | 0.007402482 | 15.36059 | 1.395841 | 14.78307 | 5.53935 | 0.671495 | 0.50024 | 0.006464 | 0.084235
str_m1_o1_o2_pcu_sym.103.cif | 1 | 1 | 2 | 17533.1 | 36.6838 | 36.6853 | 34.5274 | 89.9840 | 90.0004 | 90.0001 | 1136 | 0 | 64 | 544 | 192 | 96 | 64 | 64 | 96 | 272 | 96 | 96 | 11.89884 | 7.98868 | 11.79047 | 46465.5 | 0.626585 | 11276.9 | 2426.94 | 3873.28 | 0 | 0 | 0 | 20197.6 | 0.43468 | 0.693729 | 0 | 0 | 0 | 58.220872 | 32.379582 | 55.048882 | 10.52529 | 1.261049 | 9.926111 | 5.399472 | 4.014082 | 7.817682 | 0.004802345 | 0.0006616058 | 0.006530505 | 10.529872 | 3.635582 | 6.428382 | 56.781472 | 31.564982 | 55.041882 | 0.03687882 | 0.0009924086 | 0.01274732 | 10.09585 | 1.210459 | 9.727681 | 3.649215 | 0.819042 | 1.309107 | 0.011755 | 0.035886
str_m1_o1_o2_pcu_sym.104.cif | 1 | 1 | 2 | 22891.8 | 36.7681 | 36.7978 | 34.4022 | 90.0165 | 89.9850 | 90.0087 | 2544 | 0 | 64 | 928 | 1152 | 96 | 64 | 64 | 96 | 400 | 96 | 96 | 9.71171 | 4.2447 | 9.49715 | 46545.7 | 0.816683 | 9624.77 | 2067.81 | 2531.97 | 0 | 0 | 0 | 8960.97 | 0.19252 | 0.235734 | 0 | 0 | 0 | 57.077272 | 52.999382 | 55.314282 | 4.184525 | 2.940835 | 3.962454 | 36.836372 | 7.976082 | 27.500282 | 0.1817638 | 0.006351619 | 0.07108222 | 6.697172 | 5.904282 | 5.055282 | 56.395372 | 53.076182 | 54.663682 | 0.006600617 | 0.003560227 | 0.004093169 | 3.943617 | 2.944963 | 3.807507 | 1.672073 | 1.207712 | 1.073951 | 0.000533 | 0.00304
str_m1_o1_o2_pcu_sym.105.cif | 1 | 1 | 2 | 20843.8 | 36.8807 | 36.8803 | 34.4174 | 90.0010 | 89.9995 | 90.0002 | 2416 | 0 | 64 | 928 | 1152 | 96 | 64 | 64 | 96 | 272 | 96 | 96 | 10.78122 | 4.67179 | 10.7677 | 46813.6 | 0.739368 | 11025.6 | 2355.22 | 3185.45 | 0 | 0 | 0 | 10356.1 | 0.22122 | 0.299201 | 0 | 0 | 0 | 57.134772 | 48.925882 | 55.782082 | 6.00379 | 3.869175 | 5.934748 | 31.226072 | 5.679182 | 21.512382 | 0.0949395 | 0.003751715 | 0.03818881 | 7.251272 | 6.627982 | 4.521982 | 55.977972 | 49.667482 | 55.496782 | 0.00802157 | 0.006587091 | 0.003828477 | 5.840442 | 4.086088 | 5.843037 | 1.372079 | 1.610465 | 0.654565 | -0.002759 | 0.001434
str_m1_o1_o2_pcu_sym.106.cif | 1 | 1 | 2 | 20970.1 | 36.7330 | 36.7330 | 34.4899 | 90.0000 | 89.9999 | 90.0000 | 2288 | 0 | 64 | 864 | 1024 | 96 | 64 | 64 | 96 | 336 | 96 | 96 | 7.84492 | 5.60833 | 7.84448 | 46537.7 | 0.748255 | 10703.7 | 2300.01 | 3073.84 | 0 | 0 | 0 | 11442.7 | 0.24588 | 0.328605 | 0 | 0 | 0 | 57.444372 | 47.021682 | 53.043982 | 6.001426 | 1.807526 | 5.246699 | 41.112772 | 9.476582 | 29.237282 | 0.2477766 | 0.007653755 | 0.07671876 | 4.811872 | 3.326582 | 4.731982 | 54.749772 | 47.079182 | 52.170882 | 0.008879309 | 0.001483064 | 0.003838799 | 5.450298 | 1.815995 | 5.061387 | 1.627513 | 0.815851 | 0.75769 | 0.002356 | 0.007396
str_m1_o1_o2_pcu_sym.107.cif | 1 | 1 | 2 | 20135.6 | 36.6715 | 36.8066 | 34.5078 | 90.0099 | 90.0207 | 89.4660 | 2032 | 0 | 64 | 736 | 832 | 96 | 64 | 64 | 64 | 336 | 96 | 96 | 11.34112 | 6.83553 | 11.34112 | 46575 | 0.717903 | 10133.5 | 2175.73 | 3030.67 | 0 | 0 | 0 | 14892.8 | 0.31976 | 0.445408 | 0 | 0 | 0 | 59.481372 | 42.327382 | 57.185582 | 7.257127 | 2.701876 | 7.011775 | 19.956972 | 4.958982 | 14.713282 | 0.04394704 | 0.002845706 | 0.02813922 | 3.684672 | 3.566982 | 5.211382 | 57.558172 | 42.433782 | 55.611382 | 0.00581557 | 0.002368939 | 0.003595622 | 6.923206 | 2.622271 | 6.696284 | 0.839171 | 0.902489 | 0.536421 | 0.001227 | 0.003447
str_m1_o1_o2_pcu_sym.108.cif | 1 | 1 | 2 | 19301 | 36.6757 | 36.6091 | 34.4928 | 90.0401 | 90.0314 | 89.8109 | 1776 | 0 | 64 | 672 | 640 | 96 | 64 | 64 | 64 | 400 | 96 | 96 | 11.29715 | 5.71685 | 11.29715 | 46312 | 0.692049 | 11599.3 | 2504.59 | 3619.09 | 0.609664 | 0.131643 | 0.190222 | 14715.2 | 0.31774 | 0.459129 | 0 | 0 | 0 | 54.861972 | 38.790982 | 51.170182 | 7.245604 | 2.005077 | 6.557463 | 12.238372 | 3.800182 | 10.886382 | 0.01726854 | 0.001388529 | 0.01362106 | 4.473672 | 3.346882 | 4.579782 | 54.988472 | 38.567782 | 51.886082 | 0.002523185 | 0.001683851 | 0.003683747 | 7.228869 | 1.950723 | 6.675934 | 0.348694 | 0.86233 | 0.551243 | 0.002 | 0.000839
str_m1_o1_o2_pcu_sym.109.cif | 1 | 1 | 2 | 31698.6 | 36.5295 | 36.5295 | 34.6140 | 90.0001 | 90.0000 | 89.9998 | 1136 | 0 | 64 | 480 | 128 | 96 | 64 | 128 | 64 | 336 | 96 | 96 | 12.78348 | 6.22676 | 12.76897 | 46189.1 | 1.13959 | 9404.22 | 2036.03 | 1786.62 | 0 | 0 | 0 | 17760.6 | 0.38452 | 0.337418 | 0 | 0 | 0 | 60.880072 | 48.311382 | 58.664582 | 5.364811 | 3.372187 | 5.134523 | 19.213872 | 6.574782 | 16.441082 | 0.02833564 | 0.002208299 | 0.02184639 | 20.171372 | 5.239482 | 6.408182 | 59.370672 | 48.319282 | 58.345682 | 0.04727969 | 0.002571091 | 0.006643827 | 5.161465 | 3.24185 | 5.195687 | 9.150971 | 0.792301 | 1.277441 | 0.004073 | 0.044709
str_m1_o1_o2_pcu_sym.11.cif | 1 | 1 | 2 | 15740.5 | 36.6773 | 36.6773 | 34.5127 | 90.0000 | 90.0000 | 90.0000 | 1008 | 0 | 64 | 480 | 192 | 96 | 64 | 128 | 64 | 208 | 96 | 96 | 13.61365 | 8.26175 | 13.61305 | 46427.3 | 0.562983 | 10123.4 | 2180.48 | 3873.08 | 0 | 0 | 0 | 23076.2 | 0.49704 | 0.882868 | 0 | 0 | 0 | 60.826872 | 33.919582 | 58.483482 | 12.89438 | 1.752784 | 12.44757 | 4.424972 | 3.280082 | 6.881182 | 0.005508084 | 0.0007115403 | 0.007128109 | 3.557672 | 4.546082 | 4.148782 | 58.578072 | 33.828282 | 56.852982 | 0.01175947 | 0.001283314 | 0.007229758 | 12.26601 | 1.684661 | 11.92719 | 0.957745 | 0.761002 | 0.605552 | 0.005946 | 0.010476
str_m1_o1_o2_pcu_sym.110.cif | 1 | 1 | 2 | 17316.3 | 36.6542 | 36.6542 | 34.6262 | 90.0000 | 90.0000 | 90.0000 | 1584 | 0 | 64 | 608 | 576 | 96 | 64 | 128 | 64 | 272 | 96 | 96 | 11.354 | 8.06008 | 11.3414 | 46521.4 | 0.618095 | 11237 | 2415.44 | 3907.88 | 0 | 0 | 0 | 18470.8 | 0.39704 | 0.642361 | 0 | 0 | 0 | 57.807672 | 34.465382 | 54.100982 | 9.965218 | 1.75951 | 9.276964 | 3.553572 | 3.363682 | 6.258982 | 0.007386104 | 0.0008373613 | 0.008402488 | 11.014972 | 3.713282 | 5.146782 | 56.174272 | 34.673382 | 54.497582 | 0.02767335 | 0.001749796 | 0.005243614 | 9.518823 | 1.748318 | 9.343936 | 2.904316 | 0.999845 | 0.560617 | 0.003494 | 0.025924
str_m1_o1_o2_pcu_sym.111.cif | 1 | 1 | 2 | 20198.7 | 36.5942 | 36.6101 | 34.4762 | 89.9923 | 89.9948 | 89.6161 | 1968 | 0 | 64 | 736 | 768 | 96 | 64 | 128 | 64 | 400 | 96 | 96 | 11.13191 | 5.00406 | 10.90397 | 46187.3 | 0.726193 | 10886.5 | 2357.03 | 3245.73 | 0 | 0 | 0 | 13207.7 | 0.28596 | 0.39378 | 0 | 0 | 0 | 55.839572 | 46.309982 | 52.685282 | 6.255823 | 3.756014 | 5.817503 | 16.776472 | 6.316782 | 16.316782 | 0.03251199 | 0.002272423 | 0.02320941 | 8.342272 | 3.604582 | 6.742982 | 55.121672 | 46.828282 | 52.904482 | 0.01736745 | 0.002594226 | 0.007089565 | 6.112364 | 3.908182 | 5.825276 | 2.838523 | 0.66313 | 1.215818 | 0.004495 | 0.014773
str_m1_o1_o2_pcu_sym.112.cif | 1 | 1 | 2 | 17886.7 | 36.7154 | 36.7154 | 34.5180 | 90.0000 | 90.0000 | 90.0000 | 1136 | 0 | 64 | 480 | 128 | 96 | 64 | 128 | 64 | 336 | 128 | 96 | 12.62403 | 6.80604 | 12.62403 | 46531 | 0.638317 | 10446.9 | 2245.15 | 3517.3 | 0 | 0 | 0 | 21411.7 | 0.46016 | 0.720896 | 0 | 0 | 0 | 61.634372 | 40.093482 | 59.398882 | 10.88287 | 3.387836 | 10.5125 | 4.842672 | 3.290282 | 6.056982 | 0.004517323 | 0.0006149821 | 0.006172184 | 13.749172 | 3.338682 | 5.624982 | 60.564972 | 44.415282 | 58.677982 | 0.06243745 | 0.001939989 | 0.01054415 | 10.57238 | 4.875634 | 10.39244 | 5.899811 | 0.397497 | 1.013584 | 0.008604 | 0.060497
str_m1_o1_o2_pcu_sym.113.cif | 1 | 1 | 2 | 16352.6 | 36.7050 | 36.7051 | 34.4406 | 90.0000 | 90.0000 | 90.0000 | 1200 | 0 | 64 | 544 | 256 | 96 | 64 | 128 | 64 | 336 | 128 | 96 | 13.6052 | 8.30682 | 13.6052 | 46400.5 | 0.585214 | 10427.3 | 2247.24 | 3840.02 | 0 | 0 | 0 | 20960.9 | 0.45174 | 0.771922 | 0 | 0 | 0 | 56.460972 | 26.534082 | 54.021382 | 11.03962 | 0.7342319 | 10.58566 | 3.673372 | 3.346382 | 6.944182 | 0.003412301 | 0.0005136798 | 0.005271333 | 9.948572 | 3.574382 | 5.444382 | 55.243272 | 26.670682 | 52.692782 | 0.01992955 | 0.0006971368 | 0.007240439 | 10.67807 | 0.7292418 | 10.0824 | 1.864534 | 0.955019 | 0.717409 | 0.006543 | 0.019232
str_m1_o1_o2_pcu_sym.114.cif | 1 | 1 | 2 | 22765.5 | 36.7266 | 36.7266 | 34.3920 | 89.9999 | 89.9999 | 89.8759 | 2672 | 0 | 64 | 992 | 1280 | 96 | 64 | 128 | 64 | 336 | 128 | 96 | 8.31156 | 4.82003 | 8.31156 | 46389.3 | 0.814917 | 9139.07 | 1970.08 | 2417.52 | 0 | 0 | 0 | 8772.22 | 0.1891 | 0.232048 | 0 | 0 | 0 | 52.697272 | 40.161282 | 48.363882 | 3.776552 | 1.290857 | 3.228187 | 11.992572 | 3.242782 | 9.307882 | 0.01513694 | 0.001124509 | 0.01163603 | 3.435072 | 4.349282 | 3.869082 | 52.362472 | 41.181582 | 49.425482 | 0.004880192 | 0.001137686 | 0.002134809 | 3.591553 | 1.38351 | 3.350342 | 1.357438 | 0.821496 | 0.636554 | 0.000997 | 0.003743
str_m1_o1_o2_pcu_sym.12.cif | 1 | 1 | 2 | 14560 | 36.6979 | 36.6979 | 34.4921 | 90.0000 | 90.0000 | 90.0000 | 1072 | 0 | 64 | 480 | 256 | 96 | 64 | 128 | 64 | 272 | 128 | 96 | 13.56895 | 7.96274 | 13.54932 | 46451.7 | 0.520486 | 10400.7 | 2239.03 | 4301.81 | 0 | 0 | 0 | 23919.9 | 0.51494 | 0.989345 | 0 | 0 | 0 | 60.810472 | 33.302282 | 56.456482 | 14.26246 | 1.475625 | 13.41809 | 4.379572 | 3.268482 | 8.696282 | 0.004539835 | 0.0006456044 | 0.006325549 | 2.917872 | 3.017982 | 6.292582 | 58.591372 | 32.803582 | 57.295082 | 0.007706044 | 0.0009684066 | 0.01862637 | 13.65264 | 1.40763 | 13.63095 | 0.563872 | 0.687281 | 1.36511 | 0.017658 | 0.006738
str_m1_o1_o2_pcu_sym.13.cif | 1 | 1 | 2 | 20133.1 | 36.7090 | 36.8691 | 34.4041 | 89.8677 | 89.8825 | 90.1414 | 1776 | 0 | 64 | 608 | 576 | 96 | 64 | 128 | 192 | 336 | 128 | 96 | 11.67714 | 6.48301 | 11.61967 | 46563.1 | 0.717995 | 10346.9 | 2222.12 | 3094.89 | 0 | 0 | 0 | 15799.8 | 0.33932 | 0.472594 | 0 | 0 | 0 | 57.637972 | 35.108482 | 56.032082 | 7.477949 | 1.268811 | 7.213474 | 3.851372 | 3.586982 | 7.249882 | 0.005428871 | 0.0005662317 | 0.005860995 | 7.594572 | 3.821182 | 5.646982 | 57.140372 | 36.526582 | 54.071882 | 0.01217895 | 0.001028158 | 0.007723599 | 7.327327 | 1.38471 | 6.897681 | 1.660465 | 0.741765 | 1.118619 | 0.006695 | 0.011151
str_m1_o1_o2_pcu_sym.14.cif | 1 | 1 | 2 | 19111.9 | 36.6546 | 36.7910 | 34.4745 | 89.9862 | 90.0464 | 90.2909 | 1968 | 0 | 64 | 672 | 832 | 96 | 64 | 128 | 192 | 208 | 128 | 96 | 10.67094 | 7.35196 | 10.67094 | 46490.3 | 0.682647 | 10263.4 | 2207.65 | 3233.96 | 0 | 0 | 0 | 15330.6 | 0.32976 | 0.483061 | 0 | 0 | 0 | 56.543672 | 37.369682 | 53.810682 | 7.380721 | 1.806068 | 7.075435 | 15.969972 | 4.801282 | 12.559082 | 0.0345073 | 0.002265604 | 0.02154155 | 12.229972 | 3.745182 | 4.755282 | 56.307672 | 37.021182 | 54.065282 | 0.01533599 | 0.001485985 | 0.003427184 | 7.373197 | 1.682575 | 6.986715 | 2.077886 | 0.882278 | 0.490038 | 0.001941 | 0.01385
str_m1_o1_o2_pcu_sym.15.cif | 1 | 1 | 2 | 13536 | 36.6876 | 36.6876 | 34.5386 | 90.0000 | 90.0000 | 90.0000 | 1008 | 0 | 64 | 480 | 256 | 96 | 64 | 128 | 192 | 208 | 128 | 96 | 14.53913 | 8.47484 | 14.53913 | 46488.3 | 0.483502 | 9759.03 | 2099.25 | 4341.75 | 0 | 0 | 0 | 25358.4 | 0.54548 | 1.12818 | 0 | 0 | 0 | 62.064172 | 32.755882 | 58.852782 | 16.10106 | 1.337677 | 15.41799 | 5.036472 | 3.017982 | 4.869482 | 0.004388298 | 0.0006353428 | 0.00608747 | 15.537072 | 3.493782 | 4.468082 | 59.703572 | 32.971782 | 59.012682 | 0.09089835 | 0.0009234634 | 0.008835697 | 15.2133 | 1.390366 | 15.2879 | 5.968952 | 0.663523 | 0.577376 | 0.007912 | 0.089975
str_m1_o1_o2_pcu_sym.16.cif | 1 | 1 | 2 | 21985.8 | 36.5988 | 36.6374 | 34.4970 | 90.0433 | 90.0477 | 89.9868 | 1584 | 0 | 64 | 672 | 256 | 96 | 64 | 128 | 192 | 592 | 128 | 96 | 12.98462 | 6.2779 | 12.87238 | 46256.5 | 0.789258 | 9673.29 | 2091.23 | 2649.61 | 0 | 0 | 0 | 15724.4 | 0.33994 | 0.430708 | 0 | 0 | 0 | 59.421172 | 47.095282 | 58.024782 | 7.045379 | 3.609189 | 6.943109 | 9.215572 | 3.017982 | 9.934082 | 0.01376343 | 0.001200775 | 0.01196227 | 18.807472 | 5.097182 | 4.724482 | 57.925272 | 45.344482 | 58.485482 | 0.05195171 | 0.00291097 | 0.004225455 | 6.772585 | 3.405712 | 7.061599 | 7.663213 | 0.853877 | 0.597772 | 0.001314 | 0.049041
str_m1_o1_o2_pcu_sym.17.cif | 1 | 1 | 2 | 15838.8 | 36.7079 | 36.7079 | 34.5304 | 90.0000 | 90.0000 | 89.9998 | 1008 | 0 | 64 | 480 | 128 | 96 | 64 | 128 | 192 | 208 | 128 | 96 | 14.54283 | 8.63869 | 14.54174 | 46528.7 | 0.565263 | 9791.33 | 2104.36 | 3722.81 | 0 | 0 | 0 | 23857.1 | 0.51274 | 0.907082 | 0 | 0 | 0 | 65.657172 | 57.807582 | 63.375082 | 13.67373 | 11.41957 | 13.44281 | 4.219872 | 3.755082 | 6.250082 | 0.005833775 | 0.0007386923 | 0.007487941 | 5.626972 | 5.840782 | 4.244182 | 64.179372 | 57.835282 | 62.532282 | 0.04846327 | 0.009476728 | 0.0125262 | 13.23765 | 11.22039 | 13.00648 | 3.657356 | 0.843754 | 0.962111 | 0.003049 | 0.038987
str_m1_o1_o2_pcu_sym.18.cif | 1 | 1 | 2 | 17631.8 | 36.6296 | 36.6475 | 34.5532 | 90.0337 | 89.9886 | 89.9391 | 1264 | 0 | 64 | 480 | 256 | 96 | 64 | 128 | 192 | 464 | 128 | 96 | 12.15267 | 6.79196 | 12.12268 | 46383.6 | 0.631222 | 10587.4 | 2282.57 | 3616.12 | 0 | 0 | 0 | 20618.4 | 0.44452 | 0.704222 | 0 | 0 | 0 | 56.683172 | 30.475882 | 53.416982 | 10.20441 | 1.037597 | 9.59767 | 3.810572 | 3.355582 | 6.675082 | 0.004525913 | 0.0006011865 | 0.006062909 | 13.410472 | 3.666282 | 7.048582 | 55.846872 | 29.407682 | 53.564782 | 0.03326943 | 0.0007996915 | 0.01498996 | 9.909147 | 0.9874318 | 9.670788 | 3.354089 | 0.80906 | 1.548475 | 0.01419 | 0.03247
str_m1_o1_o2_pcu_sym.19.cif | 1 | 1 | 2 | 23786.7 | 36.6936 | 36.6843 | 34.3791 | 90.0000 | 89.9534 | 90.0000 | 2480 | 0 | 64 | 928 | 1024 | 96 | 64 | 128 | 192 | 464 | 128 | 96 | 8.23716 | 4.31186 | 7.9865 | 46277 | 0.853536 | 9542.59 | 2062.06 | 2415.9 | 0 | 0 | 0 | 8743.57 | 0.18894 | 0.221361 | 0 | 0 | 0 | 54.491972 | 44.213982 | 52.469682 | 3.983028 | 1.757381 | 3.765432 | 35.940772 | 10.427082 | 28.596682 | 0.1711124 | 0.008017085 | 0.07515124 | 9.240572 | 4.044182 | 6.164882 | 53.069372 | 44.421982 | 51.009382 | 0.009719717 | 0.001332678 | 0.01027885 | 3.776657 | 1.791295 | 3.393997 | 2.571056 | 0.74323 | 3.02551 | 0.008946 | 0.008387
str_m1_o1_o2_pcu_sym.2.cif | 1 | 1 | 2 | 14560 | 36.7081 | 36.7081 | 34.4545 | 90.0000 | 90.0000 | 90.0000 | 1072 | 0 | 64 | 480 | 256 | 96 | 64 | 128 | 192 | 272 | 128 | 96 | 14.32789 | 7.97048 | 14.30844 | 46426.9 | 0.520764 | 10160.7 | 2188.53 | 4202.53 | 0 | 0 | 0 | 23908 | 0.51496 | 0.988854 | 0 | 0 | 0 | 58.798372 | 23.664782 | 53.442982 | 13.95484 | 0.5361951 | 12.64454 | 3.410472 | 3.611282 | 5.755782 | 0.002396978 | 0.0004120879 | 0.004114011 | 7.725272 | 3.343082 | 3.663882 | 57.506372 | 24.277182 | 53.920582 | 0.03978709 | 0.0005082418 | 0.003846154 | 13.40337 | 0.5381387 | 12.8026 | 2.965472 | 0.943499 | 0.300119 | 0.003338 | 0.039279
str_m1_o1_o2_pcu_sym.20.cif | 1 | 1 | 2 | 15331.4 | 36.6996 | 36.6995 | 34.4266 | 90.0002 | 90.0003 | 90.0001 | 1392 | 0 | 64 | 608 | 512 | 96 | 64 | 128 | 192 | 208 | 128 | 96 | 11.85501 | 8.07036 | 11.84398 | 46367.7 | 0.549059 | 10718.8 | 2311.69 | 4210.27 | 0 | 0 | 0 | 20546.5 | 0.44312 | 0.807053 | 0 | 0 | 0 | 58.159872 | 31.247882 | 55.609782 | 11.79773 | 1.36724 | 11.33887 | 4.967472 | 4.188582 | 6.610382 | 0.006346452 | 0.0008087976 | 0.008068409 | 5.457772 | 3.417082 | 6.862882 | 56.592172 | 30.635682 | 53.695282 | 0.02106787 | 0.001434964 | 0.009412056 | 11.39672 | 1.279368 | 10.94764 | 1.846743 | 1.120498 | 0.858874 | 0.007977 | 0.019633
str_m1_o1_o2_pcu_sym.21.cif | 1 | 1 | 2 | 19169.2 | 36.5612 | 36.5611 | 34.5732 | 90.1175 | 90.1173 | 90.0435 | 1392 | 0 | 64 | 608 | 256 | 96 | 64 | 128 | 192 | 464 | 128 | 96 | 12.31614 | 7.42197 | 12.31614 | 46214.4 | 0.688774 | 9575.57 | 2071.99 | 3008.23 | 0 | 0 | 0 | 18360.1 | 0.39728 | 0.576793 | 0 | 0 | 0 | 56.398272 | 39.002982 | 54.565782 | 8.379687 | 1.982592 | 8.111632 | 10.337572 | 3.017982 | 9.726082 | 0.0175542 | 0.001528494 | 0.01501367 | 4.724372 | 3.756982 | 4.502282 | 55.720572 | 39.362782 | 52.720882 | 0.004387246 | 0.001716295 | 0.0024675 | 8.159495 | 2.065793 | 7.790054 | 0.537148 | 0.829986 | 0.316433 | 0.000751 | 0.002671
str_m1_o1_o2_pcu_sym.22.cif | 1 | 1 | 2 | 13536 | 36.6876 | 36.6876 | 34.5386 | 90.0000 | 90.0000 | 90.0000 | 1008 | 0 | 64 | 480 | 256 | 96 | 64 | 128 | 192 | 208 | 128 | 96 | 14.54988 | 7.95853 | 14.52433 | 46488.3 | 0.483502 | 9772.47 | 2102.14 | 4347.73 | 0 | 0 | 0 | 25358.4 | 0.54548 | 1.12818 | 0 | 0 | 0 | 61.821672 | 32.868482 | 58.074382 | 15.88259 | 1.38057 | 15.01164 | 4.710172 | 3.207482 | 5.633982 | 0.004299645 | 0.0006353428 | 0.006227837 | 4.745472 | 3.811282 | 3.722882 | 61.198672 | 32.775682 | 56.877982 | 0.01215278 | 0.0009382388 | 0.007402482 | 15.70462 | 1.395841 | 14.78307 | 0.77306 | 0.671495 | 0.50024 | 0.006464 | 0.011215
str_m1_o1_o2_pcu_sym.23.cif | 1 | 1 | 2 | 17379.3 | 36.6554 | 36.6567 | 34.6122 | 89.9995 | 89.9995 | 89.9777 | 1520 | 0 | 64 | 608 | 512 | 96 | 64 | 128 | 192 | 336 | 128 | 96 | 11.26566 | 7.9675 | 11.26424 | 46507.2 | 0.620531 | 11558.4 | 2485.3 | 4005.12 | 0 | 0 | 0 | 18441 | 0.39652 | 0.639001 | 0 | 0 | 0 | 57.505672 | 39.253682 | 55.043882 | 9.763086 | 2.479438 | 9.336141 | 7.337172 | 4.666782 | 7.254682 | 0.009919847 | 0.001035715 | 0.01029961 | 11.143872 | 3.821582 | 4.433782 | 57.337072 | 38.022182 | 55.269582 | 0.0241897 | 0.001749207 | 0.00369405 | 9.642517 | 2.518651 | 9.324133 | 2.506141 | 0.693807 | 0.395785 | 0.001945 | 0.02244
str_m1_o1_o2_pcu_sym.24.cif | 1 | 1 | 2 | 19683.3 | 36.6216 | 36.6234 | 34.5801 | 90.0013 | 90.0115 | 89.8630 | 1584 | 0 | 64 | 672 | 448 | 96 | 64 | 128 | 192 | 208 | 192 | 96 | 12.04643 | 5.6516 | 11.84595 | 46379 | 0.704737 | 10971.4 | 2365.61 | 3356.73 | 0 | 0 | 0 | 16863.4 | 0.3636 | 0.515937 | 0 | 0 | 0 | 62.526072 | 56.449582 | 61.022082 | 8.26018 | 6.776028 | 8.132945 | 11.053072 | 3.367682 | 11.380082 | 0.01690773 | 0.001437767 | 0.01430146 | 7.526172 | 3.970082 | 5.738282 | 62.009972 | 57.421182 | 59.110782 | 0.01316852 | 0.00248942 | 0.008845062 | 8.134022 | 7.09665 | 7.813324 | 1.617325 | 0.350437 | 1.130916 | 0.006356 | 0.010679
str_m1_o1_o2_pcu_sym.25.cif | 1 | 1 | 2 | 18403.3 | 36.6245 | 36.6243 | 34.5016 | 89.9842 | 89.9836 | 90.0067 | 1584 | 0 | 64 | 608 | 512 | 96 | 64 | 128 | 192 | 400 | 192 | 96 | 10.74536 | 5.91963 | 10.69054 | 46278.6 | 0.660337 | 11697 | 2527.51 | 3827.61 | 1.77251 | 0.383008 | 0.580018 | 16071.6 | 0.34728 | 0.525913 | 0 | 0 | 0 | 55.397372 | 35.616582 | 51.382582 | 8.312227 | 1.713367 | 7.424092 | 6.249372 | 3.277982 | 8.531082 | 0.006118468 | 0.0008042036 | 0.007917058 | 6.704772 | 3.652582 | 6.906482 | 54.144272 | 36.050282 | 51.387282 | 0.008808203 | 0.001477996 | 0.008498476 | 7.90869 | 1.825461 | 7.388637 | 1.112624 | 0.808847 | 1.149059 | 0.00702 | 0.00733
str_m1_o1_o2_pcu_sym.26.cif | 1 | 1 | 2 | 14560 | 36.7081 | 36.7081 | 34.4545 | 90.0000 | 90.0000 | 90.0000 | 1072 | 0 | 64 | 480 | 256 | 96 | 64 | 128 | 192 | 272 | 192 | 96 | 14.32789 | 7.97047 | 14.30985 | 46426.9 | 0.520764 | 10201.9 | 2197.41 | 4219.59 | 0 | 0 | 0 | 23885.7 | 0.51448 | 0.987933 | 0 | 0 | 0 | 58.204772 | 23.390082 | 53.981782 | 13.72329 | 0.5396566 | 12.80186 | 3.393672 | 3.017982 | 4.246382 | 0.002383242 | 0.0004120879 | 0.004086538 | 11.642272 | 3.645582 | 5.489882 | 57.545372 | 23.309582 | 54.116282 | 0.04069368 | 0.0004945055 | 0.01096154 | 13.48197 | 0.5225481 | 12.81484 | 3.015359 | 0.945389 | 0.854523 | 0.010467 | 0.040199
str_m1_o1_o2_pcu_sym.27.cif | 1 | 1 | 2 | 15583.9 | 36.6322 | 36.6360 | 34.5661 | 90.0220 | 89.9708 | 89.9246 | 1136 | 0 | 64 | 480 | 256 | 96 | 64 | 128 | 192 | 336 | 192 | 96 | 14.33351 | 7.79647 | 14.33351 | 46389.6 | 0.557835 | 10105 | 2178.28 | 3904.89 | 1.58162 | 0.340942 | 0.611188 | 22654.8 | 0.48836 | 0.875456 | 0 | 0 | 0 | 59.191172 | 26.684282 | 55.304582 | 12.79732 | 0.6766406 | 11.99272 | 3.338272 | 3.287982 | 5.316282 | 0.003048018 | 0.0004555984 | 0.00464582 | 4.243172 | 3.308582 | 3.306382 | 56.439272 | 26.323782 | 54.987182 | 0.008213605 | 0.0005646853 | 0.004690739 | 12.15137 | 0.6864007 | 11.83343 | 0.675264 | 0.821853 | 0.396001 | 0.004126 | 0.007649
str_m1_o1_o2_pcu_sym.28.cif | 1 | 1 | 2 | 15394.6 | 36.6671 | 36.6667 | 34.5986 | 90.0003 | 90.0005 | 90.0278 | 1328 | 0 | 64 | 544 | 448 | 96 | 64 | 128 | 64 | 208 | 192 | 96 | 12.77955 | 9.099 | 12.77955 | 46516.5 | 0.54956 | 10627.4 | 2284.65 | 4157.23 | 0 | 0 | 0 | 21225.5 | 0.4563 | 0.8303 | 0 | 0 | 0 | 57.830472 | 26.649182 | 54.205882 | 11.88733 | 0.726521 | 11.07948 | 3.932372 | 3.017982 | 3.815882 | 0.003364816 | 0.0005066712 | 0.005151157 | 5.449272 | 3.017982 | 4.376482 | 55.846872 | 26.549582 | 53.939382 | 0.009100594 | 0.0006820573 | 0.00865888 | 11.48994 | 0.7305159 | 11.24396 | 0.791256 | 0.932732 | 0.769321 | 0.007977 | 0.008419
str_m1_o1_o2_pcu_sym.29.cif | 1 | 1 | 2 | 15457.7 | 36.6621 | 36.6622 | 34.5899 | 90.0003 | 90.0002 | 90.0009 | 1264 | 0 | 64 | 544 | 384 | 96 | 64 | 128 | 64 | 272 | 192 | 96 | 13.11342 | 7.97282 | 13.11342 | 46492.7 | 0.55209 | 10395.6 | 2235.96 | 4049.99 | 0 | 0 | 0 | 21760.5 | 0.46804 | 0.84776 | 0 | 0 | 0 | 58.394472 | 34.604582 | 55.818882 | 11.94182 | 1.513744 | 11.4477 | 5.446172 | 3.211882 | 5.277682 | 0.005046029 | 0.0006663346 | 0.006779793 | 3.987572 | 3.712082 | 6.513082 | 56.967472 | 34.818082 | 54.708182 | 0.006812139 | 0.001073898 | 0.01238865 | 11.5863 | 1.5296 | 11.1996 | 0.58736 | 0.701376 | 1.105062 | 0.011315 | 0.005738
str_m1_o1_o2_pcu_sym.3.cif | 1 | 1 | 2 | 16355.3 | 36.6562 | 36.6544 | 34.5655 | 90.0434 | 89.9627 | 90.0158 | 1456 | 0 | 64 | 608 | 512 | 96 | 64 | 128 | 64 | 272 | 192 | 96 | 12.19263 | 7.25608 | 12.16016 | 46442.6 | 0.584785 | 10642.7 | 2291.59 | 3918.69 | 0 | 0 | 0 | 19714.9 | 0.4245 | 0.725908 | 0 | 0 | 0 | 59.611772 | 39.887582 | 55.916782 | 10.85177 | 2.947723 | 10.16331 | 6.673472 | 3.017982 | 8.234182 | 0.009049054 | 0.001045533 | 0.01052258 | 8.409672 | 3.889982 | 8.583982 | 57.342372 | 40.888182 | 55.323782 | 0.01944935 | 0.002298949 | 0.01612321 | 10.31935 | 3.225866 | 9.891063 | 1.882862 | 0.711948 | 1.628449 | 0.013824 | 0.01715
str_m1_o1_o2_pcu_sym.30.cif | 1 | 1 | 2 | 21500.2 | 36.6487 | 36.6508 | 34.4490 | 90.0008 | 89.9929 | 89.9986 | 1264 | 0 | 64 | 480 | 64 | 96 | 64 | 128 | 128 | 464 | 192 | 96 | 12.1086 | 8.44567 | 12.08917 | 46272 | 0.771565 | 10872.4 | 2349.67 | 3045.33 | 0 | 0 | 0 | 16004.6 | 0.34588 | 0.448284 | 0 | 0 | 0 | 51.039972 | 39.148882 | 47.069182 | 6.648743 | 1.233323 | 5.738202 | 9.775972 | 4.604082 | 10.317482 | 0.01313941 | 0.001209291 | 0.01146501 | 5.545172 | 4.579082 | 8.406682 | 51.214772 | 38.954082 | 46.326582 | 0.004967396 | 0.0010372 | 0.0105906 | 6.650078 | 1.211779 | 5.603046 | 0.746221 | 0.855075 | 1.88826 | 0.009553 | 0.00393
str_m1_o1_o2_pcu_sym.31.cif | 1 | 1 | 2 | 31572.4 | 36.4880 | 36.4881 | 34.6421 | 90.0000 | 90.0000 | 90.0000 | 1264 | 0 | 64 | 544 | 256 | 96 | 64 | 128 | 128 | 272 | 192 | 96 | 12.2196 | 7.385 | 12.2196 | 46121.7 | 1.13671 | 9766.86 | 2117.63 | 1862.94 | 0 | 0 | 0 | 16131.5 | 0.34976 | 0.307694 | 0 | 0 | 0 | 58.214872 | 48.782082 | 56.557282 | 4.76736 | 3.188111 | 4.590988 | 24.524772 | 7.037182 | 21.026982 | 0.0454891 | 0.002853758 | 0.02814484 | 3.513172 | 3.758582 | 5.855882 | 57.570872 | 51.365682 | 55.715182 | 0.001054719 | 0.002042924 | 0.006382157 | 4.640702 | 3.706633 | 4.499104 | 0.227048 | 0.550602 | 1.417121 | 0.004339 | -0.000988
str_m1_o1_o2_pcu_sym.32.cif | 1 | 1 | 2 | 15740.5 | 36.7032 | 36.7032 | 34.4437 | 90.0000 | 90.0000 | 90.0000 | 1008 | 0 | 64 | 480 | 192 | 96 | 64 | 128 | 128 | 208 | 192 | 96 | 13.10793 | 7.96383 | 13.10793 | 46400 | 0.563315 | 10952.5 | 2360.45 | 4190.29 | 0 | 0 | 0 | 22800.9 | 0.4914 | 0.872336 | 0 | 0 | 0 | 59.703472 | 37.864482 | 56.881082 | 12.52634 | 2.548521 | 12.16003 | 4.748672 | 4.218382 | 6.929582 | 0.006035386 | 0.0008004828 | 0.00782059 | 10.124572 | 3.393882 | 7.377882 | 58.806572 | 38.106082 | 55.203282 | 0.03830882 | 0.001581907 | 0.0146374 | 12.26823 | 2.619383 | 11.62541 | 3.119481 | 0.603319 | 1.257828 | 0.013055 | 0.036727
str_m1_o1_o2_pcu_sym.33.cif | 1 | 1 | 2 | 16607.9 | 36.6309 | 36.6310 | 34.5278 | 89.9584 | 89.9582 | 89.9861 | 1200 | 0 | 64 | 480 | 256 | 96 | 64 | 128 | 128 | 400 | 192 | 96 | 12.9453 | 7.26881 | 12.94387 | 46330.3 | 0.595249 | 10065.6 | 2172.58 | 3649.87 | 0 | 0 | 0 | 21886.4 | 0.4724 | 0.793618 | 0 | 0 | 0 | 58.660672 | 28.815082 | 55.928382 | 11.62296 | 1.044118 | 11.20162 | 4.540772 | 4.093882 | 7.588982 | 0.004479796 | 0.0006382505 | 0.006466802 | 16.461872 | 3.942482 | 5.387882 | 56.665572 | 28.847982 | 54.818582 | 0.05437774 | 0.0008429723 | 0.009862776 | 11.06979 | 1.056883 | 10.76311 | 4.907351 | 0.796805 | 0.915434 | 0.00902 | 0.053535
str_m1_o1_o2_pcu_sym.34.cif | 1 | 1 | 2 | 17945 | 36.5745 | 36.5745 | 34.5766 | 89.9976 | 89.9974 | 89.7245 | 1008 | 0 | 64 | 480 | 128 | 96 | 128 | 128 | 128 | 208 | 192 | 96 | 13.19751 | 8.60931 | 13.19663 | 46252.4 | 0.644257 | 9650.71 | 2086.53 | 3238.66 | 0 | 0 | 0 | 21685.9 | 0.46886 | 0.727753 | 0 | 0 | 0 | 61.957472 | 50.274882 | 60.009582 | 10.78401 | 7.352377 | 10.45488 | 6.899172 | 3.399682 | 5.638882 | 0.009289496 | 0.0010365 | 0.010365 | 9.344072 | 4.329982 | 6.467682 | 60.619272 | 51.161582 | 59.261282 | 0.03281137 | 0.003638897 | 0.01192533 | 10.43637 | 7.539209 | 10.30772 | 3.1408 | 0.48218 | 1.155774 | 0.008286 | 0.029172
str_m1_o1_o2_pcu_sym.35.cif | 1 | 1 | 2 | 16737.2 | 36.6649 | 36.6649 | 34.5535 | 90.0000 | 90.0000 | 90.0094 | 1136 | 0 | 64 | 608 | 128 | 96 | 128 | 128 | 128 | 208 | 192 | 96 | 13.29926 | 8.67445 | 13.29926 | 46450.8 | 0.598333 | 10112.4 | 2177 | 3638.45 | 0 | 0 | 0 | 20221.9 | 0.43534 | 0.727588 | 0 | 0 | 0 | 56.346872 | 28.635082 | 51.459782 | 10.33836 | 0.8675585 | 9.380058 | 5.803672 | 3.711382 | 5.812782 | 0.004636379 | 0.0006213704 | 0.006124083 | 5.170372 | 3.017982 | 4.776182 | 56.089772 | 28.388982 | 52.890982 | 0.006177855 | 0.0006691681 | 0.006225653 | 10.21398 | 0.8383182 | 9.706928 | 0.604238 | 0.797429 | 0.64072 | 0.005556 | 0.005509
str_m1_o1_o2_pcu_sym.36.cif | 1 | 1 | 2 | 14496.9 | 36.6655 | 36.6655 | 34.6030 | 90.0002 | 90.0008 | 90.0003 | 1136 | 0 | 64 | 480 | 320 | 96 | 128 | 128 | 64 | 208 | 192 | 96 | 13.97098 | 7.97007 | 13.89764 | 46518.9 | 0.517487 | 10283.4 | 2210.6 | 4271.79 | 0 | 0 | 0 | 23520.9 | 0.50562 | 0.977068 | 0 | 0 | 0 | 59.933972 | 31.451782 | 57.496382 | 13.91991 | 1.24657 | 13.59524 | 4.092672 | 3.815382 | 6.812982 | 0.005063151 | 0.0006898026 | 0.006939415 | 14.670072 | 3.017982 | 7.676482 | 58.349572 | 31.055982 | 54.867882 | 0.06540019 | 0.001020908 | 0.01694155 | 13.41312 | 1.221378 | 12.77881 | 4.87096 | 0.83503 | 1.324428 | 0.015921 | 0.064379
str_m1_o1_o2_pcu_sym.37.cif | 1 | 1 | 2 | 22765.5 | 36.5004 | 36.5829 | 34.5454 | 89.9995 | 89.9544 | 89.9958 | 2672 | 0 | 64 | 992 | 1280 | 96 | 128 | 128 | 64 | 336 | 192 | 96 | 9.49958 | 4.63254 | 9.49958 | 46128.1 | 0.819532 | 9071.13 | 1966.51 | 2399.55 | 0 | 0 | 0 | 7965.41 | 0.17268 | 0.210706 | 0 | 0 | 0 | 48.826572 | 39.447082 | 44.732682 | 3.083157 | 1.221414 | 2.551427 | 20.478272 | 5.346282 | 13.534682 | 0.03820254 | 0.002143594 | 0.02086051 | 4.582472 | 3.017982 | 5.076782 | 47.869572 | 39.340882 | 44.775982 | 0.004919725 | 0.0009004854 | 0.002644352 | 2.855048 | 1.203707 | 2.53318 | 1.721444 | 0.747345 | 1.042843 | 0.001744 | 0.004019
str_m1_o1_o2_pcu_sym.38.cif | 1 | 1 | 2 | 31251.3 | 36.4865 | 36.4869 | 34.6927 | 90.0001 | 90.0003 | 90.0402 | 1072 | 0 | 64 | 544 | 64 | 96 | 128 | 128 | 64 | 208 | 192 | 96 | 12.22113 | 7.89457 | 12.22113 | 46185.7 | 1.1236 | 9842.2 | 2131.01 | 1896.59 | 0 | 0 | 0 | 17114.6 | 0.37056 | 0.329797 | 0 | 0 | 0 | 60.338972 | 49.556482 | 58.268982 | 5.239763 | 3.529754 | 5.114168 | 12.285672 | 4.574182 | 12.221282 | 0.01542656 | 0.00119675 | 0.0121307 | 25.916772 | 6.022482 | 4.912282 | 58.384972 | 49.804282 | 57.411982 | 0.07351374 | 0.002499096 | 0.002537494 | 4.97387 | 3.617827 | 4.944773 | 14.765209 | 0.690082 | 0.512654 | 3.8e-05 | 0.071015
str_m1_o1_o2_pcu_sym.39.cif | 1 | 1 | 2 | 18141.6 | 36.7053 | 36.7053 | 34.5106 | 89.9999 | 89.9999 | 89.9999 | 1008 | 0 | 64 | 480 | 64 | 96 | 128 | 128 | 64 | 208 | 256 | 96 | 13.7439 | 7.82957 | 13.74282 | 46495.4 | 0.647907 | 10160.5 | 2185.28 | 3372.82 | 0 | 0 | 0 | 22296.4 | 0.47954 | 0.740137 | 0 | 0 | 0 | 65.255972 | 57.014482 | 64.196382 | 11.37544 | 8.545553 | 11.44069 | 5.179672 | 4.344382 | 7.905082 | 0.007386339 | 0.0008599021 | 0.008709265 | 16.432672 | 3.777082 | 3.741882 | 64.502072 | 54.743982 | 62.419482 | 0.0787086 | 0.004067998 | 0.006124046 | 11.19285 | 7.793728 | 10.98283 | 7.025011 | 0.521436 | 0.557044 | 0.002056 | 0.074641
str_m1_o1_o2_pcu_sym.4.cif | 1 | 1 | 2 | 23783.3 | 36.8495 | 36.8410 | 34.4141 | 90.0000 | 90.0000 | 90.0217 | 1520 | 0 | 64 | 480 | 256 | 96 | 128 | 128 | 64 | 592 | 256 | 128 | 13.83237 | 6.83409 | 13.83237 | 46719.6 | 0.845351 | 9579.11 | 2050.34 | 2425.43 | 0 | 0 | 0 | 16365.9 | 0.3503 | 0.414384 | 0 | 0 | 0 | 60.046072 | 47.983082 | 57.877782 | 6.601586 | 3.985687 | 6.36193 | 6.696172 | 3.425082 | 8.141082 | 0.007694475 | 0.0006937641 | 0.007185714 | 4.881772 | 4.491982 | 6.905182 | 59.309672 | 50.178482 | 56.357482 | 0.005083399 | 0.002518574 | 0.007774363 | 6.488149 | 4.50691 | 6.086435 | 0.782706 | 0.558266 | 1.276049 | 0.005256 | 0.002565
str_m1_o1_o2_pcu_sym.40.cif | 1 | 1 | 2 | 20065.3 | 37.1778 | 37.0856 | 35.2844 | 89.7635 | 89.9506 | 90.2968 | 1392 | 0 | 64 | 672 | 192 | 96 | 128 | 128 | 64 | 400 | 64 | 128 | 15.1775 | 6.65885 | 15.14839 | 48647.7 | 0.684911 | 9961.33 | 2047.65 | 2989.66 | 0 | 0 | 0 | 19939.7 | 0.40988 | 0.598443 | 0 | 0 | 0 | 63.804572 | 54.805382 | 61.186982 | 9.47317 | 6.060488 | 9.130957 | 22.285572 | 4.748282 | 18.728782 | 0.05585762 | 0.003354049 | 0.03561372 | 10.440572 | 3.849282 | 4.426782 | 62.592572 | 54.689382 | 59.836982 | 0.04121045 | 0.00282079 | 0.005407345 | 9.148171 | 6.005597 | 8.688034 | 4.50027 | 0.469224 | 0.621768 | 0.002587 | 0.03839
str_m1_o1_o2_pcu_sym.41.cif | 1 | 1 | 2 | 17253 | 36.6732 | 36.6732 | 34.5458 | 90.0000 | 90.0000 | 90.0000 | 1648 | 0 | 64 | 672 | 640 | 96 | 128 | 128 | 64 | 272 | 64 | 128 | 11.27923 | 5.14677 | 11.27923 | 46461.5 | 0.616632 | 12339 | 2655.74 | 4306.85 | 0 | 0 | 0 | 16767.9 | 0.3609 | 0.585276 | 0 | 0 | 0 | 59.297272 | 50.052782 | 57.622082 | 9.596789 | 6.541523 | 9.443998 | 15.760172 | 4.885282 | 12.615982 | 0.03275372 | 0.002509708 | 0.02532313 | 10.299872 | 4.156382 | 6.480682 | 58.348572 | 51.739582 | 57.017382 | 0.01598563 | 0.003750072 | 0.006085898 | 9.323503 | 7.21358 | 9.241523 | 1.712837 | 0.519343 | 0.65788 | 0.002336 | 0.012236
str_m1_o1_o2_pcu_sym.42.cif | 1 | 1 | 2 | 13536 | 36.6876 | 36.6876 | 34.5386 | 90.0000 | 90.0000 | 90.0000 | 1008 | 0 | 64 | 480 | 256 | 96 | 128 | 128 | 64 | 208 | 64 | 128 | 14.53414 | 8.47613 | 14.37209 | 46488.3 | 0.483502 | 9801.94 | 2108.48 | 4360.84 | 0 | 0 | 0 | 25352.8 | 0.54536 | 1.12794 | 0 | 0 | 0 | 62.125272 | 32.836582 | 57.908782 | 16.00828 | 1.365847 | 15.06616 | 5.281872 | 3.308182 | 5.420282 | 0.00428487 | 0.0006279551 | 0.006190898 | 4.684972 | 3.017982 | 4.267982 | 60.679872 | 32.700882 | 58.153982 | 0.02660313 | 0.0008717494 | 0.009086879 | 15.58617 | 1.396986 | 15.1707 | 1.705135 | 0.623398 | 0.598377 | 0.008215 | 0.025731
str_m1_o1_o2_pcu_sym.43.cif | 1 | 1 | 2 | 17379.3 | 36.6785 | 36.6756 | 34.4495 | 90.0032 | 89.9974 | 90.0079 | 1520 | 0 | 64 | 608 | 512 | 96 | 128 | 128 | 64 | 336 | 64 | 128 | 11.61017 | 6.65501 | 11.15027 | 46341.7 | 0.622748 | 10581 | 2283.25 | 3666.41 | 6.1039 | 1.31715 | 2.11506 | 18296.6 | 0.39482 | 0.633996 | 0 | 0 | 0 | 57.317672 | 33.044882 | 53.474782 | 9.443959 | 1.378168 | 8.742849 | 6.044772 | 4.766282 | 8.127482 | 0.007313298 | 0.0007710322 | 0.00814187 | 6.993872 | 3.374182 | 5.900082 | 56.008872 | 33.832682 | 52.551182 | 0.01655418 | 0.001116271 | 0.0077506 | 9.047545 | 1.535338 | 8.429189 | 1.827857 | 0.726325 | 0.918576 | 0.006634 | 0.015438
str_m1_o1_o2_pcu_sym.44.cif | 1 | 1 | 2 | 18585.3 | 36.7092 | 36.7092 | 34.3970 | 90.0000 | 90.0000 | 90.0000 | 1008 | 0 | 64 | 480 | 192 | 64 | 128 | 128 | 64 | 208 | 64 | 128 | 14.23147 | 8.36324 | 14.23016 | 46352.2 | 0.665811 | 10412.1 | 2246.31 | 3373.79 | 0 | 0 | 0 | 22238.9 | 0.47978 | 0.720595 | 0 | 0 | 0 | 60.720272 | 26.432282 | 56.408282 | 10.80447 | 0.6511167 | 10.01558 | 4.286972 | 3.310882 | 5.712382 | 0.002910903 | 0.0004465895 | 0.004471276 | 10.848272 | 3.017982 | 7.433582 | 58.318972 | 26.475682 | 56.214982 | 0.03363949 | 0.0005918656 | 0.01080424 | 10.23578 | 0.6382894 | 10.04738 | 3.283175 | 0.926341 | 1.074253 | 0.010212 | 0.033048
str_m1_o1_o2_pcu_sym.45.cif | 1 | 1 | 2 | 26093.8 | 36.7496 | 36.7495 | 34.3510 | 90.0000 | 90.0000 | 90.1250 | 2544 | 0 | 64 | 864 | 1024 | 64 | 128 | 128 | 64 | 528 | 64 | 64 | 8.10734 | 4.55694 | 8.10734 | 46391.9 | 0.934014 | 9059.56 | 1952.83 | 2090.8 | 0 | 0 | 0 | 8536.11 | 0.184 | 0.196999 | 0 | 0 | 0 | 59.267572 | 52.803582 | 58.175882 | 3.984502 | 2.915363 | 3.942477 | 25.567872 | 5.258682 | 18.425782 | 0.0549096 | 0.002935563 | 0.03032521 | 2.965072 | 7.367182 | 4.485682 | 59.058672 | 52.931482 | 58.006382 | 0.002333888 | 0.004234722 | 0.002755444 | 3.965061 | 3.057316 | 3.910331 | 0.588025 | 1.383726 | 0.703953 | -0.001479 | -0.001901
str_m1_o1_o2_pcu_sym.46.cif | 1 | 1 | 2 | 14433.7 | 36.7034 | 36.7034 | 34.4450 | 90.0000 | 90.0000 | 90.0003 | 1200 | 0 | 64 | 544 | 384 | 64 | 128 | 128 | 64 | 208 | 64 | 64 | 14.29639 | 8.4508 | 14.29639 | 46402.2 | 0.516525 | 10258.6 | 2210.81 | 4280.16 | 0 | 0 | 0 | 22831.7 | 0.49204 | 0.952597 | 0 | 0 | 0 | 58.518272 | 24.262382 | 54.911882 | 13.5475 | 0.6163977 | 12.68932 | 4.857472 | 4.178582 | 4.748182 | 0.002909857 | 0.0004641914 | 0.004766623 | 8.257572 | 3.743582 | 5.498282 | 56.892572 | 24.389782 | 53.825782 | 0.0609615 | 0.0005958278 | 0.01078033 | 12.92182 | 0.6084788 | 12.20968 | 4.712999 | 0.97823 | 0.88205 | 0.010184 | 0.060366
str_m1_o1_o2_pcu_sym.47.cif | 1 | 1 | 2 | 28404.2 | 36.7619 | 36.6406 | 34.7043 | 90.0598 | 89.9178 | 90.1342 | 3568 | 0 | 64 | 1248 | 1792 | 64 | 128 | 128 | 64 | 464 | 64 | 64 | 7.086 | 2.23424 | 6.15144 | 46745.7 | 1.00901 | 0 | 0 | 0 | 6246.72 | 1336.32 | 1324.39 | 0 | 0 | 0 | 3635.88 | 0.07778 | 0.077086 | 60.431772 | 58.144482 | 59.696382 | 2.153178 | 1.645394 | 2.15021 | 58.385672 | 43.812282 | 55.479982 | 1.148355 | 0.09732011 | 0.5900923 | 57.101172 | 8.481582 | 9.784282 | 56.627672 | 58.246782 | 58.452282 | 0.4273875 | 0.005059111 | 0.01245238 | 1.617162 | 1.603914 | 1.901874 | 264.018104 | 3.151074 | 6.540882 | 0.007393 | 0.422328
str_m1_o1_o2_pcu_sym.48.cif | 1 | 1 | 2 | 32744.5 | 36.3738 | 36.3884 | 34.7638 | 89.8701 | 90.0840 | 90.0161 | 2928 | 0 | 64 | 1056 | 1344 | 64 | 128 | 64 | 64 | 400 | 64 | 64 | 9.33974 | 2.37379 | 9.33961 | 46012.7 | 1.18172 | 0 | 0 | 0 | 5823.86 | 1265.71 | 1071.07 | 0 | 0 | 0 | 5944.83 | 0.1292 | 0.109332 | 58.477272 | 56.124382 | 57.282282 | 1.901944 | 1.577016 | 1.852861 | 44.006572 | 15.533982 | 36.359082 | 0.2964651 | 0.01217914 | 0.1165234 | 20.306772 | 8.837582 | 5.309582 | 57.795772 | 54.718482 | 57.039582 | 0.03601215 | 0.002626395 | 0.003909053 | 1.85287 | 1.543395 | 1.793229 | 19.416442 | 1.699998 | 2.177716 | 0.001283 | 0.033386
str_m1_o1_o2_pcu_sym.49.cif | 1 | 1 | 2 | 15331.4 | 36.5454 | 36.6222 | 34.5821 | 89.9876 | 90.1070 | 90.0202 | 1392 | 0 | 64 | 608 | 512 | 64 | 128 | 64 | 64 | 208 | 64 | 64 | 13.11065 | 8.50445 | 13.11065 | 46283.7 | 0.550056 | 9562.29 | 2066.02 | 3756.01 | 0.375926 | 0.081222 | 0.147662 | 21532.1 | 0.46522 | 0.845768 | 0 | 0 | 0 | 58.742172 | 31.202082 | 56.490782 | 12.02508 | 1.427437 | 11.60194 | 6.022272 | 4.003582 | 7.219082 | 0.007292224 | 0.0008805458 | 0.00901418 | 12.753472 | 3.614782 | 4.834982 | 57.292972 | 31.381082 | 55.204382 | 0.03349335 | 0.001180584 | 0.008766323 | 11.61238 | 1.541855 | 11.2168 | 2.881395 | 0.764925 | 0.780754 | 0.007586 | 0.032313
str_m1_o1_o2_pcu_sym.5.cif | 1 | 1 | 2 | 17253 | 36.6732 | 36.6732 | 34.5458 | 90.0000 | 90.0000 | 90.0000 | 1648 | 0 | 64 | 672 | 640 | 64 | 128 | 64 | 64 | 272 | 64 | 64 | 11.27924 | 5.14677 | 11.27924 | 46461.5 | 0.616632 | 12335.8 | 2655.06 | 4305.75 | 0 | 0 | 0 | 16820 | 0.36202 | 0.587093 | 0 | 0 | 0 | 59.254872 | 51.636582 | 57.503582 | 9.601919 | 7.149962 | 9.367194 | 15.311372 | 4.468882 | 11.766182 | 0.032348 | 0.002538689 | 0.0246218 | 2.672772 | 5.816582 | 6.068782 | 58.292772 | 51.808182 | 56.115282 | 0.0003477656 | 0.004335478 | 0.006966904 | 9.34521 | 7.137385 | 9.11303 | 0.037176 | 0.606825 | 0.763735 | 0.002631 | -0.003988
str_m1_o1_o2_pcu_sym.50.cif | 1 | 1 | 2 | 16229.1 | 36.5771 | 36.5325 | 34.4862 | 90.0020 | 90.0006 | 90.0023 | 1584 | 0 | 64 | 672 | 640 | 64 | 128 | 64 | 64 | 208 | 64 | 64 | 14.24574 | 7.95456 | 14.22808 | 46082.3 | 0.584809 | 9023.77 | 1958.19 | 3348.42 | 1.04208 | 0.226134 | 0.386681 | 19610.8 | 0.42556 | 0.727691 | 0 | 0 | 0 | 59.256872 | 39.638482 | 54.823182 | 10.57711 | 3.399954 | 9.798393 | 7.602072 | 4.172482 | 10.619882 | 0.01351276 | 0.001448016 | 0.01440622 | 21.892172 | 4.321582 | 4.518182 | 55.661972 | 38.966482 | 53.727482 | 0.09434904 | 0.002797444 | 0.004405666 | 9.713675 | 3.225632 | 9.522192 | 9.703299 | 0.866387 | 0.462211 | 0.001608 | 0.091552
str_m1_o1_o2_pcu_sym.51.cif | 1 | 1 | 2 | 28907 | 36.6080 | 36.7493 | 34.4808 | 89.9932 | 89.9713 | 90.0159 | 1776 | 0 | 64 | 480 | 256 | 64 | 128 | 64 | 64 | 784 | 64 | 192 | 11.23414 | 6.72937 | 11.20433 | 46387.6 | 1.03483 | 8864.57 | 1910.98 | 1846.66 | 0 | 0 | 0 | 12379.9 | 0.26688 | 0.257898 | 0 | 0 | 0 | 60.773572 | 55.428382 | 58.153482 | 4.493963 | 3.811464 | 4.264112 | 19.851772 | 7.280582 | 17.736582 | 0.03412668 | 0.002473449 | 0.02382814 | 4.675872 | 5.697982 | 6.273482 | 60.259472 | 55.053882 | 58.307082 | 0.01673643 | 0.003013111 | 0.003663473 | 4.347853 | 3.819148 | 4.321258 | 3.845505 | 0.78816 | 0.846931 | 0.00065 | 0.013723
str_m1_o1_o2_pcu_sym.52.cif | 1 | 1 | 2 | 37708 | 36.8666 | 36.8658 | 34.5251 | 90.0021 | 90.0013 | 90.0226 | 1008 | 0 | 64 | 480 | 64 | 64 | 128 | 192 | 64 | 208 | 64 | 192 | 12.93795 | 8.34732 | 12.92715 | 46923.6 | 1.33442 | 9616.33 | 2049.36 | 1535.77 | 0 | 0 | 0 | 18106.9 | 0.38588 | 0.289175 | 0 | 0 | 0 | 60.676472 | 54.027182 | 59.143982 | 4.472953 | 3.699151 | 4.424101 | 28.848072 | 8.601382 | 24.607782 | 0.05833775 | 0.003206216 | 0.03432959 | 28.420072 | 6.000682 | 11.545982 | 59.238672 | 53.316182 | 58.991082 | 0.0658587 | 0.003805559 | 0.008576429 | 4.291214 | 3.613748 | 4.394083 | 15.331989 | 1.052025 | 1.949861 | 0.004771 | 0.062053
str_m1_o1_o2_pcu_sym.53.cif | 1 | 1 | 2 | 16355.3 | 36.6797 | 36.6808 | 34.4940 | 90.0053 | 90.0028 | 90.0055 | 1456 | 0 | 64 | 608 | 512 | 64 | 128 | 192 | 64 | 272 | 64 | 192 | 11.76148 | 7.96713 | 11.68733 | 46409.6 | 0.5852 | 11786.6 | 2539.69 | 4339.87 | 0 | 0 | 0 | 18781.1 | 0.40468 | 0.691525 | 0 | 0 | 0 | 58.619972 | 47.729582 | 57.486682 | 10.63958 | 6.256895 | 10.4946 | 7.116772 | 4.160982 | 10.722882 | 0.01395266 | 0.001375701 | 0.01392209 | 3.361972 | 3.754482 | 6.323982 | 57.822072 | 48.887182 | 55.550882 | 0.004652926 | 0.002733059 | 0.01159869 | 10.30613 | 6.503672 | 9.923792 | 0.45102 | 0.419813 | 1.167607 | 0.008866 | 0.00192
str_m1_o1_o2_pcu_sym.54.cif | 1 | 1 | 2 | 20542.3 | 36.6015 | 36.6014 | 34.5841 | 89.9990 | 89.9984 | 90.2766 | 1200 | 0 | 64 | 672 | 512 | 64 | 64 | 192 | 192 | 208 | 64 | 192 | 12.05133 | 7.27275 | 11.22524 | 46330.6 | 0.736265 | 10413.7 | 2247.69 | 3052.83 | 0 | 0 | 0 | 16172.2 | 0.34906 | 0.474096 | 0 | 0 | 0 | 58.066572 | 39.304082 | 54.519082 | 7.830233 | 2.277238 | 7.252718 | 11.542972 | 3.733682 | 9.259582 | 0.01694065 | 0.001528553 | 0.01559222 | 8.773072 | 4.386882 | 7.242082 | 56.976172 | 40.744782 | 54.373282 | 0.01402959 | 0.00202509 | 0.01113313 | 7.58603 | 2.508268 | 7.193727 | 1.847549 | 0.806558 | 1.546068 | 0.009108 | 0.012004
str_m1_o1_o2_pcu_sym.55.cif | 1 | 1 | 2 | 29650.7 | 36.5051 | 36.5051 | 34.5775 | 90.0000 | 90.0000 | 90.0000 | 1008 | 0 | 64 | 480 | 128 | 64 | 64 | 128 | 192 | 208 | 64 | 192 | 12.28193 | 7.42774 | 12.28193 | 46078.7 | 1.06852 | 9243.8 | 2006.09 | 1877.44 | 0 | 0 | 0 | 19002 | 0.41238 | 0.385934 | 0 | 0 | 0 | 56.802272 | 43.928982 | 55.119982 | 5.459716 | 2.476117 | 5.321048 | 17.117972 | 6.186482 | 15.241482 | 0.02485945 | 0.001922383 | 0.01934524 | 2.921772 | 4.625082 | 5.214182 | 57.337772 | 41.730982 | 54.274782 | 0.001888657 | 0.002067405 | 0.005106119 | 5.511866 | 2.179473 | 5.201122 | 0.34231 | 0.947632 | 0.980752 | 0.003039 | -0.000179
str_m1_o1_o2_pcu_sym.56.cif | 1 | 1 | 2 | 13536 | 36.6876 | 36.6876 | 34.5386 | 90.0000 | 90.0000 | 90.0000 | 1008 | 0 | 64 | 480 | 256 | 64 | 64 | 128 | 192 | 208 | 64 | 192 | 14.55023 | 8.47635 | 14.53417 | 46488.3 | 0.483502 | 9790.61 | 2106.04 | 4355.8 | 0 | 0 | 0 | 25353.8 | 0.54538 | 1.12798 | 0 | 0 | 0 | 61.851572 | 32.842682 | 57.898182 | 15.94625 | 1.39081 | 15.06579 | 4.157172 | 3.379882 | 5.272882 | 0.004336584 | 0.0006353428 | 0.006161348 | 14.714272 | 3.017982 | 5.252182 | 59.130872 | 33.562782 | 57.880382 | 0.07160165 | 0.0009456265 | 0.02270242 | 15.16002 | 1.436806 | 15.04966 | 4.718336 | 0.657487 | 1.506992 | 0.021757 | 0.070656
str_m1_o1_o2_pcu_sym.57.cif | 1 | 1 | 2 | 16415.8 | 36.7098 | 36.7097 | 34.4120 | 90.0000 | 90.0000 | 89.9996 | 1136 | 0 | 64 | 480 | 192 | 64 | 64 | 128 | 64 | 336 | 64 | 192 | 13.30237 | 8.41659 | 13.20391 | 46373.8 | 0.587815 | 10659.1 | 2298.52 | 3910.28 | 0 | 0 | 0 | 21296.7 | 0.45924 | 0.781266 | 0 | 0 | 0 | 57.937072 | 25.712882 | 54.685982 | 11.47491 | 0.5890605 | 10.877 | 3.570572 | 3.381682 | 5.130782 | 0.002576786 | 0.0004081434 | 0.004178901 | 11.411372 | 3.515782 | 4.593582 | 56.912672 | 25.813082 | 53.421082 | 0.04970212 | 0.0005238855 | 0.00759634 | 11.17205 | 0.5832612 | 10.5704 | 4.444343 | 0.897302 | 0.717924 | 0.007072 | 0.049178
str_m1_o1_o2_pcu_sym.58.cif | 1 | 1 | 2 | 22353.9 | 36.5311 | 36.5312 | 34.6126 | 89.9999 | 89.9998 | 90.0016 | 1008 | 0 | 64 | 480 | 192 | 64 | 256 | 128 | 64 | 208 | 64 | 192 | 11.71333 | 7.43557 | 11.71333 | 46191.4 | 0.803606 | 10167 | 2201.07 | 2738.99 | 5.85356 | 1.26724 | 1.57694 | 17634 | 0.38176 | 0.475058 | 0 | 0 | 0 | 58.878872 | 45.574782 | 55.092582 | 7.283812 | 2.878943 | 6.617252 | 12.173972 | 3.642182 | 11.698082 | 0.01785818 | 0.001713348 | 0.01716926 | 13.572772 | 4.360582 | 6.926382 | 57.794272 | 45.250882 | 55.309782 | 0.02904191 | 0.00178045 | 0.009282497 | 6.993254 | 2.919911 | 6.806445 | 4.148694 | 0.609152 | 1.362417 | 0.007502 | 0.027261
str_m1_o1_o2_pcu_sym.59.cif | 1 | 1 | 2 | 15457.7 | 36.6987 | 36.6986 | 34.4611 | 90.0111 | 90.0110 | 89.9997 | 1264 | 0 | 64 | 544 | 384 | 64 | 256 | 128 | 64 | 272 | 64 | 192 | 12.27624 | 7.96837 | 11.99981 | 46411.9 | 0.553052 | 11699.9 | 2520.88 | 4558.13 | 0 | 0 | 0 | 21074.7 | 0.45408 | 0.821044 | 0 | 0 | 0 | 59.620772 | 37.278082 | 56.250582 | 12.36421 | 2.587202 | 11.75518 | 6.623372 | 3.401482 | 7.796382 | 0.007983076 | 0.0009639209 | 0.009652147 | 17.961872 | 3.360782 | 4.581082 | 59.819772 | 37.473382 | 56.611082 | 0.06343117 | 0.00194725 | 0.01024085 | 12.25217 | 2.505696 | 11.7665 | 5.17196 | 0.776352 | 0.869469 | 0.008294 | 0.061484
str_m1_o1_o2_pcu_sym.6.cif | 1 | 1 | 2 | 15838.8 | 36.6867 | 36.6867 | 34.5180 | 90.0000 | 90.0000 | 90.0000 | 1008 | 0 | 64 | 480 | 128 | 64 | 256 | 128 | 64 | 208 | 128 | 192 | 13.7438 | 7.96114 | 13.74291 | 46458.3 | 0.56612 | 10217.6 | 2199.3 | 3884.87 | 0 | 0 | 0 | 23671.4 | 0.50952 | 0.900021 | 0 | 0 | 0 | 63.047672 | 43.785882 | 60.626782 | 13.22874 | 4.353133 | 12.91753 | 3.771472 | 3.183482 | 6.240882 | 0.004962497 | 0.000662929 | 0.006503018 | 7.869472 | 3.683982 | 4.817482 | 61.355272 | 42.579182 | 60.038782 | 0.03480062 | 0.00159103 | 0.0109036 | 12.69397 | 3.672242 | 12.55465 | 2.738766 | 0.432825 | 0.867623 | 0.009313 | 0.03321
str_m1_o1_o2_pcu_sym.60.cif | 1 | 1 | 2 | 16229.1 | 36.6981 | 36.6981 | 34.4192 | 90.0000 | 90.0000 | 90.0000 | 1584 | 0 | 64 | 672 | 640 | 64 | 256 | 128 | 64 | 208 | 128 | 192 | 12.02151 | 7.95972 | 12.02151 | 46354.1 | 0.58138 | 11056.2 | 2385.17 | 4102.6 | 0 | 0 | 0 | 18767.8 | 0.40488 | 0.696412 | 0 | 0 | 0 | 59.317272 | 43.708182 | 57.376482 | 10.81282 | 4.712972 | 10.51666 | 7.182572 | 3.343682 | 8.734482 | 0.01142392 | 0.001158413 | 0.01133766 | 13.408772 | 5.878582 | 5.718482 | 58.884772 | 46.326582 | 57.042482 | 0.04464819 | 0.00581055 | 0.007788479 | 10.64241 | 6.232742 | 10.38605 | 4.191114 | 0.93133 | 0.749148 | 0.001978 | 0.038838
str_m1_o1_o2_pcu_sym.61.cif | 1 | 1 | 2 | 17253 | 36.6520 | 36.6520 | 34.5681 | 90.0000 | 90.0000 | 90.0002 | 1648 | 0 | 64 | 672 | 640 | 64 | 256 | 128 | 64 | 272 | 128 | 192 | 11.43278 | 6.55388 | 11.42625 | 46437.7 | 0.616947 | 13167.1 | 2835.43 | 4595.91 | 0 | 0 | 0 | 16184.5 | 0.34852 | 0.564911 | 0 | 0 | 0 | 56.675672 | 33.382582 | 52.827582 | 9.564684 | 1.096151 | 8.68595 | 8.210672 | 3.430182 | 6.307182 | 0.01324407 | 0.001054889 | 0.01070538 | 17.024872 | 3.017982 | 8.029882 | 55.314772 | 34.764482 | 51.977582 | 0.04734829 | 0.001773605 | 0.0126065 | 9.191688 | 1.305193 | 8.30335 | 5.146056 | 1.357524 | 1.516725 | 0.010833 | 0.045575
str_m1_o1_o2_pcu_sym.62.cif | 1 | 1 | 2 | 23634.7 | 36.5541 | 36.5541 | 34.5726 | 90.0000 | 90.0000 | 89.9999 | 1008 | 0 | 64 | 480 | 128 | 128 | 256 | 128 | 64 | 208 | 128 | 192 | 12.93229 | 8.58106 | 12.93229 | 46196 | 0.849564 | 9541.24 | 2065.38 | 2431.11 | 0 | 0 | 0 | 20367.8 | 0.4409 | 0.518972 | 0 | 0 | 0 | 61.061272 | 45.324982 | 58.563882 | 7.928859 | 3.693265 | 7.69065 | 7.841972 | 4.512182 | 7.931182 | 0.007273204 | 0.0007869785 | 0.008161728 | 19.784072 | 4.447382 | 3.654382 | 59.131972 | 45.790682 | 57.960182 | 0.03946739 | 0.00253864 | 0.003507555 | 7.53633 | 3.950535 | 7.522397 | 5.231714 | 0.641964 | 0.465815 | 0.000969 | 0.036929
str_m1_o1_o2_pcu_sym.63.cif | 1 | 1 | 2 | 17697.4 | 36.7020 | 36.7055 | 34.5663 | 90.0209 | 90.0769 | 89.9959 | 1328 | 0 | 64 | 544 | 320 | 128 | 256 | 128 | 64 | 208 | 128 | 192 | 12.52927 | 8.18779 | 11.88804 | 46566.5 | 0.631084 | 10358.7 | 2224.5 | 3524.89 | 0 | 0 | 0 | 20377.5 | 0.4376 | 0.69341 | 0 | 0 | 0 | 64.055072 | 54.085182 | 62.365282 | 10.57934 | 7.940827 | 10.551 | 5.769072 | 3.977682 | 7.501782 | 0.008927865 | 0.0009549425 | 0.009735893 | 2.477572 | 3.759782 | 5.680182 | 63.753372 | 54.736882 | 61.194282 | 0.0003729361 | 0.002322375 | 0.009317753 | 10.63403 | 8.002774 | 10.15916 | 0.035035 | 0.289906 | 0.91626 | 0.006995 | -0.001949
str_m1_o1_o2_pcu_sym.64.cif | 1 | 1 | 2 | 18087.7 | 36.6467 | 36.6307 | 34.5864 | 90.2690 | 89.6815 | 90.0788 | 1904 | 0 | 64 | 736 | 832 | 128 | 256 | 128 | 64 | 208 | 128 | 192 | 11.90698 | 7.54903 | 11.90698 | 46427.3 | 0.646941 | 9607.25 | 2069.31 | 3198.61 | 0.835658 | 0.179993 | 0.278221 | 16708.3 | 0.35988 | 0.556279 | 0 | 0 | 0 | 56.444772 | 38.238082 | 53.999382 | 8.110506 | 2.11583 | 7.78827 | 11.329372 | 4.695982 | 9.653082 | 0.02101981 | 0.001653057 | 0.01660244 | 14.798072 | 4.077682 | 5.770282 | 56.714272 | 39.081382 | 53.622282 | 0.03687589 | 0.002073232 | 0.006794673 | 8.193435 | 2.430641 | 7.675299 | 4.496162 | 0.852104 | 0.88438 | 0.004721 | 0.034803
str_m1_o1_o2_pcu_sym.65.cif | 1 | 1 | 2 | 18585.3 | 36.7092 | 36.7092 | 34.3970 | 90.0000 | 90.0000 | 90.0000 | 1008 | 0 | 64 | 480 | 192 | 64 | 256 | 128 | 64 | 208 | 128 | 192 | 14.23676 | 8.36592 | 14.23676 | 46352.2 | 0.665811 | 10421 | 2248.23 | 3376.67 | 0 | 0 | 0 | 22366.8 | 0.48254 | 0.72474 | 0 | 0 | 0 | 60.128472 | 26.558082 | 56.710082 | 10.64256 | 0.6523758 | 10.14735 | 3.664272 | 3.522782 | 6.523282 | 0.002937806 | 0.0004412089 | 0.004541223 | 4.835872 | 3.302482 | 8.399682 | 59.027772 | 26.495882 | 55.100682 | 0.01679284 | 0.0006080074 | 0.01647001 | 10.35519 | 0.6518108 | 9.677805 | 1.620062 | 0.931865 | 1.700131 | 0.015862 | 0.016185
str_m1_o1_o2_pcu_sym.66.cif | 1 | 1 | 2 | 18337.8 | 36.6381 | 36.6381 | 34.6133 | 90.0000 | 90.0000 | 90.0000 | 1200 | 0 | 64 | 672 | 64 | 64 | 256 | 128 | 192 | 208 | 128 | 192 | 13.26692 | 7.08903 | 13.24505 | 46463.2 | 0.655378 | 11025.8 | 2373.01 | 3620.83 | 0 | 0 | 0 | 17261.1 | 0.3715 | 0.566848 | 0 | 0 | 0 | 52.766972 | 23.914282 | 47.442482 | 7.974408 | 0.3426093 | 6.97557 | 2.791672 | 3.435882 | 4.277782 | 0.001499635 | 0.000250848 | 0.002563012 | 7.103272 | 3.017982 | 5.957382 | 51.637672 | 24.147782 | 47.670582 | 0.01431469 | 0.0003162866 | 0.006625658 | 7.697952 | 0.3561714 | 7.072462 | 1.857686 | 0.88713 | 0.935888 | 0.006309 | 0.013998
str_m1_o1_o2_pcu_sym.67.cif | 1 | 1 | 2 | 16607.9 | 36.6349 | 36.6434 | 34.4901 | 90.0044 | 90.0097 | 89.9998 | 1200 | 0 | 64 | 480 | 256 | 64 | 256 | 128 | 192 | 400 | 128 | 192 | 14.29567 | 7.26993 | 14.29567 | 46300.5 | 0.595632 | 9521.69 | 2056.5 | 3452.63 | 12.0219 | 2.59649 | 4.35922 | 21915.9 | 0.47334 | 0.794685 | 0.926009 | 2e-05 | 3.4e-05 | 58.366472 | 30.355182 | 53.910482 | 11.2936 | 1.124098 | 10.46232 | 4.633772 | 3.017982 | 4.593482 | 0.004016161 | 0.0005599745 | 0.00591887 | 5.096272 | 3.318282 | 4.886182 | 56.502772 | 30.536082 | 55.222482 | 0.01039264 | 0.0008128662 | 0.005370938 | 10.9091 | 1.132437 | 10.75417 | 0.951705 | 0.717085 | 0.498929 | 0.004558 | 0.00958
str_m1_o1_o2_pcu_sym.68.cif | 1 | 1 | 2 | 17253 | 36.6521 | 36.6521 | 34.5682 | 90.0000 | 90.0000 | 90.0000 | 1648 | 0 | 64 | 672 | 640 | 64 | 256 | 128 | 192 | 272 | 128 | 192 | 11.43326 | 6.55335 | 11.43326 | 46438.1 | 0.616942 | 13165.6 | 2835.08 | 4595.38 | 0 | 0 | 0 | 16187.4 | 0.34858 | 0.565013 | 0 | 0 | 0 | 56.760972 | 33.373482 | 54.175982 | 9.578166 | 1.059236 | 8.937472 | 9.814672 | 3.467082 | 9.087782 | 0.01324407 | 0.001037501 | 0.01093723 | 17.921272 | 4.268482 | 8.409882 | 55.564772 | 33.568982 | 52.360282 | 0.07262505 | 0.001767808 | 0.01391642 | 9.231131 | 1.146722 | 8.516843 | 7.859538 | 1.540077 | 1.632354 | 0.012149 | 0.070857
str_m1_o1_o2_pcu_sym.69.cif | 1 | 1 | 2 | 15838.8 | 36.6867 | 36.6867 | 34.5180 | 90.0000 | 90.0000 | 90.0000 | 1008 | 0 | 64 | 480 | 128 | 64 | 256 | 128 | 192 | 208 | 128 | 192 | 13.74408 | 7.96114 | 13.7392 | 46458.3 | 0.56612 | 10228.8 | 2201.72 | 3889.14 | 0 | 0 | 0 | 23573.8 | 0.50742 | 0.896312 | 0 | 0 | 0 | 63.151672 | 44.542482 | 60.673982 | 13.26801 | 4.549234 | 12.80316 | 3.537872 | 3.558482 | 5.719982 | 0.004893047 | 0.000662929 | 0.006660858 | 14.899672 | 3.745682 | 4.816582 | 61.171272 | 44.246582 | 60.503082 | 0.05727075 | 0.001660479 | 0.007544763 | 12.62766 | 4.297598 | 12.81247 | 4.530806 | 0.385987 | 0.588272 | 0.005884 | 0.05561
str_m1_o1_o2_pcu_sym.7.cif | 1 | 1 | 2 | 15740.5 | 36.7034 | 36.7034 | 34.4433 | 89.9999 | 89.9999 | 90.0001 | 1008 | 0 | 64 | 480 | 192 | 64 | 64 | 128 | 192 | 208 | 128 | 192 | 13.10447 | 7.95721 | 13.09236 | 46399.9 | 0.563316 | 10955.6 | 2361.13 | 4191.48 | 0 | 0 | 0 | 22729.5 | 0.48986 | 0.869601 | 0 | 0 | 0 | 60.948672 | 38.281582 | 57.637882 | 12.98018 | 2.715943 | 12.36904 | 6.202472 | 3.713382 | 6.005682 | 0.006016327 | 0.0007814237 | 0.007884121 | 12.878372 | 3.903782 | 4.737482 | 59.480172 | 38.496982 | 56.682682 | 0.05109113 | 0.001848734 | 0.006950224 | 12.47446 | 2.833849 | 12.03905 | 4.091564 | 0.651723 | 0.57673 | 0.005101 | 0.049242
str_m1_o1_o2_pcu_sym.70.cif | 1 | 1 | 2 | 13536 | 36.6876 | 36.6876 | 34.5386 | 90.0000 | 90.0000 | 90.0000 | 1008 | 0 | 64 | 480 | 256 | 64 | 64 | 128 | 192 | 208 | 128 | 192 | 14.5399 | 8.47512 | 14.53434 | 46488.3 | 0.483502 | 9783.23 | 2104.45 | 4352.52 | 0 | 0 | 0 | 25368.6 | 0.5457 | 1.12864 | 0 | 0 | 0 | 62.290372 | 32.993482 | 57.927582 | 16.09646 | 1.372407 | 15.11407 | 4.180772 | 3.323282 | 5.738682 | 0.004329196 | 0.0006279551 | 0.006139184 | 8.522072 | 3.600182 | 7.306482 | 59.816472 | 33.121882 | 57.623082 | 0.04902482 | 0.0009013002 | 0.01702866 | 15.1614 | 1.402512 | 14.93684 | 3.230295 | 0.64199 | 1.138905 | 0.016127 | 0.048124
str_m1_o1_o2_pcu_sym.71.cif | 1 | 1 | 2 | 19174.7 | 36.6408 | 36.6408 | 34.5934 | 90.0000 | 90.0000 | 90.0000 | 1904 | 0 | 64 | 736 | 768 | 64 | 64 | 128 | 192 | 336 | 128 | 192 | 10.66949 | 7.65017 | 10.66949 | 46443.3 | 0.68558 | 11247.5 | 2421.78 | 3532.45 | 0.038956 | 0.008388 | 0.012235 | 14850.7 | 0.31976 | 0.466408 | 0 | 0 | 0 | 57.625572 | 43.431682 | 56.655582 | 7.73017 | 3.333632 | 7.632354 | 6.018272 | 3.601082 | 8.141882 | 0.007447313 | 0.0007927112 | 0.007781087 | 9.131172 | 4.995282 | 6.924882 | 57.354172 | 46.022882 | 56.365782 | 0.01620886 | 0.002904869 | 0.00596098 | 7.63601 | 4.023338 | 7.601548 | 2.120564 | 0.721283 | 0.783396 | 0.003056 | 0.013304
str_m1_o1_o2_pcu_sym.72.cif | 1 | 1 | 2 | 22570.7 | 36.7284 | 36.7668 | 34.3791 | 90.0227 | 89.9949 | 90.0190 | 2352 | 0 | 64 | 928 | 960 | 64 | 64 | 128 | 64 | 336 | 128 | 192 | 8.58211 | 5.25967 | 8.57535 | 46425 | 0.807322 | 9528.18 | 2052.38 | 2542.21 | 11.7567 | 2.5324 | 3.13679 | 10315.6 | 0.2222 | 0.275231 | 0.928501 | 2e-05 | 2.5e-05 | 54.517572 | 43.837682 | 52.234482 | 4.544728 | 2.067202 | 4.331873 | 31.654672 | 6.433582 | 21.881882 | 0.0874851 | 0.004310899 | 0.04375141 | 7.054572 | 4.438182 | 3.709482 | 53.281072 | 44.925882 | 52.816882 | 0.005808415 | 0.001998166 | 0.002636161 | 4.395265 | 2.204672 | 4.384503 | 1.320195 | 0.905426 | 0.600644 | 0.000638 | 0.00381
str_m1_o1_o2_pcu_sym.73.cif | 1 | 1 | 2 | 18659.7 | 36.7000 | 36.7000 | 34.4022 | 90.0000 | 90.0000 | 90.0000 | 1264 | 0 | 64 | 480 | 256 | 64 | 64 | 128 | 64 | 400 | 128 | 64 | 13.29256 | 8.03944 | 13.29255 | 46336 | 0.668721 | 10741.2 | 2318.1 | 3466.47 | 0 | 0 | 0 | 19450 | 0.41976 | 0.627706 | 0 | 0 | 0 | 58.577472 | 37.192082 | 54.454282 | 9.344743 | 2.574414 | 8.662487 | 8.577872 | 3.812882 | 7.222682 | 0.006999041 | 0.0008413854 | 0.008306672 | 3.099572 | 4.390682 | 4.828382 | 57.331772 | 37.368282 | 54.449782 | 0.003279795 | 0.002025756 | 0.01071293 | 9.172168 | 2.802162 | 8.676002 | 0.357224 | 0.722203 | 1.233542 | 0.008687 | 0.001254
str_m1_o1_o2_pcu_sym.74.cif | 1 | 1 | 2 | 17126.8 | 36.5821 | 36.6417 | 34.5438 | 90.0005 | 90.0017 | 89.9265 | 1776 | 0 | 64 | 736 | 768 | 64 | 64 | 128 | 64 | 208 | 128 | 64 | 12.23339 | 7.73173 | 12.21788 | 46303.5 | 0.614209 | 9495.49 | 2050.71 | 3338.78 | 0 | 0 | 0 | 17926.9 | 0.38716 | 0.630339 | 0 | 0 | 0 | 57.159372 | 37.311082 | 55.788282 | 9.184214 | 1.879581 | 8.990424 | 6.689272 | 3.762682 | 8.595982 | 0.01286288 | 0.001196954 | 0.0121739 | 3.645072 | 3.173382 | 5.444482 | 56.401372 | 36.864882 | 54.026482 | 0.003129598 | 0.001424668 | 0.007222599 | 8.948093 | 1.90248 | 8.612882 | 0.349401 | 0.748099 | 0.837742 | 0.005798 | 0.001705
str_m1_o1_o2_pcu_sym.75.cif | 1 | 1 | 2 | 16229.1 | 36.6981 | 36.6980 | 34.4190 | 90.0002 | 90.0002 | 90.0001 | 1584 | 0 | 64 | 672 | 640 | 64 | 64 | 128 | 64 | 208 | 128 | 64 | 12.0101 | 7.95821 | 12.0101 | 46353.7 | 0.581385 | 11057 | 2385.36 | 4102.9 | 0 | 0 | 0 | 18765.8 | 0.40484 | 0.696337 | 0 | 0 | 0 | 59.429972 | 47.419882 | 57.300282 | 10.83719 | 6.912059 | 10.57884 | 8.496472 | 3.736882 | 9.013682 | 0.01122675 | 0.001164575 | 0.01142392 | 11.124372 | 4.464382 | 6.589482 | 58.088672 | 40.650982 | 55.946782 | 0.04349594 | 0.003493724 | 0.01141776 | 10.51068 | 3.724464 | 10.15378 | 4.134123 | 0.937109 | 1.123359 | 0.007924 | 0.040002
str_m1_o1_o2_pcu_sym.76.cif | 1 | 1 | 2 | 16418.8 | 36.8319 | 36.7825 | 34.7813 | 90.1379 | 89.9715 | 89.9711 | 1392 | 0 | 64 | 480 | 448 | 64 | 64 | 128 | 192 | 208 | 128 | 64 | 14.95763 | 7.95109 | 14.92319 | 47120.5 | 0.578609 | 9665.09 | 2051.14 | 3544.96 | 0 | 0 | 0 | 21705.6 | 0.46064 | 0.796117 | 0 | 0 | 0 | 62.538172 | 46.189382 | 60.032482 | 11.98326 | 5.055034 | 11.66793 | 12.707272 | 5.176782 | 11.714982 | 0.02082369 | 0.001869808 | 0.01830219 | 13.735572 | 3.744082 | 3.472282 | 60.246072 | 45.837082 | 58.650882 | 0.08567009 | 0.002460594 | 0.009020148 | 11.38363 | 4.678174 | 11.22474 | 7.518203 | 0.525447 | 0.802792 | 0.00656 | 0.083209
str_m1_o1_o2_pcu_sym.77.cif | 1 | 1 | 2 | 20961.9 | 36.6537 | 36.5596 | 34.5044 | 90.0402 | 89.9989 | 89.9214 | 1520 | 0 | 64 | 672 | 256 | 64 | 64 | 128 | 192 | 528 | 128 | 64 | 14.03809 | 6.13743 | 14.03809 | 46237.4 | 0.752811 | 9459.15 | 2045.78 | 2717.52 | 0 | 0 | 0 | 16557.6 | 0.3581 | 0.475684 | 0 | 0 | 0 | 59.372972 | 47.988882 | 56.974282 | 7.567138 | 4.592742 | 7.247926 | 9.126572 | 3.399582 | 8.087282 | 0.01110109 | 0.001001818 | 0.01050477 | 8.109972 | 3.510482 | 7.857282 | 58.680172 | 45.906882 | 56.023582 | 0.02166788 | 0.002647661 | 0.007017494 | 7.414762 | 3.835454 | 7.119493 | 2.919341 | 0.689622 | 0.984688 | 0.00437 | 0.01902
str_m1_o1_o2_pcu_sym.78.cif | 1 | 1 | 2 | 23915.7 | 36.8826 | 36.8699 | 35.0352 | 90.2629 | 89.6194 | 90.3569 | 2608 | 0 | 64 | 928 | 1152 | 64 | 64 | 128 | 192 | 464 | 128 | 64 | 11.6505 | 2.71042 | 11.59089 | 47640.4 | 0.833605 | 0 | 0 | 0 | 8409.42 | 1765.19 | 2117.53 | 0 | 0 | 0 | 11502.3 | 0.24144 | 0.289633 | 61.671472 | 57.653582 | 60.169382 | 4.83188 | 4.07483 | 4.796226 | 47.378672 | 18.913582 | 39.175982 | 0.7412369 | 0.01863629 | 0.2202277 | 11.286272 | 4.152182 | 7.022082 | 61.228172 | 56.990482 | 59.336782 | 0.02809452 | 0.002241206 | 0.004729111 | 4.723111 | 3.967544 | 4.60735 | 5.942359 | 0.56432 | 1.025401 | 0.002488 | 0.025853
str_m1_o1_o2_pcu_sym.79.cif | 1 | 1 | 2 | 17121.3 | 36.5282 | 36.6484 | 34.5738 | 90.0000 | 90.0000 | 90.0000 | 1264 | 0 | 64 | 608 | 256 | 64 | 64 | 128 | 192 | 336 | 128 | 64 | 12.28999 | 7.21875 | 12.28999 | 46283.9 | 0.614267 | 10133.1 | 2189.33 | 3564.14 | 8.12429 | 1.75532 | 2.85758 | 19596.6 | 0.4234 | 0.689277 | 0 | 0 | 0 | 57.452172 | 35.641882 | 52.092582 | 10.3198 | 1.549333 | 9.079089 | 8.900072 | 3.804682 | 7.136382 | 0.01269763 | 0.001296631 | 0.01280277 | 6.024072 | 3.385382 | 3.717582 | 54.628172 | 35.771182 | 52.050982 | 0.01396506 | 0.001518576 | 0.003323346 | 9.678815 | 1.53677 | 9.24056 | 1.441405 | 0.987173 | 0.359288 | 0.001805 | 0.012446
str_m1_o1_o2_pcu_sym.8.cif | 1 | 1 | 2 | 14687.4 | 36.6750 | 36.6751 | 34.5775 | 90.0000 | 90.0000 | 90.0000 | 1008 | 0 | 64 | 480 | 192 | 64 | 64 | 128 | 192 | 208 | 64 | 64 | 14.4361 | 8.43522 | 14.4361 | 46508.8 | 0.524397 | 9864.49 | 2120.99 | 4044.64 | 0 | 0 | 0 | 24512 | 0.52704 | 1.00504 | 0 | 0 | 0 | 63.079672 | 47.031782 | 60.863682 | 14.40401 | 6.134469 | 14.06036 | 4.294972 | 3.314982 | 5.491082 | 0.00486131 | 0.0006808557 | 0.006617917 | 6.726672 | 3.290482 | 7.092682 | 61.699972 | 45.567682 | 60.704282 | 0.02374825 | 0.001824693 | 0.02120185 | 14.03869 | 4.924268 | 13.88899 | 1.689937 | 0.370181 | 1.524996 | 0.019377 | 0.021924
str_m1_o1_o2_pcu_sym.80.cif | 1 | 1 | 2 | 28684 | 36.5623 | 36.5623 | 34.4375 | 90.0001 | 90.0000 | 90.0000 | 1008 | 0 | 64 | 480 | 64 | 192 | 64 | 128 | 192 | 208 | 64 | 64 | 14.25298 | 7.23604 | 14.24406 | 46036.1 | 1.03465 | 9469.65 | 2057 | 1988.12 | 1.7625 | 0.382851 | 0.370031 | 17915.4 | 0.38916 | 0.376129 | 0 | 0 | 0 | 63.121072 | 56.525382 | 60.868082 | 6.101346 | 5.018425 | 5.895851 | 8.294272 | 3.703982 | 8.675182 | 0.007181704 | 0.0007669781 | 0.007509413 | 6.140772 | 5.230282 | 5.152282 | 61.627272 | 57.682382 | 60.061782 | 0.01004741 | 0.003291033 | 0.002628643 | 5.888464 | 5.206446 | 5.782231 | 1.704581 | 0.631475 | 0.454153 | -0.000662 | 0.006756
str_m1_o1_o2_pcu_sym.81.cif | 1 | 1 | 2 | 21988.6 | 36.5073 | 36.5073 | 34.6261 | 90.0000 | 90.0000 | 90.0207 | 1840 | 0 | 64 | 736 | 512 | 192 | 64 | 128 | 192 | 528 | 64 | 64 | 11.01854 | 5.87992 | 11.01854 | 46149.1 | 0.791196 | 10203.7 | 2211.02 | 2794.53 | 0 | 0 | 0 | 13793 | 0.29888 | 0.377757 | 0 | 0 | 0 | 58.761772 | 48.412382 | 55.936982 | 6.503111 | 4.197025 | 6.139349 | 16.272072 | 5.305182 | 11.125582 | 0.02632728 | 0.002060158 | 0.01862329 | 9.011272 | 3.465782 | 7.472982 | 57.439272 | 46.003082 | 56.824682 | 0.01642669 | 0.002192045 | 0.009500377 | 6.244449 | 3.691854 | 6.235154 | 2.627977 | 0.593158 | 1.522156 | 0.007308 | 0.014235
str_m1_o1_o2_pcu_sym.82.cif | 1 | 1 | 2 | 19943.4 | 36.6439 | 36.7270 | 34.5185 | 89.7311 | 90.0251 | 89.9636 | 1968 | 0 | 64 | 800 | 768 | 192 | 64 | 128 | 192 | 336 | 64 | 64 | 13.18852 | 6.1828 | 13.18852 | 46455.2 | 0.712882 | 9319.05 | 2006.03 | 2813.97 | 0 | 0 | 0 | 15921.1 | 0.34272 | 0.480753 | 0 | 0 | 0 | 60.043072 | 50.649182 | 58.406982 | 7.623876 | 5.689807 | 7.434098 | 14.550972 | 5.207582 | 13.005182 | 0.0277034 | 0.002146073 | 0.0212 | 22.496072 | 5.829382 | 6.131482 | 59.599072 | 50.310282 | 57.174582 | 0.05977416 | 0.004041437 | 0.007230462 | 7.564508 | 5.495653 | 7.252118 | 7.894022 | 0.734653 | 0.996017 | 0.003189 | 0.055733
str_m1_o1_o2_pcu_sym.83.cif | 1 | 1 | 2 | 22071.1 | 36.5412 | 36.5412 | 34.6991 | 90.0000 | 90.0000 | 90.0417 | 1264 | 0 | 64 | 544 | 192 | 192 | 192 | 128 | 192 | 272 | 64 | 64 | 11.0381 | 6.10342 | 10.98966 | 46332.3 | 0.791026 | 11463.3 | 2474.14 | 3127.76 | 0 | 0 | 0 | 15819.7 | 0.34144 | 0.431642 | 0 | 0 | 0 | 60.289672 | 50.500382 | 57.091182 | 6.987191 | 4.600029 | 6.574398 | 13.892272 | 3.887982 | 14.834582 | 0.02548129 | 0.001970903 | 0.02004884 | 16.277372 | 5.630182 | 4.690082 | 58.238172 | 50.930482 | 57.399382 | 0.03627821 | 0.002655056 | 0.004671267 | 6.614908 | 4.784537 | 6.665739 | 5.478826 | 0.554369 | 0.700087 | 0.002016 | 0.033623
str_m1_o1_o2_pcu_sym.84.cif | 1 | 1 | 2 | 17379.3 | 36.6080 | 36.6080 | 34.5482 | 90.0000 | 90.0000 | 90.0000 | 1520 | 0 | 64 | 608 | 512 | 192 | 192 | 128 | 192 | 336 | 64 | 64 | 12.39985 | 7.25852 | 12.39977 | 46299.6 | 0.623314 | 9573.01 | 2067.62 | 3317.14 | 0 | 0 | 0 | 18981 | 0.40996 | 0.657711 | 0 | 0 | 0 | 55.545372 | 34.050582 | 51.733182 | 9.248917 | 1.275391 | 8.505671 | 9.136472 | 3.989482 | 8.924882 | 0.01475318 | 0.001357937 | 0.01359664 | 4.450772 | 4.141682 | 5.448782 | 55.096772 | 34.283682 | 52.372882 | 0.003809129 | 0.001300398 | 0.00481032 | 9.075078 | 1.26863 | 8.656315 | 0.419315 | 1.024016 | 0.555145 | 0.00351 | 0.002509
str_m1_o1_o2_pcu_sym.85.cif | 1 | 1 | 2 | 17504 | 36.6978 | 36.6977 | 34.4679 | 90.0000 | 90.0000 | 90.0019 | 1200 | 0 | 64 | 544 | 192 | 192 | 192 | 128 | 192 | 336 | 64 | 64 | 12.40909 | 7.99481 | 11.81197 | 46418.8 | 0.626171 | 10894 | 2346.89 | 3748.01 | 0 | 0 | 0 | 20362.1 | 0.43866 | 0.700543 | 0 | 0 | 0 | 58.738072 | 31.805982 | 55.374882 | 10.52297 | 1.216351 | 9.982096 | 4.473372 | 3.710982 | 4.793782 | 0.004050503 | 0.000559872 | 0.005701554 | 5.218672 | 3.017982 | 5.713382 | 57.005172 | 31.924182 | 56.424982 | 0.01491088 | 0.0009712066 | 0.008123857 | 10.0092 | 1.19419 | 10.2426 | 1.488228 | 0.812463 | 0.792351 | 0.007153 | 0.01394
str_m1_o1_o2_pcu_sym.86.cif | 1 | 1 | 2 | 13536 | 36.6876 | 36.6876 | 34.5386 | 90.0000 | 90.0000 | 90.0000 | 1008 | 0 | 64 | 480 | 256 | 192 | 192 | 128 | 192 | 208 | 64 | 64 | 14.55029 | 8.47679 | 14.53382 | 46488.3 | 0.483502 | 9785.71 | 2104.98 | 4353.62 | 0 | 0 | 0 | 25362.1 | 0.54556 | 1.12835 | 0 | 0 | 0 | 62.745972 | 32.961482 | 58.540882 | 16.17504 | 1.434116 | 15.29171 | 4.322972 | 3.249282 | 5.104882 | 0.004292258 | 0.0006279551 | 0.006124409 | 7.042572 | 3.219682 | 8.962982 | 59.596572 | 33.245082 | 57.052882 | 0.05446217 | 0.0008717494 | 0.02907801 | 15.23692 | 1.385675 | 14.66793 | 3.570781 | 0.628486 | 1.980439 | 0.028206 | 0.05359
str_m1_o1_o2_pcu_sym.87.cif | 1 | 1 | 2 | 19174.9 | 36.6230 | 36.6223 | 34.4699 | 89.9969 | 90.0022 | 90.0017 | 1904 | 0 | 64 | 672 | 768 | 192 | 192 | 128 | 128 | 272 | 64 | 64 | 11.3906 | 6.1559 | 11.3906 | 46231.7 | 0.688728 | 11432.8 | 2472.94 | 3590.59 | 0.626664 | 0.135549 | 0.19681 | 14093.3 | 0.30484 | 0.442613 | 0 | 0 | 0 | 56.775472 | 37.449882 | 53.325982 | 7.542094 | 1.328508 | 6.874831 | 8.525372 | 3.751582 | 9.257382 | 0.01418521 | 0.001267282 | 0.0130118 | 9.125172 | 3.387182 | 8.920782 | 55.220472 | 37.070482 | 51.443482 | 0.0124277 | 0.001121257 | 0.01133252 | 7.17489 | 1.343605 | 6.294859 | 1.730379 | 0.833679 | 1.798482 | 0.010211 | 0.011306
str_m1_o1_o2_pcu_sym.88.cif | 1 | 1 | 2 | 19301 | 36.6079 | 36.6079 | 34.5755 | 90.0303 | 90.0302 | 90.0028 | 1776 | 0 | 64 | 672 | 640 | 192 | 192 | 128 | 128 | 400 | 64 | 64 | 12.5068 | 7.28871 | 12.5068 | 46335.9 | 0.691692 | 9782.42 | 2111.2 | 3052.22 | 0 | 0 | 0 | 16347.3 | 0.3528 | 0.510054 | 0 | 0 | 0 | 54.836772 | 37.369482 | 51.277982 | 7.447847 | 1.710119 | 6.802907 | 14.291672 | 3.794082 | 13.003282 | 0.02813326 | 0.002072431 | 0.02068805 | 4.556272 | 3.801782 | 5.125482 | 53.618572 | 37.245782 | 50.885182 | 0.00730014 | 0.002005077 | 0.003911714 | 7.111865 | 1.671882 | 6.730662 | 1.025447 | 1.198094 | 0.580597 | 0.001907 | 0.005295
str_m1_o1_o2_pcu_sym.89.cif | 1 | 1 | 2 | 16990.2 | 36.7157 | 36.7157 | 34.4777 | 89.9999 | 89.9999 | 89.9999 | 1008 | 0 | 64 | 480 | 64 | 192 | 192 | 128 | 128 | 208 | 192 | 64 | 13.92516 | 7.8596 | 13.79562 | 46477.4 | 0.607022 | 10010 | 2153.73 | 3548.03 | 0 | 0 | 0 | 23050 | 0.49594 | 0.817005 | 0 | 0 | 0 | 67.393272 | 60.079882 | 64.472482 | 12.93859 | 10.96067 | 12.44763 | 5.383472 | 3.957482 | 6.842082 | 0.006921637 | 0.0008475474 | 0.008446045 | 9.632272 | 4.620182 | 14.753482 | 64.771772 | 60.309082 | 64.605882 | 0.03726266 | 0.005897517 | 0.0337783 | 12.19132 | 10.99074 | 12.37327 | 3.053435 | 0.536053 | 2.727211 | 0.027881 | 0.031365
str_m1_o1_o2_pcu_sym.9.cif | 1 | 1 | 2 | 20072.4 | 36.6937 | 36.7957 | 34.4565 | 90.0502 | 90.0457 | 90.0328 | 2096 | 0 | 64 | 800 | 896 | 192 | 192 | 128 | 128 | 336 | 192 | 64 | 12.14493 | 7.38105 | 12.14493 | 46522.1 | 0.716462 | 9666.16 | 2077.76 | 2900.02 | 0.833659 | 0.179196 | 0.250113 | 14224.6 | 0.30576 | 0.426764 | 0 | 0 | 0 | 57.318072 | 45.381882 | 56.157482 | 6.678932 | 3.350471 | 6.619208 | 8.606872 | 4.234482 | 10.281082 | 0.01171758 | 0.001021303 | 0.01027779 | 8.742872 | 5.890182 | 6.552082 | 57.816772 | 46.030882 | 54.829482 | 0.01631594 | 0.002740081 | 0.006097926 | 6.784445 | 3.167962 | 6.398223 | 2.402499 | 0.86407 | 0.952112 | 0.003358 | 0.013576
str_m1_o1_o2_pcu_sym.90.cif | 1 | 1 | 2 | 15648.3 | 36.6786 | 36.6782 | 34.5476 | 89.9995 | 90.0004 | 90.0005 | 1136 | 0 | 64 | 480 | 256 | 192 | 192 | 128 | 64 | 208 | 64 | 64 | 13.28575 | 7.96639 | 13.28574 | 46477.1 | 0.559088 | 10647.4 | 2290.89 | 4097.55 | 0 | 0 | 0 | 22589.7 | 0.48604 | 0.869344 | 0 | 0 | 0 | 59.792972 | 33.518682 | 56.624582 | 12.54206 | 1.596627 | 11.99606 | 5.090972 | 3.354682 | 6.002582 | 0.005233795 | 0.0006901708 | 0.006678042 | 5.206572 | 3.017982 | 4.638382 | 58.837372 | 34.043282 | 56.468682 | 0.02579194 | 0.001188628 | 0.00624349 | 12.19959 | 1.72427 | 11.9762 | 2.112051 | 0.688662 | 0.520803 | 0.005055 | 0.024603
str_m1_o1_o2_pcu_sym.91.cif | 1 | 1 | 2 | 17250.3 | 36.6501 | 36.6501 | 34.6740 | 90.0000 | 90.0000 | 90.0000 | 1392 | 0 | 64 | 608 | 384 | 192 | 192 | 128 | 64 | 336 | 64 | 64 | 11.80997 | 7.9959 | 11.80836 | 46575.2 | 0.615026 | 11503 | 2469.77 | 4015.72 | 0 | 0 | 0 | 19209.5 | 0.41244 | 0.670606 | 0 | 0 | 0 | 58.846172 | 40.314682 | 56.345382 | 10.55611 | 3.663368 | 10.05456 | 7.282872 | 3.819682 | 7.741082 | 0.0106375 | 0.001153603 | 0.01110126 | 11.019372 | 4.020882 | 6.451582 | 57.716672 | 40.154382 | 56.133482 | 0.03623705 | 0.00266662 | 0.009414329 | 10.20237 | 3.475227 | 9.909439 | 3.548274 | 0.766555 | 0.949086 | 0.006748 | 0.03357
str_m1_o1_o2_pcu_sym.92.cif | 1 | 1 | 2 | 17759.3 | 36.6364 | 36.6342 | 34.4929 | 89.9913 | 89.9990 | 89.9998 | 1200 | 0 | 64 | 480 | 192 | 192 | 192 | 128 | 64 | 400 | 64 | 64 | 13.48952 | 7.94183 | 13.47776 | 46294.5 | 0.637007 | 9833.17 | 2124.05 | 3334.42 | 17.5536 | 3.79173 | 5.95242 | 21101.9 | 0.45582 | 0.715565 | 0.92589 | 2e-05 | 3.1e-05 | 59.585772 | 36.048182 | 56.462082 | 10.57809 | 2.049067 | 10.09755 | 5.043472 | 3.017982 | 4.436382 | 0.004853795 | 0.0006419172 | 0.006655668 | 3.931472 | 3.017982 | 4.184682 | 58.540272 | 35.470382 | 56.448482 | 0.005957442 | 0.00118811 | 0.008908009 | 10.35902 | 1.986401 | 10.02208 | 0.574522 | 0.597524 | 0.88795 | 0.00772 | 0.004769
str_m1_o1_o2_pcu_sym.93.cif | 1 | 1 | 2 | 19683.6 | 36.6924 | 36.6926 | 34.4668 | 89.9996 | 89.9998 | 90.0005 | 1328 | 0 | 64 | 480 | 256 | 192 | 192 | 128 | 64 | 464 | 64 | 64 | 12.60448 | 7.98177 | 12.20619 | 46404 | 0.704381 | 10956.9 | 2361.2 | 3352.16 | 0 | 0 | 0 | 18597.8 | 0.40078 | 0.568982 | 0 | 0 | 0 | 59.019572 | 42.345882 | 55.534582 | 8.874708 | 3.899139 | 8.431628 | 8.133872 | 3.839382 | 8.334482 | 0.007427503 | 0.0008535024 | 0.008707757 | 13.894372 | 3.017982 | 3.974282 | 57.875572 | 43.274682 | 56.220982 | 0.03843301 | 0.002860249 | 0.004110021 | 8.549864 | 4.241495 | 8.512813 | 4.490665 | 0.673675 | 0.482321 | 0.00125 | 0.035573
str_m1_o1_o2_pcu_sym.94.cif | 1 | 1 | 2 | 14687.4 | 36.6961 | 36.6961 | 34.4855 | 90.0000 | 90.0000 | 90.0000 | 1008 | 0 | 64 | 480 | 192 | 192 | 192 | 128 | 64 | 208 | 64 | 64 | 14.01543 | 7.96014 | 14.00937 | 46438.3 | 0.525193 | 10235.7 | 2204.15 | 4196.84 | 0 | 0 | 0 | 24335.5 | 0.52404 | 0.997805 | 0 | 0 | 0 | 63.397472 | 36.572482 | 60.922082 | 14.76849 | 2.206081 | 14.3668 | 3.965572 | 3.778482 | 5.483482 | 0.004541308 | 0.0006468129 | 0.006359192 | 6.920772 | 3.906582 | 5.129882 | 60.618172 | 36.310982 | 58.346182 | 0.0304751 | 0.00113022 | 0.01191497 | 14.00825 | 2.173618 | 13.46231 | 2.173335 | 0.519452 | 0.884177 | 0.010785 | 0.029345
str_m1_o1_o2_pcu_sym.95.cif | 1 | 1 | 2 | 20970.1 | 36.6148 | 36.6108 | 34.6161 | 90.0242 | 89.9811 | 90.0332 | 2288 | 0 | 64 | 864 | 1024 | 192 | 192 | 128 | 64 | 336 | 64 | 64 | 9.63679 | 4.65135 | 9.59224 | 46402.8 | 0.75043 | 10673.7 | 2300.23 | 3065.22 | 0 | 0 | 0 | 10897.2 | 0.23484 | 0.312941 | 0 | 0 | 0 | 60.125272 | 55.756282 | 57.766682 | 5.925799 | 4.343222 | 5.479168 | 32.800772 | 7.927082 | 25.282182 | 0.138459 | 0.006657097 | 0.06834016 | 27.230572 | 5.882782 | 4.916882 | 58.826672 | 55.189582 | 57.256882 | 0.09631332 | 0.003271324 | 0.002365272 | 5.659248 | 4.103648 | 5.230638 | 17.00173 | 0.796378 | 0.451744 | -0.000906 | 0.093042
str_m1_o1_o2_pcu_sym.96.cif | 1 | 1 | 2 | 19301 | 36.6003 | 36.6003 | 34.5827 | 90.0000 | 89.9999 | 90.0000 | 1776 | 0 | 64 | 672 | 640 | 192 | 192 | 128 | 64 | 400 | 64 | 64 | 11.64883 | 5.34365 | 10.83084 | 46326.4 | 0.691835 | 12016.6 | 2593.91 | 3749.32 | 0 | 0 | 0 | 14747.5 | 0.31834 | 0.460139 | 0 | 0 | 0 | 60.589872 | 51.216682 | 58.372282 | 8.426439 | 5.996099 | 8.104321 | 17.919372 | 5.292982 | 14.674182 | 0.03968706 | 0.00288068 | 0.02796746 | 7.567472 | 5.942982 | 6.509282 | 58.219172 | 51.268282 | 57.542982 | 0.01584374 | 0.00389099 | 0.006978913 | 7.764344 | 6.064499 | 7.78812 | 2.038536 | 0.64096 | 0.895201 | 0.003088 | 0.011953
str_m1_o1_o2_pcu_sym.97.cif | 1 | 1 | 2 | 24658.7 | 36.5650 | 36.5652 | 34.5283 | 90.0008 | 90.0010 | 89.9806 | 1072 | 0 | 64 | 480 | 128 | 128 | 192 | 128 | 64 | 272 | 64 | 64 | 12.83703 | 7.21784 | 12.83683 | 46164.6 | 0.886973 | 10355.6 | 2243.18 | 2529.03 | 0 | 0 | 0 | 18867.5 | 0.4087 | 0.46078 | 0 | 0 | 0 | 59.414072 | 39.156182 | 55.629982 | 7.183132 | 2.002032 | 6.67905 | 8.572072 | 3.262382 | 10.003582 | 0.007518645 | 0.0007948513 | 0.008151281 | 10.716372 | 4.011382 | 4.525482 | 57.432072 | 38.175582 | 54.874082 | 0.02225178 | 0.001399101 | 0.004890769 | 6.751049 | 1.846565 | 6.522424 | 3.292752 | 0.75692 | 0.749089 | 0.003492 | 0.020853
str_m1_o1_o2_pcu_sym.98.cif | 1 | 1 | 2 | 18406.1 | 36.6939 | 36.6939 | 34.3549 | 90.0003 | 90.0001 | 90.0000 | 1648 | 0 | 64 | 864 | 512 | 128 | 192 | 128 | 64 | 208 | 64 | 64 | 11.44291 | 7.13014 | 11.44213 | 46256.9 | 0.660755 | 11307.3 | 2444.45 | 3699.49 | 0 | 0 | 0 | 16180.7 | 0.3498 | 0.529395 | 0 | 0 | 0 | 57.055272 | 47.521682 | 54.132982 | 7.904195 | 5.188231 | 7.388762 | 7.884572 | 3.017982 | 8.015682 | 0.009035048 | 0.0009290398 | 0.009703305 | 20.187172 | 5.088182 | 4.943882 | 57.605772 | 48.364582 | 54.176982 | 0.05993122 | 0.003786788 | 0.007649638 | 7.940009 | 5.551035 | 7.318894 | 7.540456 | 0.681495 | 1.044145 | 0.003863 | 0.056144
str_m1_o1_o2_pcu_sym.99.cif | 1 | 1 | 2 | 16735.3 | 36.6596 | 36.6596 | 34.5815 | 90.0005 | 90.0153 | 89.9987 | 1136 | 0 | 64 | 480 | 192 | 128 | 192 | 128 | 64 | 336 | 64 | 64 | 14.41604 | 9.24757 | 14.41165 | 46475 | 0.597948 | 10008.9 | 2153.61 | 3601.67 | 0 | 0 | 0 | 22395.4 | 0.48188 | 0.805889 | 0 | 0 | 0 | 60.430372 | 33.862382 | 57.202182 | 11.78995 | 1.580623 | 11.25006 | 5.162872 | 3.305882 | 6.745282 | 0.005808082 | 0.0007528996 | 0.007373635 | 13.990372 | 4.138282 | 3.746982 | 58.612272 | 33.526782 | 57.115282 | 0.06593249 | 0.001398242 | 0.003555359 | 11.4172 | 1.47928 | 11.19499 | 5.769066 | 0.944273 | 0.317267 | 0.002157 | 0.064534
str_m1_o1_o5_pcu_sym.1.cif | 1 | 1 | 5 | 11485.3 | 36.7413 | 36.7413 | 22.4089 | 90.0000 | 90.0000 | 90.0000 | 720 | 0 | 64 | 320 | 128 | 128 | 192 | 128 | 64 | 208 | 64 | 64 | 13.78598 | 7.95849 | 13.78598 | 30250.3 | 0.630466 | 7044.55 | 2328.75 | 3693.7 | 0 | 0 | 0 | 14385.8 | 0.47556 | 0.754299 | 0 | 0 | 0 | 62.709572 | 56.505582 | 59.962582 | 11.61538 | 10.0648 | 11.28378 | 3.349672 | 3.778582 | 4.767682 | 0.004022533 | 0.0006094747 | 0.006321124 | 18.072872 | 3.746682 | 9.365582 | 62.084372 | 55.841482 | 60.263882 | 0.1101843 | 0.004022533 | 0.02996004 | 11.3825 | 9.841136 | 11.1188 | 9.670473 | 0.408338 | 2.691845 | 0.025938 | 0.106162
str_m1_o1_o5_pcu_sym.10.cif | 1 | 1 | 5 | 21584 | 36.6219 | 36.6219 | 22.4418 | 90.0002 | 90.0001 | 89.9946 | 720 | 0 | 64 | 320 | 128 | 128 | 192 | 128 | 64 | 208 | 64 | 64 | 11.8608 | 4.93226 | 11.86079 | 30098.1 | 1.19081 | 6906.31 | 2294.6 | 1926.93 | 5.36636 | 1.78295 | 1.49727 | 9148.02 | 0.30394 | 0.255239 | 0.601962 | 2e-05 | 1.7e-05 | 59.128272 | 51.306282 | 57.304282 | 4.349699 | 3.107811 | 4.087824 | 13.235872 | 4.475182 | 14.011082 | 0.01823573 | 0.001612305 | 0.0165354 | 5.752572 | 4.718382 | 6.799182 | 58.616372 | 51.360282 | 56.197482 | 0.004823017 | 0.002409192 | 0.004985174 | 4.256866 | 3.074819 | 4.051427 | 1.131864 | 0.78274 | 1.229243 | 0.002576 | 0.002414
str_m1_o1_o5_pcu_sym.11.cif | 1 | 1 | 5 | 15202.5 | 36.6277 | 36.6277 | 22.4051 | 90.0002 | 90.0000 | 90.0004 | 1360 | 0 | 64 | 448 | 512 | 128 | 192 | 128 | 128 | 208 | 64 | 64 | 9.84039 | 5.31843 | 9.84039 | 30058.4 | 0.839852 | 6536.38 | 2174.56 | 2589.22 | 0 | 0 | 0 | 7208.01 | 0.2398 | 0.285526 | 0 | 0 | 0 | 57.892772 | 46.437982 | 54.677482 | 5.080441 | 2.738326 | 4.557639 | 9.891372 | 4.271282 | 10.927582 | 0.0215162 | 0.001861536 | 0.01860878 | 7.694572 | 3.458082 | 4.912482 | 57.201672 | 46.613282 | 54.451082 | 0.007847394 | 0.002302253 | 0.00422299 | 4.894925 | 2.680829 | 4.554606 | 1.601566 | 0.857925 | 0.926264 | 0.001921 | 0.005545
str_m1_o1_o5_pcu_sym.12.cif | 1 | 1 | 5 | 15894.2 | 36.6586 | 36.6585 | 22.4384 | 90.0002 | 90.0002 | 90.0023 | 720 | 0 | 64 | 320 | 512 | 128 | 128 | 128 | 128 | 208 | 64 | 64 | 11.1319 | 5.27635 | 10.72747 | 30153.8 | 0.87528 | 7665.05 | 2541.98 | 2904.19 | 0 | 0 | 0 | 10072.6 | 0.33404 | 0.381638 | 0 | 0 | 0 | 61.306472 | 53.389282 | 59.013682 | 6.671025 | 4.482484 | 6.403028 | 8.770672 | 4.616282 | 9.714282 | 0.01722012 | 0.001560318 | 0.01610021 | 6.892672 | 4.043582 | 5.476682 | 61.433372 | 54.685282 | 58.386482 | 0.01575417 | 0.003189843 | 0.008952951 | 6.581671 | 4.626373 | 6.315599 | 2.39125 | 0.688802 | 1.416176 | 0.005763 | 0.012564
str_m1_o1_o5_pcu_sym.13.cif | 1 | 1 | 5 | 17245 | 36.7010 | 36.6929 | 22.4152 | 89.9647 | 89.9617 | 90.0013 | 976 | 0 | 64 | 320 | 512 | 128 | 128 | 128 | 128 | 464 | 64 | 64 | 9.81851 | 8.34281 | 9.81851 | 30185.8 | 0.948654 | 6669.32 | 2209.42 | 2329.01 | 0 | 0 | 0 | 7563.35 | 0.25056 | 0.264122 | 0 | 0 | 0 | 50.369772 | 41.603582 | 47.617082 | 3.876184 | 1.760267 | 3.456411 | 11.022472 | 4.056482 | 8.011982 | 0.01639896 | 0.001345317 | 0.01383589 | 13.073172 | 3.017982 | 5.241182 | 50.440672 | 41.494782 | 47.909182 | 0.02181502 | 0.001443897 | 0.00423891 | 3.92813 | 1.718956 | 3.504471 | 5.547985 | 0.839145 | 1.208362 | 0.002795 | 0.020371
str_m1_o1_o5_pcu_sym.14.cif | 1 | 1 | 5 | 18919.4 | 36.8915 | 36.7300 | 22.3300 | 90.0046 | 89.9961 | 90.1151 | 2000 | 0 | 64 | 704 | 896 | 128 | 128 | 128 | 128 | 336 | 64 | 64 | 6.41813 | 2.82855 | 6.28185 | 30257.6 | 1.0383 | 2405.99 | 795.167 | 765.833 | 2361.82 | 780.57 | 751.774 | 1274.45 | 0.04212 | 0.040566 | 1400.93 | 0.0463 | 0.044592 | 53.561172 | 52.008782 | 52.876882 | 1.686211 | 1.376703 | 1.646548 | 40.800072 | 11.831682 | 32.336682 | 0.2816897 | 0.0104813 | 0.1021861 | 3.262272 | 4.108782 | 4.654282 | 53.838772 | 52.195682 | 53.270182 | 0.0007981226 | 0.0009672611 | 0.003837331 | 1.683098 | 1.424871 | 1.65704 | 0.473724 | 0.678162 | 2.313459 | 0.00287 | -0.000169
str_m1_o1_o5_pcu_sym.15.cif | 1 | 1 | 5 | 15328.6 | 36.7172 | 36.7171 | 22.3917 | 90.0000 | 90.0000 | 90.0000 | 1232 | 0 | 64 | 448 | 384 | 128 | 128 | 128 | 128 | 336 | 64 | 64 | 9.86475 | 6.42261 | 9.86358 | 30187.4 | 0.843193 | 7265.21 | 2406.71 | 2854.28 | 0 | 0 | 0 | 7507.59 | 0.2487 | 0.29495 | 0 | 0 | 0 | 55.542372 | 37.640182 | 51.723882 | 5.687414 | 1.454125 | 4.805299 | 5.558572 | 4.512682 | 6.042782 | 0.01004658 | 0.001030753 | 0.01037929 | 11.805372 | 4.367382 | 4.758782 | 54.889572 | 38.490182 | 51.481282 | 0.03169892 | 0.001630938 | 0.004573151 | 5.383225 | 1.467792 | 4.753644 | 5.882574 | 1.110039 | 0.961069 | 0.002942 | 0.030068
str_m1_o1_o5_pcu_sym.16.cif | 1 | 1 | 5 | 21732.6 | 36.5571 | 36.7582 | 22.3739 | 89.9999 | 90.0006 | 89.9807 | 1232 | 0 | 64 | 320 | 128 | 128 | 128 | 128 | 128 | 592 | 64 | 128 | 11.51079 | 3.44548 | 11.51079 | 30065.4 | 1.20035 | 5169.23 | 1719.32 | 1432.35 | 0 | 0 | 0 | 6063 | 0.20166 | 0.168001 | 0 | 0 | 0 | 62.912872 | 60.122382 | 61.627082 | 3.184658 | 2.690437 | 3.163786 | 36.466972 | 7.729982 | 29.703082 | 0.2174705 | 0.00808923 | 0.08990641 | 25.993072 | 3.918582 | 18.885982 | 61.598572 | 59.600482 | 60.409782 | 0.03585397 | 0.002015405 | 0.02458519 | 3.078288 | 2.589377 | 3.048568 | 11.635727 | 0.777558 | 8.056439 | 0.02257 | 0.033839
str_m1_o1_o5_pcu_sym.17.cif | 1 | 1 | 5 | 14686.5 | 36.7299 | 36.7299 | 22.4200 | 90.0000 | 90.0000 | 89.9930 | 848 | 0 | 64 | 448 | 128 | 128 | 128 | 128 | 128 | 208 | 64 | 128 | 10.94569 | 7.64135 | 10.94569 | 30246.5 | 0.806296 | 6970.04 | 2304.41 | 2858.02 | 0 | 0 | 0 | 9468.97 | 0.31306 | 0.388269 | 0 | 0 | 0 | 55.982372 | 40.723382 | 54.256982 | 6.405931 | 2.664992 | 6.202976 | 8.180072 | 3.017982 | 9.658582 | 0.01018623 | 0.001225615 | 0.01226977 | 6.725672 | 3.335582 | 4.540782 | 55.033572 | 40.346482 | 52.801382 | 0.01399244 | 0.001967794 | 0.006366391 | 6.202805 | 2.708705 | 5.868417 | 2.253569 | 0.725744 | 1.083772 | 0.004399 | 0.012025
str_m1_o1_o5_pcu_sym.18.cif | 1 | 1 | 5 | 17124 | 36.6329 | 36.6520 | 22.4599 | 90.0001 | 89.9999 | 89.8642 | 1616 | 0 | 64 | 576 | 640 | 128 | 128 | 128 | 128 | 336 | 64 | 128 | 9.49176 | 5.64153 | 9.32542 | 30156.1 | 0.942933 | 5279.58 | 1750.75 | 1856.71 | 10.1145 | 3.35404 | 3.55703 | 6174.77 | 0.20476 | 0.217152 | 0 | 0 | 0 | 59.123872 | 51.789382 | 55.661182 | 3.904859 | 2.899609 | 3.62938 | 25.247472 | 5.793682 | 20.682482 | 0.08900374 | 0.005150666 | 0.05655805 | 5.277672 | 4.357482 | 7.603882 | 56.955472 | 51.544582 | 56.499482 | 0.004601729 | 0.00312427 | 0.007083625 | 3.606879 | 2.871654 | 3.666135 | 1.274544 | 1.086881 | 1.930246 | 0.003959 | 0.001477
str_m1_o1_o5_pcu_sym.19.cif | 1 | 1 | 5 | 11485.3 | 36.7413 | 36.7413 | 22.4089 | 90.0000 | 90.0000 | 90.0000 | 720 | 0 | 64 | 320 | 128 | 128 | 128 | 128 | 128 | 208 | 64 | 128 | 13.78564 | 7.95849 | 13.78564 | 30250.3 | 0.630466 | 7044.56 | 2328.76 | 3693.71 | 0 | 0 | 0 | 14385.2 | 0.47554 | 0.754267 | 0 | 0 | 0 | 64.133672 | 56.658482 | 61.010382 | 11.87032 | 9.990144 | 11.4346 | 4.292272 | 3.243382 | 5.826582 | 0.003996413 | 0.0006094747 | 0.006312417 | 5.724472 | 3.532682 | 7.099082 | 62.466372 | 54.602982 | 60.946782 | 0.03542789 | 0.004283737 | 0.0208005 | 11.46858 | 9.360574 | 11.3439 | 3.086037 | 0.457178 | 1.831795 | 0.016517 | 0.031144
str_m1_o1_o5_pcu_sym.2.cif | 1 | 1 | 5 | 15076.1 | 36.7284 | 36.6142 | 22.4043 | 89.9999 | 90.0001 | 89.9553 | 1488 | 0 | 64 | 576 | 640 | 128 | 128 | 128 | 128 | 208 | 64 | 128 | 10.80158 | 4.31687 | 10.79296 | 30128.9 | 0.830918 | 6394.44 | 2122.36 | 2554.24 | 0.393457 | 0.130592 | 0.157165 | 6920.6 | 0.2297 | 0.276441 | 0 | 0 | 0 | 57.133272 | 50.022182 | 53.891382 | 4.589503 | 3.340168 | 4.184935 | 16.105172 | 5.353682 | 15.122782 | 0.04261049 | 0.003137416 | 0.03282679 | 5.676572 | 4.790182 | 5.568582 | 55.256572 | 51.175582 | 54.140382 | 0.00965767 | 0.001910308 | 0.003701222 | 4.324109 | 3.503731 | 4.166913 | 2.231214 | 0.544676 | 0.887353 | 0.001791 | 0.007747
str_m1_o1_o5_pcu_sym.3.cif | 1 | 1 | 5 | 13788.1 | 36.7777 | 36.7777 | 22.3937 | 90.0000 | 90.0000 | 90.0000 | 720 | 0 | 64 | 320 | 640 | 128 | 128 | 128 | 128 | 208 | 128 | 128 | 13.26784 | 8.49295 | 13.25785 | 30289.7 | 0.755885 | 7526.16 | 2484.73 | 3287.17 | 0 | 0 | 0 | 12825.3 | 0.42342 | 0.560164 | 0 | 0 | 0 | 65.512172 | 61.196782 | 64.171582 | 9.204785 | 8.079191 | 9.112691 | 4.622072 | 3.850682 | 6.366682 | 0.006077705 | 0.0007760315 | 0.007941631 | 2.477572 | 4.539882 | 6.355782 | 65.244772 | 61.199882 | 62.290482 | 1.450526e-05 | 0.002596442 | 0.01142289 | 9.197272 | 8.093885 | 8.670977 | 0.001576 | 0.32047 | 1.316054 | 0.008826 | -0.002582
str_m1_o1_o5_pcu_sym.4.cif | 1 | 1 | 5 | 17118.5 | 36.6262 | 36.6339 | 22.4369 | 90.0001 | 89.7777 | 90.0000 | 1104 | 0 | 64 | 448 | 128 | 128 | 128 | 128 | 128 | 464 | 128 | 128 | 11.92202 | 4.95106 | 11.86956 | 30104.7 | 0.944232 | 6364.82 | 2114.23 | 2239.09 | 0 | 0 | 0 | 7744.14 | 0.25724 | 0.272433 | 0 | 0 | 0 | 58.452072 | 50.325182 | 55.718082 | 4.5139 | 3.304069 | 4.360458 | 12.929672 | 4.036582 | 13.483082 | 0.0276134 | 0.002278237 | 0.02347168 | 3.486072 | 4.191882 | 5.356082 | 57.947772 | 51.025782 | 53.956982 | 0.002704676 | 0.00264626 | 0.003691912 | 4.499343 | 3.372036 | 4.084248 | 0.600526 | 0.783981 | 0.903035 | 0.001046 | 5.8e-05
str_m1_o1_o5_pcu_sym.5.cif | 1 | 1 | 5 | 13533.2 | 36.7355 | 36.7355 | 22.4140 | 89.9919 | 89.9911 | 89.9993 | 848 | 0 | 64 | 320 | 128 | 128 | 128 | 128 | 128 | 336 | 128 | 128 | 10.59891 | 7.06924 | 10.59891 | 30247.6 | 0.742946 | 7576.05 | 2504.68 | 3371.27 | 0 | 0 | 0 | 11996.2 | 0.3966 | 0.533821 | 0 | 0 | 0 | 59.031672 | 42.433882 | 56.462582 | 8.53719 | 4.019478 | 8.268488 | 4.456172 | 3.339782 | 7.219682 | 0.006709426 | 0.0008867082 | 0.008815358 | 5.323772 | 3.933582 | 3.183382 | 57.324772 | 44.320082 | 55.578582 | 0.008608459 | 0.003458162 | 0.002689682 | 8.234298 | 4.834149 | 8.016766 | 1.044394 | 0.714646 | 0.335172 | -0.000768 | 0.00515
str_m1_o1_o5_pcu_sym.6.cif | 1 | 1 | 5 | 13407.1 | 36.7318 | 36.7150 | 22.4189 | 89.9833 | 89.9990 | 90.0109 | 976 | 0 | 64 | 320 | 256 | 128 | 128 | 128 | 128 | 208 | 128 | 128 | 9.93179 | 5.67694 | 9.89972 | 30234.3 | 0.736356 | 7922.63 | 2620.41 | 3558.62 | 0 | 0 | 0 | 11068.2 | 0.36608 | 0.497151 | 0 | 0 | 0 | 57.391672 | 43.507482 | 54.525582 | 8.01394 | 4.374794 | 7.60324 | 6.453772 | 3.808882 | 8.066182 | 0.01127761 | 0.001193398 | 0.01180718 | 6.664872 | 3.721582 | 4.263782 | 57.638572 | 44.126882 | 53.694882 | 0.01092705 | 0.003199797 | 0.005176362 | 8.04156 | 4.57025 | 7.451686 | 1.357463 | 0.699436 | 0.693962 | 0.001977 | 0.007727
str_m1_o1_o5_pcu_sym.7.cif | 1 | 1 | 5 | 27600 | 36.5700 | 36.5700 | 22.4360 | 90.0052 | 90.0052 | 90.0171 | 720 | 0 | 64 | 320 | 256 | 128 | 128 | 128 | 128 | 208 | 128 | 128 | 12.69002 | 7.18287 | 12.68917 | 30005.1 | 1.52743 | 5646.11 | 1881.71 | 1231.94 | 0 | 0 | 0 | 8358.83 | 0.27858 | 0.182384 | 0 | 0 | 0 | 58.694572 | 53.009282 | 56.898682 | 2.990486 | 2.463486 | 2.924877 | 18.329372 | 5.327282 | 18.150582 | 0.03380435 | 0.002539855 | 0.02688043 | 12.809572 | 6.459482 | 3.653782 | 58.449572 | 53.253982 | 56.093882 | 0.01186232 | 0.002057971 | 0.002949275 | 2.952101 | 2.49046 | 2.824344 | 4.014244 | 0.825515 | 1.043189 | 0.000891 | 0.009804
str_m1_o1_o5_pcu_sym.8.cif | 1 | 1 | 5 | 15070.6 | 36.6790 | 36.6694 | 22.4446 | 89.9646 | 89.9863 | 90.1359 | 976 | 0 | 64 | 448 | 128 | 128 | 128 | 128 | 128 | 336 | 128 | 128 | 10.43833 | 5.93717 | 10.43833 | 30187.8 | 0.828986 | 6976.87 | 2311.15 | 2787.93 | 0 | 0 | 0 | 9946.29 | 0.32948 | 0.39745 | 0 | 0 | 0 | 60.591772 | 50.014982 | 56.782382 | 6.7989 | 4.607109 | 6.413686 | 9.691872 | 4.365082 | 10.012082 | 0.01757727 | 0.001877828 | 0.01911669 | 11.868372 | 5.365882 | 5.005482 | 58.839772 | 49.613382 | 57.333082 | 0.02747734 | 0.002932863 | 0.007126458 | 6.540051 | 4.623698 | 6.435756 | 4.197194 | 0.633677 | 1.106215 | 0.004194 | 0.024544
str_m1_o1_o5_pcu_sym.9.cif | 1 | 1 | 5 | 13280.7 | 36.6440 | 36.6440 | 22.4546 | 90.0000 | 90.0000 | 90.0376 | 1104 | 0 | 64 | 448 | 384 | 128 | 128 | 128 | 128 | 208 | 128 | 128 | 11.91575 | 5.9169 | 11.91567 | 30151.6 | 0.73141 | 6833.68 | 2266.44 | 3098.72 | 0.216207 | 0.071707 | 0.098039 | 10736.4 | 0.35608 | 0.486841 | 0 | 0 | 0 | 58.665472 | 47.662782 | 55.683982 | 7.760818 | 5.095673 | 7.198965 | 8.274772 | 4.084782 | 7.759582 | 0.01478838 | 0.001686658 | 0.01707741 | 4.566872 | 3.416682 | 6.902082 | 56.939572 | 47.164782 | 55.070982 | 0.005511758 | 0.003862748 | 0.008026685 | 7.275317 | 5.108895 | 7.083098 | 0.756839 | 0.755327 | 1.132084 | 0.004164 | 0.001649
str_m1_o2_o5_pcu_sym.1.cif | 1 | 2 | 5 | 6299.4 | 24.4502 | 24.4232 | 22.3738 | 90.0051 | 89.9138 | 90.0068 | 708 | 0 | 16 | 256 | 320 | 128 | 128 | 128 | 128 | 116 | 128 | 128 | 10.02263 | 4.61423 | 9.23723 | 13360.5 | 0.782944 | 2788.34 | 2087 | 2665.57 | 0 | 0 | 0 | 2800.1 | 0.20958 | 0.267682 | 0 | 0 | 0 | 53.763472 | 39.649682 | 50.141982 | 4.87248 | 1.681557 | 4.115122 | 5.556672 | 3.017982 | 6.060782 | 0.01965267 | 0.001095342 | 0.01185827 | 6.203072 | 3.017982 | 3.757282 | 52.209172 | 39.459282 | 49.762382 | 0.01325523 | 0.001206464 | 0.004175001 | 4.612249 | 1.713878 | 4.158745 | 2.871045 | 0.703234 | 1.002905 | 0.002969 | 0.012049
str_m1_o2_o5_pcu_sym.10.cif | 1 | 2 | 5 | 3480.1 | 24.4695 | 24.4695 | 22.4425 | 90.0001 | 90.0000 | 89.9998 | 260 | 0 | 16 | 128 | 64 | 128 | 128 | 128 | 128 | 52 | 128 | 128 | 16.29559 | 11.33305 | 16.29432 | 13437.6 | 0.430051 | 2662.91 | 1981.69 | 4608.03 | 0 | 0 | 0 | 7870.13 | 0.58568 | 1.36188 | 0 | 0 | 0 | 61.651672 | 23.649682 | 57.607282 | 19.18695 | 0.847763 | 17.94006 | 3.142772 | 3.329882 | 3.716882 | 0.003189564 | 0.0005746961 | 0.005287204 | 3.278872 | 3.017982 | 3.893582 | 60.625372 | 24.193182 | 56.410482 | 0.007327376 | 0.0006896354 | 0.01738456 | 18.81736 | 0.8873883 | 17.89828 | 0.389005 | 0.776375 | 0.970326 | 0.016695 | 0.006638
str_m1_o2_o5_pcu_sym.11.cif | 1 | 2 | 5 | 7508.8 | 24.3780 | 24.3780 | 22.4725 | 90.0000 | 90.0000 | 90.0000 | 260 | 0 | 16 | 128 | 32 | 128 | 128 | 32 | 128 | 52 | 128 | 128 | 15.20536 | 9.80215 | 15.20512 | 13355.1 | 0.933622 | 2676.29 | 2003.95 | 2146.42 | 0 | 0 | 0 | 6188.22 | 0.46336 | 0.496304 | 0 | 0 | 0 | 61.473272 | 33.354382 | 58.271782 | 7.547957 | 1.464788 | 7.251625 | 5.625272 | 3.604982 | 3.587682 | 0.006778713 | 0.000772427 | 0.007963989 | 3.348872 | 3.017982 | 4.798882 | 60.192672 | 38.160682 | 56.778782 | 0.004115172 | 0.001318453 | 0.008496697 | 7.209128 | 1.715654 | 6.880354 | 0.570257 | 0.767716 | 1.233687 | 0.007178 | 0.002797
str_m1_o2_o5_pcu_sym.12.cif | 1 | 2 | 5 | 4631.5 | 24.4550 | 24.4550 | 22.4408 | 90.0000 | 89.9994 | 90.0002 | 260 | 0 | 16 | 128 | 32 | 128 | 128 | 32 | 128 | 52 | 64 | 128 | 14.83588 | 9.80139 | 14.83588 | 13420.7 | 0.573052 | 2932.04 | 2184.72 | 3812.43 | 0 | 0 | 0 | 7026.79 | 0.52358 | 0.913669 | 0 | 0 | 0 | 64.004372 | 42.816482 | 61.170682 | 13.50403 | 4.065745 | 13.22537 | 3.982972 | 3.017982 | 3.992582 | 0.00490122 | 0.0006909209 | 0.006952391 | 4.043772 | 3.192682 | 3.348382 | 64.907272 | 43.210482 | 59.350682 | 0.01073086 | 0.001273885 | 0.005786462 | 14.03122 | 4.141121 | 12.63336 | 0.76402 | 0.307311 | 0.457572 | 0.004513 | 0.009457
str_m1_o2_o5_pcu_sym.13.cif | 1 | 2 | 5 | 3480.1 | 24.4694 | 24.4694 | 22.4425 | 89.9992 | 90.0003 | 90.0001 | 260 | 0 | 16 | 128 | 64 | 128 | 128 | 32 | 128 | 52 | 64 | 128 | 16.29653 | 11.33485 | 16.29653 | 13437.5 | 0.430055 | 2666.96 | 1984.71 | 4615.03 | 0 | 0 | 0 | 7869.8 | 0.58566 | 1.36183 | 0 | 0 | 0 | 61.138572 | 22.692482 | 56.228782 | 19.03695 | 0.831183 | 17.47504 | 3.400772 | 3.017982 | 3.855482 | 0.003189564 | 0.0005746961 | 0.005315939 | 6.260372 | 3.276682 | 3.458782 | 60.708872 | 23.499082 | 58.406182 | 0.02189592 | 0.0006896354 | 0.007011293 | 18.8944 | 0.85101 | 18.27991 | 1.157699 | 0.809562 | 0.383168 | 0.006322 | 0.021206
str_m1_o2_o5_pcu_sym.14.cif | 1 | 2 | 5 | 5401.7 | 24.5269 | 24.5151 | 22.3727 | 89.9879 | 89.9869 | 90.0126 | 516 | 0 | 16 | 192 | 192 | 128 | 128 | 32 | 128 | 116 | 64 | 128 | 12.02571 | 6.90516 | 12.02571 | 13452.2 | 0.666792 | 3426.08 | 2546.85 | 3819.55 | 0 | 0 | 0 | 4433.32 | 0.32956 | 0.494247 | 0 | 0 | 0 | 60.151672 | 30.881182 | 52.637582 | 9.352037 | 0.8358665 | 7.523206 | 3.900172 | 3.017982 | 3.982982 | 0.006479442 | 0.0006109188 | 0.005868523 | 2.936872 | 3.017982 | 6.465582 | 58.518172 | 30.821382 | 54.644382 | 0.003221208 | 0.0006479442 | 0.0148842 | 8.781495 | 0.8765204 | 7.983875 | 0.366451 | 0.738484 | 1.862419 | 0.014236 | 0.002573
str_m1_o2_o5_pcu_sym.15.cif | 1 | 2 | 5 | 5914.3 | 24.4262 | 24.4345 | 22.4174 | 89.9974 | 89.9997 | 89.9983 | 580 | 0 | 16 | 224 | 224 | 128 | 128 | 32 | 128 | 84 | 32 | 128 | 8.82089 | 5.10409 | 8.81477 | 13379.6 | 0.734026 | 3660.57 | 2735.92 | 3727.28 | 0 | 0 | 0 | 3155.19 | 0.23582 | 0.321269 | 0 | 0 | 0 | 58.829372 | 51.886082 | 55.752582 | 6.493194 | 4.264139 | 5.862131 | 18.519572 | 4.587982 | 14.179882 | 0.09772923 | 0.005309166 | 0.05584769 | 16.993972 | 4.010982 | 4.494482 | 57.290072 | 53.269682 | 56.082682 | 0.07380417 | 0.002231879 | 0.003669073 | 6.185753 | 4.670223 | 6.083763 | 11.919384 | 0.477418 | 0.60249 | 0.001437 | 0.071572
str_m1_o2_o5_pcu_sym.16.cif | 1 | 2 | 5 | 7197.1 | 24.5907 | 24.6432 | 22.3757 | 89.8183 | 89.9875 | 90.0498 | 900 | 0 | 16 | 320 | 448 | 128 | 128 | 32 | 128 | 116 | 32 | 128 | 7.10063 | 4.17628 | 6.99156 | 13559.5 | 0.881398 | 2537.79 | 1871.6 | 2123.45 | 0 | 0 | 0 | 1754.59 | 0.1294 | 0.146812 | 0 | 0 | 0 | 55.709472 | 53.644282 | 54.183982 | 3.168874 | 2.519946 | 2.964639 | 43.434972 | 12.546682 | 32.533682 | 0.7686568 | 0.03408317 | 0.2889775 | 2.477572 | 4.239382 | 3.462282 | 55.155572 | 53.476782 | 54.045482 | 0.0001945228 | 0.002917842 | 0.002375957 | 3.017535 | 2.502063 | 2.897903 | 0.0644 | 1.165008 | 0.819068 | -0.000542 | -0.002723
str_m1_o2_o5_pcu_sym.17.cif | 1 | 2 | 5 | 6041.9 | 24.9163 | 24.9421 | 22.2561 | 90.0119 | 90.0335 | 90.0521 | 388 | 0 | 16 | 128 | 64 | 128 | 128 | 32 | 128 | 148 | 32 | 32 | 16.2339 | 9.9007 | 16.22859 | 13831.4 | 0.725393 | 2824.08 | 2041.79 | 2814.74 | 0 | 0 | 0 | 5614.43 | 0.40592 | 0.559586 | 0 | 0 | 0 | 67.401372 | 58.197282 | 63.474582 | 9.68164 | 6.921101 | 8.94457 | 8.311572 | 3.886282 | 7.592482 | 0.03396283 | 0.002466112 | 0.02394942 | 2.935872 | 3.875082 | 3.767082 | 65.331672 | 57.230882 | 64.080482 | 0.00167166 | 0.003475728 | 0.00564392 | 9.171668 | 6.845016 | 8.95129 | 0.182081 | 0.507267 | 0.629884 | 0.002168 | -0.001804
str_m1_o2_o5_pcu_sym.18.cif | 1 | 2 | 5 | 4952.1 | 24.4529 | 24.4170 | 22.4583 | 90.0063 | 90.0065 | 90.0003 | 324 | 0 | 16 | 160 | 32 | 128 | 128 | 32 | 128 | 84 | 32 | 32 | 14.29643 | 8.84072 | 14.28788 | 13409.1 | 0.613253 | 3139.21 | 2341.11 | 3817.52 | 0.216207 | 0.161239 | 0.262924 | 6050.99 | 0.45126 | 0.735847 | 0 | 0 | 0 | 61.762972 | 41.955182 | 58.175982 | 11.29808 | 3.791442 | 10.76969 | 3.500072 | 3.017982 | 4.475182 | 0.006764807 | 0.0007875447 | 0.007956221 | 2.477572 | 3.017982 | 3.109382 | 61.545272 | 42.321382 | 58.207782 | 0 | 0.00163567 | 0.001877991 | 11.18782 | 3.796793 | 10.89558 | 0 | 0.430372 | 0.17219 | 0.000242 | -0.001636
str_m1_o2_o5_pcu_sym.19.cif | 1 | 2 | 5 | 6580.5 | 24.4137 | 24.4136 | 22.4545 | 90.0282 | 89.9720 | 89.9160 | 260 | 0 | 16 | 128 | 32 | 32 | 128 | 32 | 128 | 52 | 32 | 32 | 13.8665 | 9.7051 | 13.86248 | 13383.5 | 0.816464 | 3015.2 | 2252.93 | 2759.37 | 0.362288 | 0.270699 | 0.33155 | 6088.94 | 0.45496 | 0.557232 | 0 | 0 | 0 | 63.671272 | 40.003082 | 57.354382 | 8.803586 | 2.328698 | 7.928349 | 4.279872 | 3.302882 | 5.272682 | 0.007020743 | 0.0007598207 | 0.007674189 | 4.754972 | 3.271382 | 3.017982 | 60.230172 | 40.439782 | 58.380582 | 0.01258263 | 0.001124535 | 0.0008054099 | 8.259448 | 2.418205 | 8.169303 | 1.521899 | 0.464564 | 0.098491 | -0.000319 | 0.011458
str_m1_o2_o5_pcu_sym.2.cif | 1 | 2 | 5 | 3480.1 | 24.4695 | 24.4695 | 22.4426 | 90.0000 | 90.0000 | 90.0002 | 260 | 0 | 16 | 128 | 64 | 32 | 128 | 32 | 128 | 52 | 32 | 32 | 16.29766 | 11.33407 | 16.29631 | 13437.7 | 0.430049 | 2668.09 | 1985.53 | 4616.98 | 0 | 0 | 0 | 7847.86 | 0.58402 | 1.35803 | 0 | 0 | 0 | 62.784072 | 22.887682 | 57.770182 | 19.67854 | 0.8309819 | 18.27048 | 2.761872 | 3.017982 | 3.483282 | 0.003189564 | 0.0005459613 | 0.005287204 | 2.477572 | 3.235482 | 3.222982 | 60.935472 | 22.960182 | 59.599182 | 0.0005172265 | 0.0007183702 | 0.006494066 | 18.91992 | 0.8542571 | 18.87383 | 0.02731 | 0.840089 | 0.343734 | 0.005776 | -0.000201
str_m1_o2_o5_pcu_sym.20.cif | 1 | 2 | 5 | 4582.3 | 24.4115 | 24.4115 | 22.4651 | 90.0000 | 90.0001 | 89.9999 | 260 | 0 | 16 | 128 | 32 | 32 | 32 | 32 | 128 | 52 | 32 | 32 | 13.30862 | 8.34358 | 13.30862 | 13387.4 | 0.568381 | 3164.38 | 2363.7 | 4158.65 | 0 | 0 | 0 | 6562.52 | 0.4902 | 0.862449 | 0 | 0 | 0 | 64.178972 | 38.559182 | 59.688182 | 13.73819 | 3.42171 | 12.93412 | 4.443172 | 3.017982 | 5.128382 | 0.008227309 | 0.001025686 | 0.01034415 | 3.279072 | 3.339282 | 3.673782 | 62.630472 | 39.427682 | 60.239682 | 0.0164328 | 0.002313249 | 0.01023503 | 13.28501 | 3.578225 | 13.07828 | 1.235706 | 0.645833 | 0.781815 | 0.007922 | 0.01412
str_m1_o2_o5_pcu_sym.21.cif | 1 | 2 | 5 | 4376.4 | 24.4313 | 24.4313 | 22.4630 | 90.0000 | 90.0000 | 90.0000 | 324 | 0 | 16 | 160 | 64 | 32 | 32 | 32 | 128 | 84 | 32 | 32 | 15.63489 | 9.17959 | 15.63265 | 13407.9 | 0.542011 | 2827.18 | 2108.59 | 3890.31 | 0.077913 | 0.05811 | 0.107211 | 6497.2 | 0.48458 | 0.894041 | 0 | 0 | 0 | 59.355172 | 30.499082 | 54.118182 | 12.89761 | 1.710081 | 11.72672 | 3.713872 | 3.661382 | 4.214982 | 0.0067407 | 0.0009139932 | 0.009025683 | 4.540272 | 4.203482 | 4.509882 | 59.981572 | 30.532882 | 55.837582 | 0.01775432 | 0.00132529 | 0.01670323 | 12.99157 | 1.687072 | 12.08637 | 1.365237 | 0.784771 | 1.380606 | 0.015378 | 0.016429
str_m1_o2_o5_pcu_sym.22.cif | 1 | 2 | 5 | 3992.1 | 24.4363 | 24.4363 | 22.4568 | 90.0001 | 90.0001 | 90.0001 | 292 | 0 | 16 | 128 | 64 | 32 | 32 | 32 | 128 | 84 | 32 | 32 | 14.61221 | 9.25644 | 14.61166 | 13409.7 | 0.494344 | 3017.03 | 2249.89 | 4551.27 | 0 | 0 | 0 | 7098.82 | 0.52938 | 1.07087 | 0 | 0 | 0 | 63.577972 | 27.359282 | 58.670182 | 16.61374 | 1.203377 | 15.52942 | 2.984672 | 3.017982 | 3.528782 | 0.004233361 | 0.0006262368 | 0.006387616 | 2.613672 | 3.017982 | 3.378782 | 61.230972 | 26.662082 | 56.137882 | 0.0008015831 | 0.0008767315 | 0.01320107 | 16.02054 | 1.195336 | 14.70402 | 0.049985 | 0.732727 | 0.896889 | 0.012324 | -7.5e-05
str_m1_o2_o5_pcu_sym.23.cif | 1 | 2 | 5 | 3960.6 | 24.5054 | 24.5079 | 22.4045 | 90.0010 | 89.9983 | 90.0024 | 324 | 0 | 16 | 128 | 96 | 32 | 32 | 32 | 32 | 52 | 32 | 32 | 15.06608 | 10.49046 | 14.97379 | 13455.6 | 0.488771 | 3024.99 | 2248.13 | 4599.55 | 0 | 0 | 0 | 6963.01 | 0.51748 | 1.05874 | 0 | 0 | 0 | 59.805972 | 24.035182 | 56.231682 | 15.52012 | 0.8620664 | 14.56297 | 3.401972 | 3.017982 | 3.530482 | 0.004494269 | 0.0006312175 | 0.00621118 | 6.708672 | 3.017982 | 3.627582 | 59.730272 | 24.026082 | 55.187582 | 0.03638338 | 0.0007827097 | 0.01090744 | 15.49177 | 0.8570924 | 14.39608 | 2.346213 | 0.912302 | 0.75691 | 0.010125 | 0.035601
str_m1_o2_o5_pcu_sym.24.cif | 1 | 2 | 5 | 4409.4 | 24.4954 | 24.5117 | 22.3916 | 89.9646 | 90.0087 | 90.0445 | 420 | 0 | 16 | 160 | 160 | 32 | 32 | 32 | 32 | 52 | 32 | 32 | 13.80224 | 9.67879 | 13.5539 | 13444.4 | 0.544616 | 3093.46 | 2300.92 | 4224.85 | 0 | 0 | 0 | 5826.02 | 0.43334 | 0.795679 | 0 | 0 | 0 | 58.895972 | 25.718182 | 55.967682 | 12.30673 | 0.8174128 | 11.77067 | 4.317672 | 3.017982 | 3.726482 | 0.00557899 | 0.000635007 | 0.006440786 | 2.849072 | 3.017982 | 3.363082 | 59.650272 | 26.450182 | 55.542982 | 0.002154488 | 0.0007030435 | 0.001519481 | 12.23314 | 0.8204518 | 11.36143 | 0.175943 | 0.856041 | 0.133607 | 0.000816 | 0.001451
str_m1_o2_o5_pcu_sym.25.cif | 1 | 2 | 5 | 4921.4 | 24.4395 | 24.4517 | 22.4227 | 90.0005 | 90.0002 | 89.9899 | 452 | 0 | 16 | 160 | 160 | 32 | 32 | 32 | 32 | 84 | 32 | 32 | 13.19072 | 9.05927 | 13.19072 | 13399.5 | 0.609888 | 3414.74 | 2548.41 | 4178.48 | 0 | 0 | 0 | 5238.14 | 0.39092 | 0.64097 | 0 | 0 | 0 | 56.376072 | 31.109982 | 52.996882 | 9.852461 | 0.9161824 | 9.321738 | 3.669872 | 3.017982 | 3.768782 | 0.008574796 | 0.0007111797 | 0.007477547 | 3.301672 | 3.017982 | 3.185682 | 55.446672 | 31.146982 | 54.506782 | 0.007355631 | 0.0007314992 | 0.004084204 | 9.686024 | 0.9986996 | 9.562584 | 0.758647 | 0.731719 | 0.426675 | 0.003353 | 0.006624
str_m1_o2_o5_pcu_sym.26.cif | 1 | 2 | 5 | 6748.3 | 24.5443 | 24.5443 | 22.4031 | 89.9349 | 89.9349 | 89.9046 | 804 | 0 | 16 | 288 | 384 | 32 | 32 | 32 | 32 | 116 | 32 | 32 | 8.45985 | 4.9129 | 8.11794 | 13496.1 | 0.830308 | 2574.23 | 1907.39 | 2297.21 | 0 | 0 | 0 | 2447.38 | 0.18134 | 0.218401 | 0 | 0 | 0 | 55.935272 | 48.635482 | 53.924482 | 4.135012 | 2.332276 | 3.787517 | 35.320372 | 7.500682 | 22.628082 | 0.3659588 | 0.0136627 | 0.1247425 | 2.858072 | 3.017982 | 4.132582 | 55.615272 | 48.512182 | 51.494982 | 0.008802217 | 0.002771068 | 0.004104737 | 3.992546 | 2.306685 | 3.354356 | 2.202458 | 1.200119 | 1.22248 | 0.001334 | 0.006031
str_m1_o2_o5_pcu_sym.27.cif | 1 | 2 | 5 | 4888.4 | 24.4151 | 24.4151 | 22.4783 | 90.0012 | 89.9987 | 89.9996 | 356 | 0 | 16 | 160 | 64 | 32 | 32 | 32 | 32 | 116 | 32 | 32 | 14.13195 | 8.47143 | 14.12475 | 13399.2 | 0.605808 | 2882.29 | 2151.08 | 3550.77 | 0 | 0 | 0 | 5995.09 | 0.44742 | 0.738551 | 0 | 0 | 0 | 59.018572 | 31.791682 | 55.092782 | 11.31049 | 1.679343 | 10.23791 | 4.138972 | 3.349682 | 4.123582 | 0.007957614 | 0.0009819164 | 0.01002373 | 3.182472 | 3.017982 | 4.026082 | 58.497272 | 32.777882 | 54.920182 | 0.006627936 | 0.001370592 | 0.01020784 | 10.84819 | 1.8423 | 10.22574 | 0.61036 | 0.743213 | 0.997251 | 0.008837 | 0.005257
str_m1_o2_o5_pcu_sym.28.cif | 1 | 2 | 5 | 5338.6 | 24.4696 | 24.5071 | 22.3839 | 89.9999 | 89.9999 | 89.8274 | 580 | 0 | 16 | 224 | 256 | 32 | 32 | 32 | 32 | 84 | 32 | 32 | 11.88336 | 6.91819 | 11.73967 | 13423.1 | 0.660434 | 3095.13 | 2305.83 | 3491.38 | 0 | 0 | 0 | 4142.9 | 0.30864 | 0.467329 | 0 | 0 | 0 | 57.484172 | 34.695282 | 50.663382 | 8.071798 | 1.409527 | 6.648016 | 6.919372 | 3.017982 | 4.521582 | 0.01919979 | 0.001329937 | 0.01322444 | 3.126072 | 3.017982 | 4.006882 | 55.881472 | 34.018182 | 50.984782 | 0.005001311 | 0.001629641 | 0.005581988 | 7.762391 | 1.333402 | 6.85603 | 0.643656 | 1.220945 | 0.813358 | 0.003952 | 0.003372
str_m1_o2_o5_pcu_sym.29.cif | 1 | 2 | 5 | 5684.6 | 24.4371 | 24.4583 | 22.4422 | 89.7983 | 90.1973 | 89.9158 | 260 | 0 | 16 | 128 | 256 | 32 | 64 | 32 | 32 | 52 | 32 | 32 | 12.06224 | 8.31934 | 12.06224 | 13413.3 | 0.70374 | 3152.06 | 2349.95 | 3339.23 | 0 | 0 | 0 | 5796.15 | 0.43212 | 0.614033 | 0 | 0 | 0 | 59.792872 | 39.304582 | 54.002482 | 9.444587 | 2.629754 | 8.358319 | 4.331372 | 3.355482 | 4.492782 | 0.01722197 | 0.001706365 | 0.01734511 | 2.477572 | 3.387782 | 3.017982 | 59.064372 | 39.783082 | 55.230082 | 0.0008795694 | 0.001794322 | 0.004098793 | 9.200419 | 2.807005 | 8.613095 | 0.095505 | 0.638591 | 0.475403 | 0.002304 | -0.000915
str_m1_o2_o5_pcu_sym.3.cif | 1 | 2 | 5 | 4582.3 | 24.4936 | 24.4936 | 22.3997 | 90.0000 | 90.0000 | 89.9999 | 260 | 0 | 16 | 128 | 32 | 32 | 32 | 32 | 32 | 52 | 32 | 32 | 14.783 | 10.38519 | 14.783 | 13438.4 | 0.566226 | 2814.59 | 2094.44 | 3698.95 | 0 | 0 | 0 | 6860.84 | 0.51054 | 0.901654 | 0 | 0 | 0 | 64.710572 | 37.678982 | 59.567182 | 13.87982 | 3.130873 | 12.63721 | 3.805972 | 4.306282 | 4.062882 | 0.008554656 | 0.001025686 | 0.01049691 | 2.477572 | 3.017982 | 3.017982 | 63.673272 | 38.473982 | 59.747282 | 0.003578989 | 0.002007725 | 0.00499749 | 13.66539 | 3.305894 | 12.80558 | 0.26164 | 0.60671 | 0.389869 | 0.00299 | 0.001571
str_m1_o2_o5_pcu_sym.30.cif | 1 | 2 | 5 | 4889.8 | 24.4048 | 24.5257 | 22.4236 | 90.1196 | 89.9790 | 90.0782 | 484 | 0 | 16 | 192 | 192 | 32 | 32 | 32 | 32 | 84 | 32 | 32 | 12.64446 | 9.31512 | 12.64446 | 13421.5 | 0.604978 | 3135.71 | 2336.33 | 3861.85 | 0 | 0 | 0 | 5207.81 | 0.38802 | 0.641378 | 0 | 0 | 0 | 59.681672 | 35.204382 | 54.496182 | 10.13225 | 1.729703 | 9.192094 | 4.841072 | 4.144982 | 4.496982 | 0.0124136 | 0.001063438 | 0.01059348 | 2.661372 | 3.017982 | 4.013682 | 58.519072 | 35.378782 | 54.215182 | 0.002699497 | 0.001042987 | 0.01063438 | 10.05947 | 1.703444 | 9.258681 | 0.268085 | 0.611669 | 1.147436 | 0.009591 | 0.001657
str_m1_o2_o5_pcu_sym.31.cif | 1 | 2 | 5 | 4504 | 24.4491 | 24.4442 | 22.4564 | 89.9756 | 89.9887 | 89.9983 | 324 | 0 | 16 | 128 | 64 | 32 | 32 | 32 | 32 | 116 | 32 | 32 | 13.72004 | 9.44079 | 13.6874 | 13420.8 | 0.557279 | 3137.19 | 2337.56 | 4194.59 | 0 | 0 | 0 | 6531.1 | 0.48664 | 0.873243 | 0 | 0 | 0 | 58.755272 | 26.771882 | 54.760482 | 13.05699 | 0.8835036 | 12.2964 | 3.141572 | 3.017982 | 3.936682 | 0.003818828 | 0.0005550622 | 0.005261989 | 2.653972 | 3.017982 | 3.688882 | 58.491772 | 26.528082 | 53.705682 | 0.0044627 | 0.0006660746 | 0.009302842 | 12.98721 | 0.9226465 | 11.85744 | 0.343279 | 0.721195 | 0.783773 | 0.008637 | 0.003797
str_m1_o2_o5_pcu_sym.32.cif | 1 | 2 | 5 | 3480.1 | 24.4695 | 24.4695 | 22.4426 | 89.9998 | 89.9997 | 90.0001 | 260 | 0 | 16 | 128 | 64 | 32 | 32 | 32 | 32 | 52 | 32 | 32 | 16.29476 | 11.33427 | 16.29476 | 13437.7 | 0.430049 | 2666.07 | 1984.03 | 4613.49 | 0 | 0 | 0 | 7870.16 | 0.58568 | 1.36189 | 0 | 0 | 0 | 61.577072 | 22.824382 | 57.121582 | 19.32217 | 0.8443436 | 18.03787 | 2.733472 | 3.017982 | 3.332882 | 0.003189564 | 0.0005746961 | 0.005287204 | 3.457372 | 3.254382 | 3.913482 | 61.578572 | 22.333182 | 58.085582 | 0.01798799 | 0.0006609005 | 0.01109164 | 19.24404 | 0.8525042 | 18.21824 | 0.933795 | 0.774471 | 0.608212 | 0.010431 | 0.017327
str_m1_o2_o5_pcu_sym.33.cif | 1 | 2 | 5 | 6004.8 | 24.3832 | 24.3832 | 22.4796 | 90.0000 | 90.0000 | 90.0000 | 260 | 0 | 16 | 128 | 32 | 32 | 32 | 32 | 32 | 52 | 32 | 32 | 15.18643 | 10.1495 | 15.18643 | 13365 | 0.746064 | 2771.37 | 2073.6 | 2779.38 | 0 | 0 | 0 | 6455.84 | 0.48304 | 0.647451 | 0 | 0 | 0 | 63.980772 | 33.884282 | 58.171082 | 10.04476 | 1.634126 | 9.17929 | 3.304072 | 3.017982 | 4.175982 | 0.004712896 | 0.0006328271 | 0.006378231 | 2.477572 | 3.017982 | 3.774082 | 61.208972 | 34.060682 | 59.217882 | 8.326672e-05 | 0.001032507 | 0.00975886 | 9.492656 | 1.666833 | 9.252964 | 0.008763 | 0.618823 | 1.053619 | 0.008726 | -0.000949
str_m1_o2_o5_pcu_sym.34.cif | 1 | 2 | 5 | 4536.2 | 24.7058 | 24.6862 | 22.2794 | 90.4346 | 89.8850 | 89.8958 | 324 | 0 | 16 | 128 | 64 | 32 | 32 | 32 | 32 | 52 | 32 | 32 | 14.53465 | 12.68662 | 14.53465 | 13587.6 | 0.554377 | 3155.67 | 2322.46 | 4189.32 | 0 | 0 | 0 | 6684.82 | 0.49198 | 0.887447 | 0 | 0 | 0 | 60.304672 | 27.253082 | 57.185582 | 12.69763 | 0.9871919 | 12.02815 | 2.477572 | 3.216582 | 3.885582 | 0.00288788 | 0.0003968079 | 0.004078303 | 3.271472 | 3.017982 | 3.587282 | 60.585172 | 28.054682 | 57.546282 | 0.006437106 | 0.0005290772 | 0.005930074 | 12.87141 | 0.9887792 | 11.95847 | 0.499609 | 0.534546 | 0.495393 | 0.005401 | 0.005908
str_m1_o2_o5_pcu_sym.35.cif | 1 | 2 | 5 | 5338.6 | 24.4229 | 24.4229 | 22.3687 | 90.0001 | 90.0001 | 89.9998 | 580 | 0 | 16 | 224 | 256 | 32 | 32 | 32 | 32 | 84 | 32 | 32 | 13.38486 | 6.30267 | 13.3846 | 13342.4 | 0.664426 | 3212.17 | 2407.48 | 3623.4 | 0 | 0 | 0 | 3741.75 | 0.28044 | 0.422078 | 0 | 0 | 0 | 56.553472 | 29.874382 | 50.721582 | 6.674166 | 0.7947589 | 5.502491 | 3.739872 | 3.463582 | 4.744282 | 0.007698648 | 0.0006930656 | 0.007005582 | 4.847572 | 3.017982 | 3.214582 | 53.005572 | 28.159082 | 49.888382 | 0.01770127 | 0.0007492601 | 0.002790994 | 5.688533 | 0.7336006 | 5.38143 | 3.108635 | 1.020325 | 0.518116 | 0.002042 | 0.016952
str_m1_o2_o5_pcu_sym.36.cif | 1 | 2 | 5 | 4055.8 | 24.4915 | 24.4915 | 22.4218 | 90.0001 | 90.0000 | 89.9997 | 260 | 0 | 16 | 128 | 32 | 32 | 32 | 32 | 32 | 52 | 32 | 32 | 16.21117 | 11.27884 | 16.20938 | 13449.3 | 0.500752 | 2766.05 | 2056.64 | 4107.1 | 0 | 0 | 0 | 7455.51 | 0.55434 | 1.10701 | 0 | 0 | 0 | 65.558072 | 40.846182 | 60.472182 | 16.23184 | 4.042433 | 15.24151 | 3.162872 | 3.017982 | 4.017882 | 0.004166872 | 0.0006164012 | 0.006090044 | 2.477572 | 3.789982 | 3.017982 | 65.443472 | 40.299982 | 62.997282 | 0.0006903693 | 0.001306771 | 0.001109522 | 16.03642 | 3.625302 | 15.94371 | 0.043007 | 0.360098 | 0.06952 | -0.000197 | -0.000616
str_m1_o2_o5_pcu_sym.37.cif | 1 | 2 | 5 | 4440.9 | 24.5064 | 24.5063 | 22.3903 | 89.9989 | 90.0005 | 90.0326 | 388 | 0 | 16 | 160 | 128 | 32 | 32 | 32 | 32 | 84 | 32 | 32 | 15.15542 | 10.17147 | 15.09296 | 13446.7 | 0.548412 | 3032.77 | 2255.4 | 4112.6 | 0 | 0 | 0 | 5980.57 | 0.44476 | 0.810996 | 0 | 0 | 0 | 58.449972 | 28.206082 | 53.035082 | 12.12432 | 0.9188002 | 10.76667 | 3.664472 | 3.017982 | 3.614482 | 0.005989777 | 0.0007205747 | 0.006890495 | 2.477572 | 3.017982 | 3.618682 | 57.440072 | 27.823982 | 54.086582 | 0.0009007183 | 0.0008331644 | 0.009052219 | 11.86028 | 0.9365669 | 10.93096 | 0.075868 | 0.888705 | 0.827299 | 0.008219 | 6.8e-05
str_m1_o2_o5_pcu_sym.38.cif | 1 | 2 | 5 | 5337.2 | 24.5001 | 24.5001 | 22.4071 | 90.0000 | 90.0000 | 89.6360 | 452 | 0 | 16 | 192 | 128 | 32 | 32 | 32 | 32 | 116 | 32 | 32 | 11.91804 | 6.91407 | 11.91803 | 13449.7 | 0.658954 | 3408.19 | 2534.03 | 3845.54 | 0 | 0 | 0 | 4896.77 | 0.36408 | 0.552512 | 0 | 0 | 0 | 58.736772 | 50.005682 | 56.026882 | 9.080192 | 6.296635 | 8.667073 | 7.969472 | 3.390882 | 4.667382 | 0.02383272 | 0.001892378 | 0.01856779 | 2.477572 | 3.620882 | 4.658582 | 59.760672 | 48.575582 | 56.966882 | 0 | 0.003147718 | 0.006838792 | 9.29789 | 6.015289 | 8.967717 | 0 | 0.522763 | 0.761839 | 0.003691 | -0.003148
str_m1_o2_o5_pcu_sym.39.cif | 1 | 2 | 5 | 6329.7 | 24.5046 | 24.5042 | 22.4826 | 90.0025 | 90.0017 | 89.9995 | 548 | 0 | 16 | 192 | 160 | 32 | 32 | 32 | 32 | 148 | 32 | 32 | 9.93533 | 4.89167 | 9.92439 | 13500 | 0.778571 | 3257.19 | 2412.73 | 3098.92 | 0 | 0 | 0 | 3312.64 | 0.24538 | 0.315167 | 0 | 0 | 0 | 51.035972 | 31.481182 | 48.591582 | 5.177433 | 0.8605463 | 4.792281 | 5.103272 | 3.341882 | 3.898082 | 0.008073052 | 0.0007425312 | 0.007030349 | 2.992672 | 3.347082 | 3.017982 | 49.545572 | 31.896282 | 46.942982 | 0.003080715 | 0.0006793371 | 0.002827938 | 4.948623 | 0.8764554 | 4.429057 | 0.621917 | 0.774321 | 0.637858 | 0.002149 | 0.002401
str_m1_o2_o5_pcu_sym.4.cif | 1 | 2 | 5 | 5338.6 | 24.4321 | 24.3998 | 22.4357 | 89.9580 | 90.1009 | 90.0018 | 580 | 0 | 16 | 224 | 256 | 32 | 32 | 32 | 32 | 84 | 32 | 32 | 8.87455 | 5.20125 | 8.81728 | 13374.8 | 0.662821 | 3701.99 | 2767.9 | 4175.93 | 0 | 0 | 0 | 3489.74 | 0.26092 | 0.393651 | 0 | 0 | 0 | 56.898572 | 47.930482 | 54.041382 | 7.456543 | 4.362267 | 7.03426 | 16.488372 | 5.367982 | 14.225282 | 0.1021242 | 0.006087738 | 0.05922901 | 2.738272 | 4.145382 | 3.893282 | 57.168972 | 47.499382 | 55.197682 | 0.0009740381 | 0.00423332 | 0.002772262 | 7.63024 | 4.382703 | 7.268797 | 0.127527 | 0.964949 | 0.381011 | -0.001461 | -0.003259
str_m1_o2_o5_pcu_sym.40.cif | 1 | 2 | 5 | 4440.9 | 24.4345 | 24.4344 | 22.4421 | 90.0000 | 90.0000 | 90.0000 | 388 | 0 | 16 | 160 | 128 | 32 | 32 | 32 | 32 | 84 | 32 | 32 | 12.8602 | 6.96738 | 12.8602 | 13398.9 | 0.550371 | 3420.14 | 2552.56 | 4637.89 | 0 | 0 | 0 | 5830.12 | 0.43512 | 0.790594 | 0 | 0 | 0 | 64.314272 | 35.074782 | 61.155182 | 13.91747 | 2.298971 | 13.3166 | 4.174572 | 3.017982 | 6.086382 | 0.01261006 | 0.001261006 | 0.01294783 | 3.504072 | 3.556482 | 3.618882 | 62.098272 | 36.029782 | 61.822582 | 0.006980567 | 0.00198158 | 0.02443198 | 13.26778 | 2.417956 | 13.43626 | 0.525603 | 0.818708 | 1.816543 | 0.02245 | 0.004999
str_m1_o2_o5_pcu_sym.41.cif | 1 | 2 | 5 | 5787.5 | 24.5395 | 24.4848 | 22.3898 | 89.9806 | 89.9885 | 90.3808 | 676 | 0 | 16 | 256 | 320 | 32 | 32 | 32 | 32 | 84 | 32 | 32 | 9.46375 | 5.14504 | 9.46375 | 13452.5 | 0.714397 | 3307.39 | 2458.57 | 3441.46 | 0.038956 | 0.028959 | 0.040536 | 3044.3 | 0.2263 | 0.316771 | 0 | 0 | 0 | 52.463772 | 35.917082 | 48.333782 | 5.631741 | 1.063222 | 4.673469 | 4.729572 | 3.509782 | 5.431882 | 0.01791793 | 0.001053996 | 0.01152484 | 2.793472 | 3.017982 | 3.835782 | 53.031772 | 36.765982 | 50.159882 | 0.001779698 | 0.00112311 | 0.003386609 | 5.660112 | 1.153244 | 5.088328 | 0.314114 | 0.972896 | 0.664899 | 0.002263 | 0.000657
str_m1_o2_o5_pcu_sym.42.cif | 1 | 2 | 5 | 5690.1 | 24.5470 | 24.5423 | 22.4577 | 90.0019 | 89.9994 | 89.9995 | 516 | 0 | 16 | 224 | 160 | 32 | 32 | 32 | 32 | 84 | 32 | 32 | 10.02718 | 4.99926 | 10.02718 | 13529.4 | 0.69838 | 3301.39 | 2440.16 | 3494.03 | 0 | 0 | 0 | 3832.07 | 0.28324 | 0.405567 | 0 | 0 | 0 | 54.195672 | 43.109982 | 52.149982 | 6.889281 | 2.931636 | 6.431943 | 17.140972 | 4.196682 | 10.841582 | 0.07748546 | 0.004499042 | 0.04565825 | 2.877772 | 3.581982 | 3.386682 | 53.933872 | 43.690382 | 51.318982 | 0.0006151034 | 0.003462154 | 0.005078997 | 6.749337 | 3.054305 | 6.267693 | 0.091044 | 1.132399 | 0.809535 | 0.001617 | -0.002847
str_m1_o2_o5_pcu_sym.43.cif | 1 | 2 | 5 | 4889.8 | 24.4364 | 24.4314 | 22.4585 | 89.9775 | 89.9759 | 90.0051 | 484 | 0 | 16 | 192 | 192 | 32 | 32 | 32 | 32 | 84 | 32 | 32 | 9.65685 | 5.2571 | 9.57571 | 13408.1 | 0.605584 | 3697.35 | 2757.56 | 4553.55 | 0 | 0 | 0 | 4601.38 | 0.34318 | 0.566693 | 0 | 0 | 0 | 56.048472 | 41.792682 | 51.809982 | 9.26817 | 3.488773 | 8.282609 | 7.394572 | 4.501782 | 7.460782 | 0.03261892 | 0.00249499 | 0.02497035 | 3.660872 | 3.316382 | 3.836182 | 55.836772 | 43.008082 | 51.933082 | 0.007444067 | 0.003026709 | 0.008057589 | 9.347765 | 3.68874 | 8.442983 | 0.795551 | 0.819706 | 0.953399 | 0.005031 | 0.004417
str_m1_o2_o5_pcu_sym.45.cif | 1 | 2 | 5 | 5370.2 | 24.5340 | 24.5341 | 22.4109 | 90.0084 | 89.9916 | 90.0153 | 548 | 0 | 16 | 192 | 224 | 32 | 32 | 32 | 32 | 84 | 32 | 32 | 10.58816 | 5.28653 | 10.12782 | 13489.6 | 0.661072 | 3609.29 | 2675.62 | 4047.39 | 0 | 0 | 0 | 4064.67 | 0.30132 | 0.455805 | 0 | 0 | 0 | 53.572372 | 40.302982 | 48.709882 | 7.38371 | 2.350676 | 6.327418 | 7.035772 | 3.422582 | 7.644682 | 0.03649771 | 0.002681464 | 0.02675878 | 3.963872 | 3.343282 | 3.862482 | 53.450772 | 39.825482 | 49.684082 | 0.02653532 | 0.002048341 | 0.003165618 | 7.316655 | 2.448494 | 6.590257 | 3.623075 | 0.835735 | 0.479868 | 0.001117 | 0.024487
str_m1_o2_o5_pcu_sym.46.cif | 1 | 2 | 5 | 4377.8 | 24.4532 | 24.4066 | 22.4396 | 89.9662 | 90.0519 | 90.0325 | 452 | 0 | 16 | 192 | 192 | 32 | 32 | 32 | 32 | 52 | 32 | 32 | 13.98837 | 9.40948 | 13.87547 | 13392.4 | 0.542814 | 2853.42 | 2130.63 | 3925.16 | 0.120763 | 0.090173 | 0.166121 | 5703.81 | 0.4259 | 0.784615 | 0 | 0 | 0 | 57.721072 | 27.854182 | 54.202582 | 11.31219 | 1.116063 | 10.58164 | 4.064072 | 3.017982 | 4.166382 | 0.006738544 | 0.0007994883 | 0.007903513 | 2.477572 | 3.703582 | 4.548282 | 57.687272 | 28.386182 | 52.913582 | 0.01260907 | 0.0009822285 | 0.01601261 | 11.04575 | 1.140253 | 10.10948 | 1.14039 | 0.860551 | 1.582336 | 0.01503 | 0.011627
str_m1_o2_o5_pcu_sym.47.cif | 1 | 2 | 5 | 5850.6 | 24.5116 | 24.5155 | 22.3158 | 90.0353 | 90.0092 | 90.0486 | 612 | 0 | 16 | 224 | 256 | 32 | 32 | 32 | 32 | 116 | 32 | 32 | 12.2834 | 7.108 | 11.97784 | 13409.9 | 0.724482 | 2887.13 | 2152.99 | 2971.76 | 1.87963 | 1.40168 | 1.93473 | 3696.57 | 0.27566 | 0.380493 | 0 | 0 | 0 | 53.986372 | 36.500982 | 52.124182 | 6.066027 | 1.317061 | 5.814293 | 6.664272 | 3.365382 | 5.992482 | 0.01558814 | 0.0008717055 | 0.009657129 | 2.477572 | 3.017982 | 4.006382 | 54.515372 | 36.803882 | 52.583682 | 0.0001196458 | 0.001110997 | 0.004751649 | 6.139969 | 1.388764 | 5.811626 | 0.019467 | 0.79919 | 0.816793 | 0.003641 | -0.000991
str_m1_o2_o5_pcu_sym.48.cif | 1 | 2 | 5 | 6022.3 | 24.5437 | 24.3208 | 22.4162 | 89.8095 | 90.0601 | 89.9930 | 324 | 0 | 16 | 128 | 256 | 32 | 32 | 32 | 32 | 116 | 32 | 32 | 12.42231 | 8.40146 | 12.41823 | 13380.7 | 0.747362 | 3124.06 | 2334.76 | 3124 | 0 | 0 | 0 | 5042.63 | 0.37686 | 0.504254 | 0 | 0 | 0 | 57.944972 | 39.794882 | 52.223782 | 8.028959 | 1.715574 | 7.009598 | 4.753272 | 3.232082 | 6.590082 | 0.01263637 | 0.001129137 | 0.01144081 | 2.477572 | 3.435582 | 3.513182 | 58.369372 | 41.505882 | 54.004282 | 0.001079322 | 0.0009298773 | 0.00509772 | 8.125583 | 1.844677 | 7.236687 | 0.132697 | 0.503583 | 0.703723 | 0.004168 | 0.000149
str_m1_o2_o5_pcu_sym.49.cif | 1 | 2 | 5 | 4889.8 | 24.4336 | 24.4276 | 22.4563 | 90.0073 | 90.0432 | 89.9529 | 484 | 0 | 16 | 192 | 192 | 32 | 32 | 32 | 32 | 84 | 32 | 32 | 9.66664 | 5.35314 | 9.66133 | 13403.1 | 0.605807 | 3770.82 | 2813.39 | 4644.04 | 0 | 0 | 0 | 4535.62 | 0.3384 | 0.558594 | 0 | 0 | 0 | 55.366572 | 40.434982 | 52.229382 | 9.101967 | 3.075156 | 8.3775 | 7.718972 | 3.017982 | 6.737482 | 0.02998078 | 0.002413187 | 0.02513395 | 4.022372 | 3.017982 | 4.399582 | 55.490072 | 40.752382 | 52.888782 | 0.008323449 | 0.002638145 | 0.006257925 | 9.330361 | 3.309379 | 8.593705 | 0.89119 | 0.796375 | 0.72747 | 0.00362 | 0.005685
str_m1_o2_o5_pcu_sym.5.cif | 1 | 2 | 5 | 4280.4 | 24.5110 | 24.5110 | 22.3946 | 90.0000 | 89.9999 | 89.9996 | 292 | 0 | 16 | 160 | 32 | 32 | 32 | 32 | 32 | 52 | 32 | 32 | 15.19412 | 10.06073 | 15.19412 | 13454.4 | 0.528288 | 2779 | 2065.49 | 3909.77 | 0 | 0 | 0 | 6574.37 | 0.48864 | 0.92495 | 0 | 0 | 0 | 61.924872 | 27.541382 | 56.355882 | 14.48084 | 1.250234 | 12.99843 | 3.485972 | 3.386982 | 4.358982 | 0.007499299 | 0.0009344921 | 0.009368283 | 2.726972 | 3.367382 | 3.106882 | 59.104272 | 28.969282 | 57.390882 | 0.0008877675 | 0.001027941 | 0.002429679 | 13.5539 | 1.310742 | 13.42732 | 0.065434 | 0.78346 | 0.180769 | 0.001402 | -0.00014
str_m1_o2_o5_pcu_sym.50.cif | 1 | 2 | 5 | 5401.7 | 24.4474 | 24.4571 | 22.4228 | 90.0223 | 90.0141 | 89.9641 | 516 | 0 | 16 | 192 | 192 | 32 | 32 | 32 | 32 | 116 | 32 | 32 | 9.66123 | 5.39128 | 9.21781 | 13406.9 | 0.669049 | 3723.62 | 2777.4 | 4151.27 | 0 | 0 | 0 | 4035.74 | 0.30102 | 0.449922 | 0 | 0 | 0 | 58.522872 | 40.425282 | 53.366782 | 8.605698 | 2.626192 | 7.221393 | 7.241572 | 4.617882 | 5.481282 | 0.02526982 | 0.002091934 | 0.02073421 | 14.957272 | 3.929882 | 3.622482 | 55.736072 | 40.504082 | 52.168382 | 0.07336579 | 0.002036396 | 0.004350482 | 7.750116 | 2.682026 | 7.090731 | 9.456946 | 0.758516 | 0.612931 | 0.002314 | 0.071329
str_m1_o2_o5_pcu_sym.51.cif | 1 | 2 | 5 | 5432 | 24.4566 | 24.4566 | 22.4485 | 90.0000 | 90.0000 | 90.0000 | 356 | 0 | 16 | 128 | 32 | 32 | 32 | 32 | 32 | 148 | 32 | 32 | 13.68251 | 9.19991 | 13.6755 | 13427 | 0.671781 | 3344.42 | 2490.81 | 3707.77 | 0 | 0 | 0 | 5398.73 | 0.40208 | 0.598528 | 0 | 0 | 0 | 57.481672 | 19.981482 | 52.379282 | 9.949282 | 0.2824558 | 9.018594 | 3.512672 | 3.017982 | 3.827782 | 0.002816642 | 0.0003129602 | 0.003368925 | 5.191372 | 3.017982 | 3.692182 | 58.457672 | 20.556082 | 53.412182 | 0.0255891 | 0.0003129602 | 0.004123711 | 10.11708 | 0.2827135 | 9.289359 | 2.526767 | 1.10588 | 0.443474 | 0.003811 | 0.025276
str_m1_o2_o5_pcu_sym.6.cif | 1 | 2 | 5 | 3928.9 | 24.4206 | 24.4206 | 22.4676 | 90.0007 | 89.9981 | 89.9984 | 356 | 0 | 16 | 160 | 128 | 32 | 32 | 32 | 32 | 52 | 32 | 32 | 15.34217 | 9.86641 | 15.32917 | 13398.9 | 0.486921 | 2822.17 | 2106.27 | 4325.68 | 1.01091 | 0.754471 | 1.54947 | 6760.28 | 0.50454 | 1.03618 | 0 | 0 | 0 | 57.596572 | 26.216282 | 53.282782 | 14.27254 | 1.137214 | 13.12095 | 2.866372 | 3.017982 | 3.812682 | 0.004963221 | 0.0007126677 | 0.007152129 | 2.738272 | 3.017982 | 4.201082 | 57.781672 | 25.343382 | 53.377482 | 0.002850671 | 0.0008908346 | 0.0126244 | 14.55522 | 1.100257 | 12.87796 | 0.195656 | 0.808851 | 0.97933 | 0.011734 | 0.00196
str_m1_o2_o5_pcu_sym.7.cif | 1 | 2 | 5 | 3992.1 | 24.4204 | 24.4204 | 22.4767 | 90.0000 | 90.0000 | 90.0000 | 292 | 0 | 16 | 128 | 64 | 32 | 32 | 32 | 32 | 84 | 32 | 32 | 16.03123 | 11.14122 | 16.02902 | 13404.1 | 0.494549 | 2731.88 | 2038.09 | 4121.11 | 0.985591 | 0.73529 | 1.48679 | 7232.59 | 0.53958 | 1.09105 | 0 | 0 | 0 | 60.447372 | 20.444982 | 54.231782 | 15.57008 | 0.6829739 | 13.90391 | 2.699872 | 3.017982 | 3.639382 | 0.002680294 | 0.00047594 | 0.004634152 | 3.772672 | 3.017982 | 3.682982 | 58.641172 | 21.406082 | 54.328982 | 0.01793542 | 0.0005260389 | 0.01022018 | 15.24203 | 0.6783147 | 14.16017 | 1.175532 | 0.774733 | 0.721034 | 0.009694 | 0.017409
str_m1_o2_o5_pcu_sym.8.cif | 1 | 2 | 5 | 4889.8 | 24.4794 | 24.5069 | 22.3815 | 89.9989 | 90.0273 | 90.0055 | 484 | 0 | 16 | 192 | 192 | 32 | 32 | 32 | 32 | 84 | 32 | 32 | 13.6492 | 9.39872 | 13.6492 | 13427 | 0.604731 | 2827.7 | 2105.99 | 3482.52 | 0 | 0 | 0 | 5264.45 | 0.39208 | 0.648354 | 0 | 0 | 0 | 59.766072 | 35.395982 | 55.860282 | 10.19637 | 1.812998 | 9.466972 | 5.168772 | 3.314682 | 4.376582 | 0.01723997 | 0.001411101 | 0.01482678 | 3.157472 | 3.564582 | 4.903582 | 58.784872 | 35.259482 | 56.110182 | 0.005542149 | 0.001820115 | 0.009795902 | 10.0671 | 2.022128 | 9.484826 | 0.54997 | 0.899199 | 1.031764 | 0.007976 | 0.003722
str_m1_o2_o5_pcu_sym.9.cif | 1 | 2 | 5 | 4055.8 | 24.4366 | 24.4366 | 22.4560 | 90.0000 | 90.0000 | 90.0000 | 260 | 0 | 16 | 128 | 32 | 32 | 32 | 32 | 32 | 52 | 32 | 32 | 14.97756 | 9.83153 | 14.97756 | 13409.5 | 0.502239 | 2903.5 | 2165.25 | 4311.19 | 0 | 0 | 0 | 7349.5 | 0.54808 | 1.09127 | 0 | 0 | 0 | 64.987672 | 34.712082 | 61.448582 | 16.62508 | 2.520637 | 15.84819 | 3.133472 | 3.017982 | 3.506682 | 0.003747719 | 0.0005670891 | 0.005794171 | 7.622072 | 3.305682 | 4.168282 | 63.031472 | 34.600582 | 59.955082 | 0.05737462 | 0.001035554 | 0.01644558 | 16.01322 | 2.480818 | 15.34151 | 3.579372 | 0.417007 | 1.070894 | 0.01541 | 0.056339
str_m1_o5_o17_pcu_sym.1.cif | 1 | 5 | 17 | 12638.3 | 31.7750 | 31.7750 | 34.5191 | 90.0000 | 90.0000 | 90.0000 | 816 | 0 | 64 | 416 | 128 | 32 | 32 | 32 | 32 | 208 | 32 | 32 | 12.74462 | 6.94185 | 12.73968 | 34852.2 | 0.602156 | 8307.84 | 2383.73 | 3958.66 | 0 | 0 | 0 | 16588.3 | 0.47596 | 0.790427 | 0 | 0 | 0 | 65.426572 | 57.292982 | 62.787482 | 12.77855 | 10.88074 | 12.32095 | 4.468972 | 3.977082 | 5.599282 | 0.005902693 | 0.000917845 | 0.009305049 | 11.947472 | 4.791182 | 7.960082 | 62.163672 | 56.229782 | 60.648282 | 0.07376783 | 0.006733501 | 0.02171969 | 11.9545 | 10.44939 | 11.91285 | 6.164544 | 0.643747 | 1.821392 | 0.014986 | 0.067034
str_m1_o5_o17_pcu_sym.10.cif | 1 | 5 | 17 | 19480.3 | 31.7802 | 31.7799 | 34.4721 | 89.9997 | 89.9997 | 89.9512 | 944 | 0 | 64 | 480 | 64 | 64 | 32 | 32 | 32 | 272 | 32 | 32 | 12.56323 | 4.95011 | 12.56323 | 34815.8 | 0.929113 | 8398.56 | 2412.28 | 2596.33 | 0 | 0 | 0 | 11641 | 0.33436 | 0.35987 | 0 | 0 | 0 | 61.206172 | 55.394382 | 58.854282 | 5.967819 | 4.8397 | 5.86898 | 15.652172 | 4.152282 | 16.898982 | 0.0270119 | 0.002381894 | 0.0237522 | 10.826872 | 4.119082 | 4.538682 | 59.839772 | 53.672682 | 57.570782 | 0.01542071 | 0.003562573 | 0.003198103 | 5.7972 | 4.618117 | 5.621864 | 2.657367 | 0.770663 | 0.5683 | -0.000364 | 0.011858
str_m1_o5_o17_pcu_sym.100.cif | 1 | 5 | 17 | 25565.8 | 32.4621 | 32.4621 | 34.1438 | 90.0000 | 90.0000 | 90.0000 | 1456 | 0 | 64 | 800 | 320 | 64 | 32 | 64 | 32 | 208 | 32 | 32 | 10.683 | 3.07071 | 10.683 | 35980.3 | 1.1799 | 7218.25 | 2006.17 | 1700.28 | 12.7405 | 3.54096 | 3.00106 | 8088.38 | 0.2248 | 0.190524 | 1.43921 | 4e-05 | 3.4e-05 | 61.788572 | 55.881782 | 58.891282 | 3.457068 | 2.797479 | 3.223208 | 41.125372 | 10.183982 | 33.098082 | 0.2743704 | 0.009105915 | 0.1015732 | 36.209072 | 3.820282 | 5.706482 | 59.190672 | 56.201882 | 59.986882 | 0.1680253 | 0.001361193 | 0.006669066 | 3.187008 | 2.792625 | 3.32883 | 52.669226 | 0.486937 | 2.001423 | 0.005308 | 0.166664
str_m1_o5_o17_pcu_sym.11.cif | 1 | 5 | 17 | 16355.3 | 31.7595 | 31.7675 | 34.4643 | 89.9909 | 89.9953 | 90.0720 | 1456 | 0 | 64 | 608 | 512 | 64 | 32 | 64 | 32 | 272 | 32 | 32 | 9.30243 | 6.36558 | 9.30243 | 34771.7 | 0.781063 | 7974.43 | 2293.37 | 2936.21 | 0 | 0 | 0 | 9350.8 | 0.26892 | 0.3443 | 0 | 0 | 0 | 60.004472 | 53.277082 | 57.705782 | 6.378623 | 4.974528 | 6.106877 | 16.927172 | 6.154082 | 14.561182 | 0.04300135 | 0.003552365 | 0.03669147 | 5.417972 | 5.179982 | 4.635282 | 58.407772 | 54.080782 | 57.493982 | 0.00833369 | 0.00379082 | 0.004120988 | 6.059198 | 5.049213 | 5.976986 | 1.374003 | 0.750024 | 0.688787 | 0.00033 | 0.004543
str_m1_o5_o17_pcu_sym.12.cif | 1 | 5 | 17 | 14433.7 | 31.7681 | 31.7682 | 34.5699 | 90.0004 | 90.0005 | 89.9119 | 1200 | 0 | 64 | 544 | 384 | 64 | 32 | 64 | 32 | 208 | 32 | 32 | 10.32358 | 7.12483 | 10.32269 | 34888.4 | 0.686987 | 7879.37 | 2258.45 | 3287.47 | 0 | 0 | 0 | 12868.9 | 0.36886 | 0.536924 | 0 | 0 | 0 | 58.353372 | 49.216082 | 54.076382 | 8.143615 | 5.975931 | 7.369441 | 8.112772 | 4.179082 | 10.979982 | 0.01875472 | 0.002064613 | 0.02046599 | 3.121672 | 3.584682 | 4.419182 | 57.255672 | 48.468682 | 54.803782 | 0.007731905 | 0.004281646 | 0.004489493 | 7.97801 | 5.755447 | 7.479537 | 0.968183 | 0.743185 | 0.599637 | 0.000208 | 0.00345
str_m1_o5_o17_pcu_sym.13.cif | 1 | 5 | 17 | 19430.1 | 31.7191 | 31.7190 | 34.4895 | 89.9997 | 90.0002 | 89.9997 | 1712 | 0 | 64 | 864 | 512 | 64 | 32 | 64 | 32 | 272 | 32 | 32 | 11.38362 | 2.96949 | 11.38171 | 34699.8 | 0.929825 | 5539.71 | 1596.47 | 1716.95 | 0 | 0 | 0 | 7380.65 | 0.2127 | 0.228753 | 0 | 0 | 0 | 62.290972 | 57.275982 | 58.999282 | 3.911282 | 3.354049 | 3.618705 | 23.383872 | 6.714382 | 19.651682 | 0.06920191 | 0.004348923 | 0.04459576 | 3.573072 | 4.749082 | 3.933882 | 61.384772 | 57.579882 | 59.720582 | 0.001878529 | 0.002336581 | 0.001662369 | 3.852461 | 3.440018 | 3.708102 | 0.48713 | 0.678556 | 0.447859 | -0.000674 | -0.000458
str_m1_o5_o17_pcu_sym.14.cif | 1 | 5 | 17 | 17439.8 | 31.7380 | 31.7379 | 34.6176 | 89.9999 | 90.0000 | 89.8259 | 1200 | 0 | 64 | 480 | 192 | 64 | 32 | 64 | 64 | 400 | 32 | 32 | 8.50903 | 5.7896 | 8.49966 | 34870.1 | 0.830498 | 8123.99 | 2329.79 | 2805.29 | 0 | 0 | 0 | 10820.2 | 0.3103 | 0.373631 | 0 | 0 | 0 | 57.237372 | 46.822082 | 52.887282 | 6.043275 | 4.000011 | 5.364574 | 13.480272 | 4.741882 | 14.257482 | 0.02498882 | 0.002425487 | 0.02441542 | 35.459572 | 4.886882 | 11.068982 | 55.117572 | 47.174582 | 51.968582 | 0.2346816 | 0.002098648 | 0.0155277 | 5.697089 | 4.052116 | 5.242417 | 41.15205 | 0.517396 | 2.958974 | 0.013429 | 0.232583
str_m1_o5_o17_pcu_sym.15.cif | 1 | 5 | 17 | 15839.5 | 31.7653 | 31.7653 | 34.6341 | 90.0002 | 90.0001 | 89.9993 | 944 | 0 | 64 | 544 | 192 | 64 | 32 | 64 | 128 | 208 | 32 | 32 | 9.94794 | 6.27305 | 9.90521 | 34947 | 0.752635 | 8257.64 | 2362.91 | 3139.51 | 0 | 0 | 0 | 12235.6 | 0.35012 | 0.465192 | 0 | 0 | 0 | 59.533172 | 52.280182 | 57.272182 | 7.314997 | 5.727409 | 7.077913 | 14.611272 | 4.708682 | 13.471682 | 0.03293033 | 0.003080905 | 0.03108053 | 12.697972 | 4.420782 | 7.360082 | 58.704172 | 54.362582 | 57.649082 | 0.04367562 | 0.003232425 | 0.01071372 | 7.181155 | 6.024073 | 7.127978 | 6.075895 | 0.536048 | 1.501549 | 0.007481 | 0.040443
str_m1_o5_o17_pcu_sym.16.cif | 1 | 5 | 17 | 28753 | 31.7974 | 31.7974 | 34.3685 | 90.0000 | 90.0000 | 89.8638 | 816 | 0 | 64 | 416 | 192 | 64 | 32 | 128 | 128 | 208 | 32 | 32 | 11.82057 | 4.2357 | 11.82057 | 34749 | 1.37401 | 8084.53 | 2326.55 | 1693.25 | 0 | 0 | 0 | 10476.8 | 0.3015 | 0.219431 | 0 | 0 | 0 | 62.130172 | 54.042682 | 60.719782 | 4.060498 | 3.01715 | 4.028915 | 26.550072 | 4.966282 | 20.311982 | 0.05487775 | 0.00347442 | 0.03610058 | 4.077472 | 6.424282 | 6.414482 | 61.332872 | 56.083782 | 60.248282 | 0.003669182 | 0.003091851 | 0.003843077 | 3.935989 | 3.201944 | 3.960728 | 0.931281 | 0.964651 | 0.969325 | 0.000751 | 0.000577
str_m1_o5_o17_pcu_sym.17.cif | 1 | 5 | 17 | 15518.1 | 31.7586 | 31.7562 | 34.5617 | 90.0001 | 90.0000 | 89.9945 | 944 | 0 | 64 | 416 | 64 | 64 | 32 | 128 | 64 | 336 | 32 | 32 | 12.69648 | 4.93986 | 12.66692 | 34856.6 | 0.739272 | 8419.96 | 2415.6 | 3267.54 | 0 | 0 | 0 | 13310.3 | 0.38186 | 0.516535 | 0 | 0 | 0 | 59.525172 | 50.809682 | 56.412882 | 8.190229 | 5.773477 | 7.630696 | 8.176372 | 3.371982 | 9.041082 | 0.0117218 | 0.001391923 | 0.01422855 | 11.150572 | 3.351782 | 5.581382 | 59.289772 | 49.866182 | 56.244682 | 0.02423621 | 0.003756903 | 0.005174603 | 8.158963 | 5.53995 | 7.624039 | 2.967531 | 0.677469 | 0.678043 | 0.001418 | 0.020479
str_m1_o5_o17_pcu_sym.18.cif | 1 | 5 | 17 | 14496.9 | 31.7524 | 31.7523 | 34.6143 | 90.0000 | 90.0000 | 90.0835 | 1136 | 0 | 64 | 480 | 320 | 64 | 32 | 128 | 64 | 208 | 32 | 32 | 9.34017 | 7.76657 | 9.34017 | 34898.5 | 0.689797 | 8085.57 | 2316.88 | 3358.79 | 0 | 0 | 0 | 12919.4 | 0.3702 | 0.536679 | 0 | 0 | 0 | 56.497372 | 42.298382 | 54.337182 | 8.040629 | 4.237071 | 7.688354 | 6.538872 | 4.081682 | 8.810082 | 0.0125682 | 0.001517566 | 0.01530672 | 9.566672 | 4.163182 | 7.480882 | 55.182972 | 42.992382 | 52.719282 | 0.0370355 | 0.003283461 | 0.01252682 | 7.671406 | 4.497024 | 7.212942 | 4.822906 | 0.729411 | 1.734977 | 0.009243 | 0.033752
str_m1_o5_o17_pcu_sym.19.cif | 1 | 5 | 17 | 14238.9 | 31.7591 | 31.7589 | 34.5799 | 90.0002 | 90.0000 | 90.0170 | 880 | 0 | 64 | 480 | 64 | 64 | 32 | 128 | 64 | 208 | 32 | 32 | 12.56694 | 5.50924 | 12.56694 | 34878.5 | 0.677908 | 8689.52 | 2491.37 | 3675.09 | 0 | 0 | 0 | 14017 | 0.40188 | 0.592824 | 0 | 0 | 0 | 61.176872 | 51.419282 | 58.561482 | 9.395227 | 6.797941 | 8.885553 | 8.786672 | 4.122982 | 7.776482 | 0.01607568 | 0.001854076 | 0.01880763 | 11.115672 | 3.692482 | 5.770182 | 59.582072 | 51.164982 | 56.417382 | 0.02775495 | 0.005541158 | 0.007556764 | 8.93272 | 6.896783 | 8.466693 | 3.104004 | 0.802638 | 0.891636 | 0.002016 | 0.022214
str_m1_o5_o17_pcu_sym.2.cif | 1 | 5 | 17 | 16481.6 | 31.7263 | 31.7720 | 34.6003 | 90.0000 | 90.0000 | 90.0302 | 1328 | 0 | 64 | 544 | 384 | 64 | 32 | 128 | 64 | 336 | 32 | 32 | 8.83057 | 6.22088 | 8.73568 | 34877.4 | 0.784706 | 8650.09 | 2480.14 | 3160.6 | 0 | 0 | 0 | 10774.3 | 0.30892 | 0.393676 | 0 | 0 | 0 | 59.870572 | 52.173882 | 57.293582 | 6.838578 | 5.137268 | 6.537175 | 15.743572 | 4.616082 | 13.951382 | 0.0429752 | 0.003337055 | 0.03447481 | 19.680772 | 4.054182 | 7.781682 | 59.104372 | 53.078182 | 56.506082 | 0.05992137 | 0.003870983 | 0.008937239 | 6.632803 | 5.373253 | 6.341344 | 9.025061 | 0.719697 | 1.407951 | 0.005066 | 0.05605
str_m1_o5_o17_pcu_sym.20.cif | 1 | 5 | 17 | 16289.6 | 31.7662 | 31.7657 | 34.5639 | 89.9999 | 90.0000 | 89.9981 | 1264 | 0 | 64 | 544 | 320 | 64 | 32 | 128 | 64 | 272 | 32 | 32 | 8.89698 | 4.78602 | 8.89698 | 34877.6 | 0.77556 | 8916.32 | 2556.46 | 3296.28 | 0 | 0 | 0 | 10531.6 | 0.30196 | 0.389345 | 0 | 0 | 0 | 59.003572 | 45.997582 | 54.312582 | 6.816275 | 3.80288 | 5.914989 | 16.281872 | 4.136082 | 13.241782 | 0.03044274 | 0.002388027 | 0.02528607 | 4.088972 | 4.859682 | 7.970882 | 56.936372 | 47.792582 | 55.614182 | 0.003732443 | 0.003112415 | 0.008870691 | 6.309688 | 3.994248 | 6.231853 | 0.59095 | 0.778445 | 1.42202 | 0.005758 | 0.00062
str_m1_o5_o17_pcu_sym.21.cif | 1 | 5 | 17 | 22554.3 | 31.7608 | 31.7608 | 34.4652 | 90.0004 | 90.0004 | 90.0028 | 1136 | 0 | 64 | 480 | 256 | 64 | 32 | 64 | 64 | 208 | 32 | 32 | 11.72314 | 4.66085 | 11.72232 | 34766.7 | 1.07725 | 7809.2 | 2246.17 | 2085.1 | 0 | 0 | 0 | 9988.48 | 0.2873 | 0.266698 | 0 | 0 | 0 | 56.712972 | 50.296182 | 53.903482 | 4.216801 | 3.030872 | 3.708308 | 15.036572 | 5.175382 | 13.742382 | 0.02583099 | 0.00208386 | 0.02037749 | 9.710472 | 6.562182 | 3.598282 | 55.706072 | 50.289682 | 54.417582 | 0.01862173 | 0.002544969 | 0.001343425 | 3.94272 | 3.067482 | 3.861122 | 4.718342 | 0.828831 | 0.347588 | -0.001202 | 0.016077
str_m1_o5_o17_pcu_sym.22.cif | 1 | 5 | 17 | 16226.3 | 31.7519 | 31.7570 | 34.4741 | 90.2415 | 90.1090 | 90.0305 | 1328 | 0 | 64 | 608 | 384 | 64 | 32 | 64 | 64 | 272 | 32 | 32 | 8.45562 | 5.88901 | 8.1965 | 34761.4 | 0.775131 | 9872.46 | 2840.06 | 3663.98 | 0 | 0 | 0 | 9068.56 | 0.26088 | 0.336562 | 0 | 0 | 0 | 55.263472 | 45.888382 | 53.793582 | 5.843649 | 3.056039 | 5.630255 | 16.854572 | 5.098382 | 12.985482 | 0.03350117 | 0.002206295 | 0.02220469 | 8.150772 | 4.514682 | 6.379982 | 54.680872 | 45.439082 | 52.165482 | 0.01177718 | 0.003112231 | 0.005121315 | 5.694662 | 3.017046 | 5.263911 | 2.06604 | 1.030518 | 0.971938 | 0.002009 | 0.008665
str_m1_o5_o17_pcu_sym.23.cif | 1 | 5 | 17 | 25819.3 | 31.7654 | 31.7654 | 34.4105 | 90.0000 | 90.0000 | 89.9997 | 1072 | 0 | 64 | 416 | 64 | 64 | 32 | 64 | 64 | 400 | 32 | 64 | 10.46443 | 3.33923 | 10.43568 | 34721.6 | 1.23481 | 7406.54 | 2133.12 | 1727.49 | 0 | 0 | 0 | 8805.4 | 0.2536 | 0.205375 | 0 | 0 | 0 | 60.216872 | 55.946082 | 59.030282 | 3.507829 | 2.880028 | 3.515614 | 37.397072 | 7.154182 | 26.644682 | 0.1544 | 0.005457158 | 0.06139593 | 19.740672 | 5.235482 | 6.072882 | 59.576972 | 55.737882 | 58.227582 | 0.05404097 | 0.002982265 | 0.003876945 | 3.461717 | 2.860356 | 3.343708 | 15.595421 | 1.041578 | 1.158315 | 0.000895 | 0.051059
str_m1_o5_o17_pcu_sym.24.cif | 1 | 5 | 17 | 18648.6 | 31.7713 | 31.7713 | 34.5103 | 90.0000 | 90.0000 | 90.0974 | 944 | 0 | 64 | 416 | 128 | 64 | 32 | 64 | 64 | 208 | 32 | 64 | 9.60991 | 7.41962 | 9.32499 | 34835.2 | 0.888952 | 8085.99 | 2321.22 | 2611.18 | 0 | 0 | 0 | 12981.7 | 0.37266 | 0.419213 | 0 | 0 | 0 | 61.229772 | 54.613182 | 60.478282 | 6.86562 | 5.32093 | 6.838025 | 8.342272 | 4.406782 | 11.256082 | 0.01532018 | 0.001683773 | 0.01696642 | 25.896272 | 5.694682 | 5.479582 | 60.275672 | 52.588282 | 59.398482 | 0.1225186 | 0.006241755 | 0.006231031 | 6.60619 | 5.052921 | 6.6474 | 18.527481 | 1.234041 | 0.936426 | -1.1e-05 | 0.116277
str_m1_o5_o17_pcu_sym.25.cif | 1 | 5 | 17 | 14560 | 31.7549 | 31.7549 | 34.5867 | 90.0000 | 90.0000 | 89.9337 | 1072 | 0 | 64 | 480 | 256 | 64 | 32 | 64 | 64 | 272 | 32 | 64 | 9.37947 | 7.74911 | 9.36861 | 34876.3 | 0.693235 | 8149.5 | 2336.69 | 3370.7 | 0 | 0 | 0 | 13419 | 0.38476 | 0.555021 | 0 | 0 | 0 | 57.118472 | 42.380982 | 54.334782 | 8.578386 | 4.263798 | 7.916223 | 8.422072 | 3.910582 | 7.828182 | 0.01024725 | 0.001311813 | 0.01319368 | 13.119472 | 3.978982 | 3.866682 | 54.835172 | 41.512182 | 54.015882 | 0.05122253 | 0.003125 | 0.004388736 | 7.901999 | 4.204622 | 7.74362 | 6.475742 | 0.742486 | 0.566188 | 0.001264 | 0.048098
str_m1_o5_o17_pcu_sym.26.cif | 1 | 5 | 17 | 15454.9 | 31.7762 | 31.7760 | 34.5971 | 89.9996 | 89.9995 | 89.9818 | 1008 | 0 | 64 | 480 | 128 | 64 | 32 | 64 | 64 | 336 | 32 | 64 | 9.88981 | 7.53607 | 9.88925 | 34933.4 | 0.734641 | 7903.64 | 2262.49 | 3079.72 | 0 | 0 | 0 | 13093 | 0.3748 | 0.510181 | 0 | 0 | 0 | 59.458772 | 46.362382 | 55.877582 | 8.055555 | 4.953303 | 7.424286 | 5.866072 | 3.543282 | 9.340182 | 0.01098034 | 0.00131997 | 0.0134844 | 17.522672 | 4.329082 | 5.156082 | 57.078172 | 46.812782 | 55.469382 | 0.06176682 | 0.004212256 | 0.004969298 | 7.596529 | 4.938576 | 7.292464 | 8.122795 | 0.852076 | 0.680748 | 0.000757 | 0.057555
str_m1_o5_o17_pcu_sym.27.cif | 1 | 5 | 17 | 18277 | 31.8326 | 31.8326 | 34.5276 | 90.0002 | 90.0002 | 89.9999 | 1712 | 0 | 64 | 672 | 640 | 64 | 32 | 64 | 64 | 336 | 32 | 64 | 12.22657 | 2.98856 | 12.22657 | 34987.3 | 0.867454 | 6360.16 | 1817.85 | 2095.61 | 0 | 0 | 0 | 9067.31 | 0.25916 | 0.298759 | 0 | 0 | 0 | 60.741172 | 57.235182 | 58.261282 | 4.922203 | 4.413782 | 4.662209 | 30.773672 | 8.515082 | 23.557582 | 0.1336981 | 0.006428845 | 0.06868742 | 3.471072 | 5.415682 | 9.991582 | 60.214572 | 57.275382 | 57.774082 | 0.002018931 | 0.002319856 | 0.0140395 | 4.777994 | 4.399644 | 4.606243 | 0.422125 | 0.526755 | 3.044882 | 0.01172 | -0.000301
str_m1_o5_o17_pcu_sym.28.cif | 1 | 5 | 17 | 17662.1 | 31.7245 | 31.7298 | 34.6535 | 90.0020 | 89.9948 | 90.0364 | 1264 | 0 | 64 | 544 | 320 | 64 | 64 | 64 | 64 | 272 | 32 | 64 | 10.13647 | 6.39831 | 9.35136 | 34882.6 | 0.840786 | 8229.43 | 2359.18 | 2805.92 | 0 | 0 | 0 | 10305.7 | 0.29544 | 0.351386 | 0 | 0 | 0 | 62.158472 | 57.027782 | 60.673482 | 6.082051 | 5.183047 | 6.017744 | 20.443872 | 5.432282 | 18.488082 | 0.0660567 | 0.004863521 | 0.04901456 | 21.923572 | 5.722682 | 5.799282 | 60.923972 | 57.974282 | 59.672382 | 0.056709 | 0.00283092 | 0.01324305 | 5.830683 | 5.207291 | 5.847646 | 9.716236 | 0.543102 | 2.262415 | 0.010412 | 0.053878
str_m1_o5_o17_pcu_sym.29.cif | 1 | 5 | 17 | 14496.9 | 31.7978 | 31.8035 | 34.4884 | 89.9835 | 89.9982 | 90.1722 | 1136 | 0 | 64 | 480 | 320 | 64 | 64 | 64 | 64 | 208 | 32 | 64 | 12.05844 | 7.9103 | 12.04635 | 34877.3 | 0.690216 | 8680.95 | 2489 | 3606.11 | 0 | 0 | 0 | 13025.3 | 0.37346 | 0.541077 | 0 | 0 | 0 | 61.169272 | 52.381982 | 56.956482 | 8.854183 | 6.667874 | 8.206941 | 8.594672 | 3.932682 | 11.819582 | 0.01883161 | 0.00199353 | 0.01988011 | 9.722472 | 5.340482 | 3.411982 | 57.933872 | 52.140382 | 57.153082 | 0.02889583 | 0.006166836 | 0.005704668 | 8.022757 | 6.675151 | 8.209328 | 3.598132 | 0.922926 | 0.694206 | -0.000462 | 0.022729
str_m1_o5_o17_pcu_sym.3.cif | 1 | 5 | 17 | 13662.3 | 31.7862 | 31.7862 | 34.5362 | 89.9993 | 89.9996 | 89.9811 | 880 | 0 | 64 | 416 | 128 | 64 | 64 | 64 | 64 | 272 | 32 | 64 | 10.70304 | 7.92279 | 10.63021 | 34894.1 | 0.650161 | 8301.48 | 2379.05 | 3659.17 | 0 | 0 | 0 | 15428.1 | 0.44214 | 0.680047 | 0 | 0 | 0 | 60.320572 | 39.824682 | 55.627082 | 10.5175 | 3.696581 | 9.554109 | 4.448572 | 3.017982 | 7.036782 | 0.005108949 | 0.0007978159 | 0.008102589 | 4.887972 | 4.982582 | 5.677182 | 57.469372 | 42.722382 | 55.629182 | 0.008029395 | 0.004135468 | 0.01332133 | 9.669529 | 4.873806 | 9.510273 | 0.829551 | 0.84766 | 1.39933 | 0.009186 | 0.003894
str_m1_o5_o17_pcu_sym.30.cif | 1 | 5 | 17 | 22885.6 | 31.7513 | 31.7314 | 34.4524 | 90.0306 | 89.8673 | 89.9678 | 1328 | 0 | 64 | 416 | 128 | 64 | 64 | 64 | 64 | 592 | 32 | 128 | 10.16105 | 3.60269 | 10.16105 | 34711.1 | 1.09486 | 7101.66 | 2045.93 | 1868.67 | 0 | 0 | 0 | 7595.49 | 0.21882 | 0.199861 | 0 | 0 | 0 | 61.926172 | 59.085382 | 60.297582 | 3.718583 | 3.044819 | 3.409113 | 54.221372 | 15.007582 | 39.254982 | 0.7983623 | 0.01255375 | 0.1575882 | 47.123772 | 3.277782 | 9.240682 | 58.566872 | 58.539282 | 60.158282 | 0.3137694 | 0.001070542 | 0.008109903 | 3.217713 | 2.935488 | 3.418665 | 97.415635 | 0.364325 | 2.36987 | 0.007039 | 0.312699
str_m1_o5_o17_pcu_sym.31.cif | 1 | 5 | 17 | 16229.1 | 31.7650 | 31.8298 | 34.3333 | 89.9157 | 89.8672 | 89.9347 | 1584 | 0 | 64 | 672 | 640 | 64 | 64 | 64 | 64 | 208 | 32 | 128 | 9.03002 | 4.36844 | 9.03002 | 34713.3 | 0.776339 | 8684.1 | 2501.66 | 3222.38 | 0.194782 | 0.056112 | 0.072277 | 8095.15 | 0.2332 | 0.300384 | 0 | 0 | 0 | 54.066072 | 42.594982 | 51.741682 | 5.285906 | 2.543826 | 4.825412 | 10.645072 | 4.727082 | 10.375982 | 0.01968686 | 0.001694487 | 0.01735771 | 11.085272 | 3.017982 | 5.661582 | 53.310172 | 42.432082 | 51.470982 | 0.02187429 | 0.002187429 | 0.007018257 | 4.974977 | 2.486047 | 4.718087 | 4.392465 | 0.879003 | 1.486034 | 0.004831 | 0.019687
str_m1_o5_o17_pcu_sym.32.cif | 1 | 5 | 17 | 18398 | 31.8000 | 31.7999 | 34.4801 | 89.9999 | 89.9999 | 89.9942 | 1072 | 0 | 64 | 416 | 640 | 64 | 64 | 64 | 128 | 464 | 32 | 128 | 10.84272 | 4.19158 | 10.79687 | 34867.5 | 0.876188 | 8035.48 | 2304.57 | 2630.22 | 0 | 0 | 0 | 10486.1 | 0.30074 | 0.343237 | 0 | 0 | 0 | 59.473772 | 51.434882 | 57.018282 | 5.737412 | 4.039635 | 5.444249 | 11.445472 | 4.591482 | 9.477782 | 0.01776824 | 0.001728449 | 0.01704533 | 4.795472 | 3.762682 | 4.981782 | 57.716172 | 52.375282 | 56.177082 | 0.006761605 | 0.002049136 | 0.005766931 | 5.513056 | 4.203245 | 5.308017 | 1.225245 | 0.487025 | 1.08537 | 0.003718 | 0.004712
str_m1_o5_o17_pcu_sym.33.cif | 1 | 5 | 17 | 18211.2 | 31.7332 | 31.7574 | 34.4804 | 89.8151 | 90.0202 | 89.9082 | 1520 | 0 | 64 | 608 | 448 | 64 | 64 | 64 | 64 | 336 | 32 | 128 | 8.4605 | 4.5142 | 8.4605 | 34747.9 | 0.870288 | 8647.08 | 2488.52 | 2859.42 | 0 | 0 | 0 | 6993.36 | 0.20126 | 0.231257 | 0 | 0 | 0 | 51.305872 | 43.537782 | 49.772682 | 3.904141 | 1.979782 | 3.666266 | 17.434772 | 3.927382 | 12.533182 | 0.03825119 | 0.002751054 | 0.02730188 | 7.592172 | 4.944082 | 7.002182 | 51.390772 | 43.529382 | 48.905082 | 0.01567717 | 0.002163504 | 0.006732121 | 3.839785 | 1.971045 | 3.606709 | 4.078741 | 1.096545 | 1.864688 | 0.004569 | 0.013514
str_m1_o5_o17_pcu_sym.34.cif | 1 | 5 | 17 | 16355.3 | 31.7640 | 31.7641 | 34.4016 | 89.9998 | 90.0000 | 90.0598 | 1456 | 0 | 64 | 608 | 512 | 64 | 64 | 64 | 64 | 272 | 32 | 128 | 12.23707 | 6.22363 | 9.38107 | 34709.6 | 0.78246 | 7915.22 | 2280.41 | 2914.41 | 0 | 0 | 0 | 9783.26 | 0.28186 | 0.360223 | 0 | 0 | 0 | 56.993072 | 50.915182 | 56.857882 | 5.713469 | 4.37737 | 5.883652 | 13.367072 | 6.200482 | 17.563682 | 0.03969967 | 0.003161055 | 0.03285174 | 6.530272 | 4.292782 | 4.997982 | 56.713872 | 49.996182 | 55.567782 | 0.01275428 | 0.004017046 | 0.00600417 | 5.572768 | 4.214787 | 5.542833 | 2.28639 | 0.952131 | 1.082148 | 0.001987 | 0.008737
str_m1_o5_o17_pcu_sym.35.cif | 1 | 5 | 17 | 17508.4 | 31.7813 | 31.7813 | 34.4219 | 90.0000 | 90.0000 | 90.0000 | 1456 | 0 | 64 | 800 | 384 | 64 | 64 | 64 | 64 | 208 | 32 | 128 | 11.57465 | 4.51443 | 11.57465 | 34767.9 | 0.836225 | 6774.8 | 1948.58 | 2330.21 | 0 | 0 | 0 | 9226 | 0.26536 | 0.317331 | 0 | 0 | 0 | 61.734672 | 56.761882 | 60.713182 | 5.576026 | 4.869086 | 5.638202 | 33.717472 | 10.398982 | 28.478182 | 0.1883553 | 0.01071486 | 0.1030134 | 39.197072 | 4.934182 | 26.290682 | 60.222972 | 57.691682 | 59.456582 | 0.2790032 | 0.00699093 | 0.04947911 | 5.317842 | 4.958751 | 5.307338 | 52.413034 | 1.408407 | 9.31345 | 0.042488 | 0.272012
str_m1_o5_o17_pcu_sym.36.cif | 1 | 5 | 17 | 16355.6 | 31.7661 | 31.7608 | 34.4694 | 89.9968 | 89.9946 | 90.0205 | 1456 | 0 | 64 | 544 | 512 | 64 | 64 | 64 | 128 | 208 | 32 | 128 | 11.49702 | 4.25577 | 11.49702 | 34776.8 | 0.780962 | 7853.16 | 2258.16 | 2891.52 | 0 | 0 | 0 | 9951.72 | 0.28616 | 0.36642 | 0 | 0 | 0 | 56.695572 | 50.139182 | 54.608782 | 5.612677 | 4.144648 | 5.281035 | 15.696372 | 4.912082 | 15.889382 | 0.03282056 | 0.002500673 | 0.02541026 | 8.735572 | 4.980482 | 4.236782 | 55.986072 | 50.076282 | 54.763182 | 0.0126501 | 0.003332192 | 0.002023772 | 5.509416 | 4.18733 | 5.327411 | 2.293792 | 0.794984 | 0.379499 | -0.001308 | 0.009318
str_m1_o5_o17_pcu_sym.37.cif | 1 | 5 | 17 | 13662.3 | 31.7653 | 31.7647 | 34.5723 | 90.0000 | 90.0000 | 90.0046 | 880 | 0 | 64 | 416 | 128 | 64 | 64 | 64 | 128 | 272 | 32 | 128 | 12.67559 | 6.02302 | 12.67559 | 34884 | 0.650349 | 8916.39 | 2556.01 | 3930.22 | 0 | 0 | 0 | 15257.6 | 0.43738 | 0.672531 | 0 | 0 | 0 | 61.980672 | 50.347682 | 60.735682 | 10.80406 | 7.354757 | 10.78195 | 6.605372 | 4.201982 | 7.472682 | 0.007795174 | 0.001083273 | 0.01101571 | 2.477572 | 4.839182 | 5.820282 | 63.219572 | 49.333582 | 57.156582 | 0.01520974 | 0.005182144 | 0.01004955 | 11.25299 | 7.117111 | 9.828865 | 1.350266 | 0.727397 | 1.021431 | 0.004867 | 0.010028
str_m1_o5_o17_pcu_sym.38.cif | 1 | 5 | 17 | 16418.6 | 31.7755 | 31.7676 | 34.4884 | 90.0000 | 89.9999 | 90.0329 | 1392 | 0 | 64 | 544 | 448 | 64 | 64 | 64 | 64 | 272 | 32 | 128 | 11.54314 | 4.76842 | 9.32442 | 34813.7 | 0.783138 | 8057.09 | 2314.35 | 2955.22 | 0 | 0 | 0 | 10313.9 | 0.29626 | 0.378299 | 0 | 0 | 0 | 57.203072 | 50.205682 | 54.505882 | 5.946311 | 4.382883 | 5.636686 | 15.368072 | 3.762082 | 13.207682 | 0.02986856 | 0.002436261 | 0.02502649 | 2.867672 | 3.291882 | 15.014782 | 57.089772 | 50.286682 | 54.785482 | 0.007308784 | 0.002576346 | 0.02528839 | 5.982666 | 4.446341 | 5.641991 | 1.220438 | 0.578851 | 4.477693 | 0.022712 | 0.004732
str_m1_o5_o17_pcu_sym.39.cif | 1 | 5 | 17 | 15866.7 | 31.7858 | 31.7867 | 34.4970 | 90.0011 | 90.0011 | 89.9695 | 880 | 0 | 64 | 416 | 64 | 64 | 64 | 64 | 64 | 272 | 32 | 128 | 12.15674 | 5.74703 | 12.04905 | 34854.6 | 0.755923 | 8747.94 | 2509.84 | 3320.23 | 0 | 0 | 0 | 13324.9 | 0.3823 | 0.505739 | 0 | 0 | 0 | 63.078372 | 54.297782 | 59.621282 | 8.335564 | 6.330756 | 7.797658 | 7.575172 | 3.658982 | 8.467282 | 0.01363863 | 0.001556719 | 0.01589492 | 20.872972 | 3.807482 | 11.731882 | 61.081772 | 55.519082 | 59.448882 | 0.1354724 | 0.002042013 | 0.02645163 | 7.943416 | 6.530942 | 7.737841 | 17.037623 | 0.312355 | 3.415058 | 0.02441 | 0.13343
str_m1_o5_o17_pcu_sym.4.cif | 1 | 5 | 17 | 15331.4 | 31.7436 | 31.7435 | 34.3306 | 90.0002 | 90.0007 | 89.9999 | 1392 | 0 | 64 | 608 | 512 | 64 | 64 | 64 | 64 | 208 | 32 | 128 | 10.3842 | 4.70387 | 10.38079 | 34593.3 | 0.73594 | 9072.91 | 2622.73 | 3563.79 | 0 | 0 | 0 | 9758.09 | 0.28208 | 0.383292 | 0 | 0 | 0 | 58.497572 | 49.329182 | 55.025382 | 6.406701 | 3.880578 | 5.677009 | 6.433772 | 3.373882 | 7.844882 | 0.0117667 | 0.001239287 | 0.0125755 | 4.320072 | 3.776682 | 3.945982 | 56.925772 | 49.858982 | 55.932382 | 0.006529084 | 0.002048084 | 0.002100265 | 6.029489 | 3.981424 | 6.077103 | 1.081776 | 0.513896 | 0.345257 | 5.2e-05 | 0.004481
str_m1_o5_o17_pcu_sym.40.cif | 1 | 5 | 17 | 22737 | 31.7868 | 31.7875 | 34.4372 | 90.0003 | 90.0003 | 89.9998 | 816 | 0 | 64 | 416 | 512 | 128 | 64 | 64 | 64 | 208 | 32 | 128 | 12.57092 | 4.74358 | 12.57092 | 34796.1 | 1.08506 | 8432.72 | 2423.46 | 2233.49 | 0 | 0 | 0 | 11495.9 | 0.33038 | 0.304482 | 0 | 0 | 0 | 61.743472 | 55.563782 | 60.338582 | 5.360329 | 4.183582 | 5.150363 | 15.665972 | 5.449182 | 14.080782 | 0.02754981 | 0.002361789 | 0.02364868 | 11.525272 | 5.581482 | 4.240082 | 60.715572 | 54.388982 | 59.076682 | 0.02389937 | 0.003333773 | 0.002634472 | 5.040357 | 4.008264 | 4.965783 | 4.736861 | 0.830893 | 0.529995 | -0.000699 | 0.020566
str_m1_o5_o17_pcu_sym.41.cif | 1 | 5 | 17 | 17762 | 31.7903 | 31.7905 | 34.4686 | 90.0000 | 90.0001 | 90.0003 | 1072 | 0 | 64 | 416 | 128 | 128 | 64 | 64 | 64 | 400 | 32 | 64 | 10.06003 | 5.5346 | 10.00218 | 34835 | 0.84671 | 9358.33 | 2686.48 | 3172.84 | 0 | 0 | 0 | 10931.2 | 0.3138 | 0.370611 | 0 | 0 | 0 | 61.785972 | 53.781982 | 58.860582 | 6.789393 | 4.929225 | 6.303288 | 27.079472 | 6.367282 | 21.452382 | 0.1090868 | 0.005348497 | 0.05673911 | 10.086472 | 3.835782 | 3.368582 | 59.083572 | 53.938182 | 59.528382 | 0.04224186 | 0.002494089 | 0.001030289 | 6.209036 | 4.951019 | 6.444004 | 6.796485 | 0.503249 | 0.159724 | -0.001464 | 0.039748
str_m1_o5_o17_pcu_sym.42.cif | 1 | 5 | 17 | 13789.7 | 31.7724 | 31.7724 | 34.5334 | 90.0000 | 90.0000 | 90.0000 | 816 | 0 | 64 | 416 | 64 | 128 | 64 | 64 | 64 | 208 | 64 | 64 | 12.74344 | 5.84615 | 12.74284 | 34861 | 0.656848 | 8811.96 | 2527.75 | 3848.3 | 0 | 0 | 0 | 15633.1 | 0.44844 | 0.682715 | 0 | 0 | 0 | 65.416672 | 58.249182 | 64.463482 | 11.11224 | 9.438414 | 11.30483 | 6.342672 | 3.383382 | 8.180382 | 0.007541861 | 0.001073265 | 0.01087043 | 13.030772 | 4.949282 | 5.208282 | 65.013472 | 58.797682 | 62.930082 | 0.07247438 | 0.005156022 | 0.01444556 | 11.20533 | 9.629811 | 11.02063 | 6.461379 | 0.534888 | 1.309464 | 0.00929 | 0.067318
str_m1_o5_o17_pcu_sym.43.cif | 1 | 5 | 17 | 14687.4 | 31.7649 | 31.7589 | 34.5734 | 89.9806 | 89.9990 | 90.0201 | 1008 | 0 | 64 | 480 | 192 | 128 | 64 | 64 | 64 | 208 | 64 | 64 | 10.0829 | 7.04013 | 9.87549 | 34878.3 | 0.699262 | 8103.37 | 2323.33 | 3322.54 | 0 | 0 | 0 | 14298 | 0.40994 | 0.586246 | 0 | 0 | 0 | 64.497472 | 57.083882 | 61.404082 | 9.607793 | 7.836418 | 9.131092 | 7.268972 | 4.276482 | 9.987482 | 0.01397116 | 0.001708948 | 0.01725288 | 20.300872 | 4.330982 | 9.230682 | 62.696172 | 57.260482 | 60.017982 | 0.07975544 | 0.004405136 | 0.02374825 | 9.1497 | 7.920953 | 8.761013 | 8.70801 | 0.555581 | 2.707963 | 0.019343 | 0.07535
str_m1_o5_o17_pcu_sym.44.cif | 1 | 5 | 17 | 20695.6 | 31.7862 | 31.7865 | 34.4780 | 90.0016 | 90.0015 | 89.9422 | 816 | 0 | 64 | 416 | 64 | 128 | 64 | 64 | 64 | 208 | 64 | 64 | 11.18013 | 6.6939 | 11.18013 | 34835.6 | 0.98652 | 7913.76 | 2271.75 | 2302.79 | 0 | 0 | 0 | 13383.8 | 0.3842 | 0.38945 | 0 | 0 | 0 | 60.889372 | 50.549082 | 57.612482 | 6.188098 | 4.562521 | 5.796048 | 8.659572 | 4.393982 | 11.669782 | 0.01107965 | 0.001338449 | 0.01347629 | 7.908972 | 6.091382 | 4.839982 | 58.794572 | 52.836282 | 57.830782 | 0.01286264 | 0.003363034 | 0.006305688 | 5.960504 | 4.82418 | 5.887822 | 2.15582 | 0.696423 | 1.0699 | 0.002943 | 0.0095
str_m1_o5_o17_pcu_sym.45.cif | 1 | 5 | 17 | 13789.7 | 31.7601 | 31.7591 | 34.5848 | 90.0000 | 90.0000 | 89.9993 | 816 | 0 | 64 | 416 | 64 | 128 | 64 | 64 | 64 | 208 | 64 | 64 | 11.8914 | 7.684 | 11.8494 | 34884.7 | 0.656401 | 8426.56 | 2415.54 | 3679.98 | 0 | 0 | 0 | 15922.8 | 0.45644 | 0.695368 | 0 | 0 | 0 | 63.745472 | 56.467182 | 60.698182 | 10.81788 | 8.940412 | 10.56039 | 5.764972 | 4.221582 | 9.194982 | 0.007831933 | 0.001066013 | 0.01077616 | 10.444072 | 5.485082 | 4.679282 | 61.658872 | 55.265882 | 60.192182 | 0.02665758 | 0.00530831 | 0.005685403 | 10.38475 | 8.618976 | 10.29043 | 2.564426 | 0.61527 | 0.551942 | 0.000377 | 0.021349
str_m1_o5_o17_pcu_sym.46.cif | 1 | 5 | 17 | 17687.6 | 31.7844 | 31.7844 | 34.5062 | 90.0001 | 90.0001 | 89.9604 | 816 | 0 | 64 | 416 | 64 | 64 | 64 | 64 | 64 | 208 | 64 | 64 | 10.79434 | 7.57965 | 10.78086 | 34859.8 | 0.842549 | 8090.78 | 2320.95 | 2754.67 | 0 | 0 | 0 | 14079.2 | 0.40388 | 0.479355 | 0 | 0 | 0 | 61.257372 | 51.797682 | 57.646582 | 7.524599 | 5.548226 | 7.039536 | 7.310572 | 3.900382 | 6.847182 | 0.008463556 | 0.001119428 | 0.0113752 | 3.080672 | 4.187182 | 6.672882 | 60.056172 | 51.305582 | 58.492182 | 0.0005879825 | 0.002894683 | 0.008175219 | 7.323181 | 5.526934 | 7.204358 | 0.08021 | 0.523217 | 1.133625 | 0.005281 | -0.002307
str_m1_o5_o17_pcu_sym.47.cif | 1 | 5 | 17 | 17508.4 | 31.8759 | 31.9407 | 34.3396 | 89.8247 | 89.9884 | 89.9798 | 1456 | 0 | 64 | 800 | 384 | 64 | 64 | 64 | 64 | 208 | 64 | 64 | 10.94338 | 3.59996 | 10.94338 | 34962.3 | 0.831574 | 8323.44 | 2380.69 | 2862.87 | 51.7257 | 14.7947 | 17.7912 | 8125.94 | 0.23242 | 0.279494 | 10.4887 | 0.0003 | 0.000361 | 57.264572 | 49.313482 | 55.184582 | 4.97018 | 3.067939 | 4.597747 | 19.930872 | 5.718382 | 15.727882 | 0.05070709 | 0.003061388 | 0.03001988 | 25.160972 | 3.017982 | 5.855382 | 56.901072 | 50.385982 | 55.533682 | 0.05774371 | 0.001896233 | 0.008795778 | 4.889453 | 3.232648 | 4.712064 | 11.798041 | 0.586001 | 1.864784 | 0.0069 | 0.055847
str_m1_o5_o17_pcu_sym.48.cif | 1 | 5 | 17 | 12638.3 | 31.7750 | 31.7750 | 34.5191 | 90.0000 | 90.0000 | 90.0000 | 816 | 0 | 64 | 416 | 128 | 64 | 64 | 64 | 64 | 208 | 64 | 64 | 12.74462 | 6.9421 | 12.73968 | 34852.2 | 0.602156 | 8303.04 | 2382.35 | 3956.37 | 0 | 0 | 0 | 16589 | 0.47598 | 0.79046 | 0 | 0 | 0 | 64.823572 | 57.025582 | 63.665882 | 12.65558 | 10.52972 | 12.65385 | 5.867672 | 3.017982 | 6.682782 | 0.005902693 | 0.0009099325 | 0.009328786 | 14.190272 | 4.075482 | 6.008582 | 61.777872 | 58.114682 | 61.984682 | 0.09459342 | 0.007485184 | 0.009851008 | 11.8974 | 10.82853 | 12.07712 | 7.942814 | 0.690555 | 0.814859 | 0.002366 | 0.087108
str_m1_o5_o17_pcu_sym.49.cif | 1 | 5 | 17 | 17762 | 31.7453 | 31.7453 | 34.5401 | 90.0000 | 90.0000 | 90.0000 | 1072 | 0 | 64 | 416 | 128 | 64 | 64 | 64 | 64 | 400 | 64 | 64 | 12.36825 | 3.76567 | 12.36825 | 34808.3 | 0.84736 | 8309.83 | 2387.32 | 2817.36 | 0 | 0 | 0 | 11317.6 | 0.32514 | 0.38371 | 0 | 0 | 0 | 61.852272 | 54.949882 | 57.929682 | 6.387575 | 5.015055 | 5.808608 | 17.610772 | 5.416182 | 15.419882 | 0.04370003 | 0.003254138 | 0.03241752 | 16.425872 | 4.123182 | 6.455882 | 60.235972 | 55.614382 | 57.802182 | 0.05153136 | 0.001835379 | 0.008011485 | 6.028572 | 5.184484 | 5.724547 | 8.539307 | 0.35366 | 1.398097 | 0.006176 | 0.049696
str_m1_o5_o17_pcu_sym.5.cif | 1 | 5 | 17 | 16355.3 | 31.9015 | 31.8258 | 34.3410 | 90.0353 | 90.0004 | 90.0015 | 1456 | 0 | 64 | 608 | 512 | 64 | 64 | 64 | 64 | 272 | 64 | 64 | 11.00158 | 4.92051 | 10.99048 | 34866.1 | 0.778949 | 8617.2 | 2471.51 | 3172.88 | 0 | 0 | 0 | 9632.8 | 0.27628 | 0.354683 | 0 | 0 | 0 | 58.817972 | 52.593882 | 58.033582 | 6.264202 | 4.674307 | 6.254248 | 16.164872 | 6.155582 | 13.967482 | 0.03714392 | 0.002940943 | 0.02980685 | 7.288372 | 5.644182 | 5.743982 | 59.805872 | 52.771782 | 57.434582 | 0.0106571 | 0.005160407 | 0.006511651 | 6.323999 | 4.853411 | 6.077278 | 1.683498 | 1.06219 | 1.070403 | 0.001351 | 0.005497
str_m1_o5_o17_pcu_sym.50.cif | 1 | 5 | 17 | 22378.6 | 31.9003 | 31.8925 | 34.6031 | 90.0001 | 89.9994 | 90.0588 | 2096 | 0 | 64 | 1184 | 640 | 64 | 64 | 64 | 64 | 208 | 64 | 64 | 8.97981 | 2.70104 | 8.97981 | 35204.5 | 1.05558 | 0 | 0 | 0 | 5192.16 | 1474.86 | 1397.21 | 0 | 0 | 0 | 4247.07 | 0.12064 | 0.114288 | 53.705472 | 49.136082 | 52.258082 | 1.942275 | 1.523473 | 1.814135 | 38.206672 | 8.907382 | 30.901782 | 0.2144504 | 0.01114011 | 0.0968738 | 2.910572 | 3.017982 | 4.921882 | 52.968572 | 50.724682 | 52.717082 | 0.0008579625 | 0.0007909342 | 0.002296837 | 1.842385 | 1.62276 | 1.889519 | 0.465215 | 0.486913 | 1.214351 | 0.001506 | 6.7e-05
str_m1_o5_o17_pcu_sym.51.cif | 1 | 5 | 17 | 16355.3 | 31.7642 | 31.7643 | 34.4008 | 90.0000 | 90.0001 | 89.9418 | 1456 | 0 | 64 | 608 | 512 | 64 | 64 | 64 | 64 | 272 | 64 | 64 | 12.24855 | 6.18079 | 9.42736 | 34709.3 | 0.782468 | 7914.51 | 2280.23 | 2914.15 | 0 | 0 | 0 | 9697.08 | 0.27938 | 0.35705 | 0 | 0 | 0 | 59.470772 | 50.305182 | 56.948382 | 6.0169 | 4.253514 | 5.820205 | 16.836372 | 5.897382 | 14.006582 | 0.03991978 | 0.003228311 | 0.032277 | 4.382872 | 4.319482 | 4.239882 | 57.099972 | 51.019282 | 55.528782 | 0.01090166 | 0.002512947 | 0.003778592 | 5.612725 | 4.404352 | 5.538645 | 1.94037 | 0.569989 | 0.681541 | 0.001266 | 0.008389
str_m1_o5_o17_pcu_sym.52.cif | 1 | 5 | 17 | 14433.7 | 31.7197 | 31.7200 | 34.6713 | 89.9999 | 89.9999 | 90.0061 | 1200 | 0 | 64 | 544 | 384 | 64 | 64 | 64 | 64 | 208 | 64 | 64 | 12.08321 | 5.03171 | 12.08321 | 34884.5 | 0.687065 | 8812.26 | 2526.12 | 3676.69 | 0 | 0 | 0 | 12406.3 | 0.35564 | 0.517622 | 0 | 0 | 0 | 57.953372 | 48.538082 | 54.328182 | 8.047154 | 5.463166 | 7.249174 | 11.019772 | 4.934382 | 12.827482 | 0.02038285 | 0.002078469 | 0.02023736 | 3.174372 | 4.440582 | 7.531582 | 57.154472 | 48.488282 | 53.618082 | 0.001025378 | 0.00575736 | 0.01689103 | 7.893783 | 5.431906 | 7.096607 | 0.129767 | 1.058855 | 2.377775 | 0.011134 | -0.004732
str_m1_o5_o17_pcu_sym.53.cif | 1 | 5 | 17 | 22491 | 31.7380 | 31.7377 | 34.5170 | 89.9999 | 89.9999 | 89.9979 | 1200 | 0 | 64 | 544 | 320 | 64 | 64 | 64 | 64 | 208 | 64 | 64 | 9.20741 | 6.65628 | 9.20714 | 34768.7 | 1.07417 | 9256.01 | 2662.17 | 2478.35 | 0 | 0 | 0 | 8742.93 | 0.25146 | 0.234097 | 0 | 0 | 0 | 53.523072 | 46.297882 | 51.826182 | 3.724272 | 2.358997 | 3.578511 | 13.857272 | 3.798082 | 11.111882 | 0.02143079 | 0.00160064 | 0.0165933 | 7.840172 | 5.306682 | 6.071882 | 52.340272 | 45.992382 | 51.762882 | 0.009626073 | 0.002023031 | 0.004450669 | 3.589156 | 2.350469 | 3.570926 | 2.679306 | 0.859832 | 1.245116 | 0.002428 | 0.007603
str_m1_o5_o17_pcu_sym.54.cif | 1 | 5 | 17 | 14430.9 | 31.7871 | 31.7879 | 34.5348 | 90.0006 | 90.0006 | 89.9756 | 944 | 0 | 64 | 480 | 128 | 64 | 64 | 64 | 64 | 272 | 64 | 64 | 11.77733 | 6.26594 | 11.75991 | 34895.5 | 0.686713 | 9306.9 | 2667.08 | 3883.83 | 0 | 0 | 0 | 13593.2 | 0.38954 | 0.567253 | 0 | 0 | 0 | 58.026172 | 46.566882 | 55.946882 | 8.94403 | 5.30301 | 8.614882 | 6.359772 | 4.530482 | 7.214682 | 0.008980729 | 0.001178028 | 0.01178721 | 19.660272 | 4.285882 | 5.680382 | 57.592472 | 45.544682 | 55.303282 | 0.1123631 | 0.004504224 | 0.01090022 | 8.787435 | 5.251204 | 8.42127 | 12.773999 | 0.856893 | 1.293074 | 0.006396 | 0.107859
str_m1_o5_o17_pcu_sym.55.cif | 1 | 5 | 17 | 18659.8 | 31.7757 | 31.7757 | 34.4494 | 90.0002 | 90.0002 | 89.9999 | 1456 | 0 | 64 | 800 | 320 | 64 | 64 | 64 | 64 | 208 | 64 | 64 | 11.43749 | 3.65859 | 11.43749 | 34783.4 | 0.890817 | 6812.4 | 1958.52 | 2198.57 | 0 | 0 | 0 | 8711.85 | 0.25046 | 0.281158 | 0 | 0 | 0 | 64.620572 | 61.236182 | 63.179482 | 5.4127 | 4.876065 | 5.353675 | 32.449772 | 7.839582 | 25.739882 | 0.1517433 | 0.00786718 | 0.07748207 | 42.898072 | 12.079582 | 7.289782 | 62.164072 | 61.480482 | 62.414982 | 0.4241953 | 0.01459287 | 0.01659182 | 4.891762 | 4.937111 | 5.211042 | 86.629549 | 2.952795 | 3.180789 | 0.001999 | 0.409602
str_m1_o5_o17_pcu_sym.56.cif | 1 | 5 | 17 | 14433.7 | 31.8465 | 31.8516 | 34.3932 | 90.0728 | 90.0583 | 89.6973 | 1200 | 0 | 64 | 544 | 384 | 64 | 64 | 64 | 64 | 208 | 64 | 64 | 10.07924 | 5.91507 | 10.07924 | 34886.6 | 0.687023 | 8988.81 | 2576.58 | 3750.36 | 0 | 0 | 0 | 12578.7 | 0.36056 | 0.524815 | 0 | 0 | 0 | 59.821472 | 49.681482 | 57.912082 | 8.569106 | 5.858997 | 8.32032 | 10.378072 | 5.450482 | 10.600782 | 0.02369455 | 0.002293244 | 0.02312643 | 19.513872 | 5.149382 | 4.350282 | 57.551472 | 49.240882 | 56.260682 | 0.06773038 | 0.004440996 | 0.002688153 | 8.098519 | 5.741522 | 7.9827 | 8.354941 | 0.772714 | 0.336411 | -0.001753 | 0.063289
str_m1_o5_o17_pcu_sym.57.cif | 1 | 5 | 17 | 14842.8 | 31.7617 | 31.7616 | 34.5623 | 90.0002 | 90.0002 | 89.9866 | 816 | 0 | 64 | 416 | 64 | 64 | 64 | 64 | 64 | 208 | 64 | 64 | 12.57193 | 5.68896 | 12.57141 | 34866.5 | 0.706899 | 8707.26 | 2497.31 | 3532.77 | 0 | 0 | 0 | 14470.3 | 0.41502 | 0.5871 | 0 | 0 | 0 | 62.753072 | 53.251582 | 59.560982 | 9.393753 | 6.783174 | 8.805131 | 8.241572 | 4.706482 | 9.527682 | 0.01585954 | 0.001825801 | 0.01835907 | 6.256272 | 3.987482 | 4.811982 | 61.079072 | 53.437382 | 59.438382 | 0.01616946 | 0.003934568 | 0.005046218 | 8.857628 | 6.84478 | 8.68068 | 1.823658 | 0.574253 | 0.580735 | 0.001112 | 0.012235
str_m1_o5_o17_pcu_sym.58.cif | 1 | 5 | 17 | 14842.8 | 31.7807 | 31.7807 | 34.5318 | 90.0000 | 90.0000 | 89.9689 | 816 | 0 | 64 | 416 | 64 | 64 | 64 | 64 | 64 | 208 | 64 | 64 | 10.48927 | 7.922 | 10.48891 | 34877.6 | 0.706675 | 8180.73 | 2345.56 | 3319.14 | 0 | 0 | 0 | 14640.2 | 0.41976 | 0.593993 | 0 | 0 | 0 | 61.659472 | 51.573582 | 59.128282 | 9.116023 | 6.500431 | 8.572971 | 7.244372 | 4.151982 | 7.978782 | 0.0085496 | 0.001179023 | 0.01191824 | 6.084172 | 3.892382 | 8.162082 | 60.818372 | 51.388882 | 58.628082 | 0.04662867 | 0.004170372 | 0.01476137 | 8.850945 | 6.458532 | 8.83524 | 5.262946 | 0.645069 | 1.669067 | 0.010591 | 0.042458
str_m1_o5_o17_pcu_sym.59.cif | 1 | 5 | 17 | 14238.9 | 31.7689 | 31.7689 | 34.6158 | 90.0000 | 90.0000 | 90.0208 | 880 | 0 | 64 | 480 | 64 | 64 | 64 | 64 | 64 | 208 | 64 | 64 | 10.22408 | 7.91333 | 10.22408 | 34936.4 | 0.676783 | 8267.21 | 2366.36 | 3496.48 | 0 | 0 | 0 | 14226.1 | 0.4072 | 0.60167 | 0 | 0 | 0 | 59.392272 | 47.170682 | 56.970682 | 9.350547 | 6.071649 | 9.000014 | 8.030172 | 3.649782 | 9.229482 | 0.01277486 | 0.001446741 | 0.01448848 | 8.111572 | 5.624282 | 5.754282 | 59.173372 | 48.135582 | 57.494982 | 0.0157456 | 0.005372606 | 0.01243776 | 9.236612 | 6.245693 | 9.064556 | 1.702989 | 0.85935 | 1.370759 | 0.007065 | 0.010373
str_m1_o5_o17_pcu_sym.6.cif | 1 | 5 | 17 | 16160.6 | 31.7319 | 31.7318 | 34.6850 | 90.0000 | 90.0000 | 90.0000 | 1136 | 0 | 64 | 544 | 192 | 64 | 64 | 64 | 64 | 272 | 64 | 64 | 8.9781 | 6.50508 | 8.97165 | 34924.7 | 0.768379 | 7960.25 | 2279.26 | 2966.33 | 0 | 0 | 0 | 11861.1 | 0.33962 | 0.441995 | 0 | 0 | 0 | 59.152272 | 46.759482 | 54.500682 | 7.26155 | 4.566074 | 6.409019 | 14.415772 | 7.155782 | 12.681482 | 0.03095182 | 0.002889744 | 0.02888507 | 17.572572 | 5.617482 | 6.681082 | 57.903072 | 46.876382 | 54.772482 | 0.0481789 | 0.00413351 | 0.008180389 | 6.8692 | 4.593307 | 6.480193 | 7.006744 | 0.898999 | 1.261106 | 0.004047 | 0.044045
str_m1_o5_o17_pcu_sym.60.cif | 1 | 5 | 17 | 15331.4 | 31.7736 | 31.7748 | 34.5401 | 89.9999 | 90.0000 | 89.9619 | 1392 | 0 | 64 | 608 | 512 | 64 | 64 | 64 | 64 | 208 | 64 | 64 | 10.12096 | 5.51655 | 10.10641 | 34871.7 | 0.730066 | 8080.02 | 2317.07 | 3173.79 | 0 | 0 | 0 | 11012.5 | 0.3158 | 0.432564 | 0 | 0 | 0 | 59.862972 | 52.440882 | 56.521782 | 7.245027 | 5.562264 | 6.584572 | 16.917672 | 5.158382 | 15.964082 | 0.05313279 | 0.004057033 | 0.04233142 | 26.517272 | 4.596982 | 4.007982 | 58.022072 | 51.585782 | 57.082882 | 0.1131991 | 0.003952672 | 0.00241987 | 6.792961 | 5.391615 | 6.726268 | 16.647506 | 0.732382 | 0.359404 | -0.001533 | 0.109246
str_m1_o5_o17_pcu_sym.61.cif | 1 | 5 | 17 | 16223.6 | 31.7768 | 31.7768 | 34.5002 | 89.9994 | 89.9994 | 90.0707 | 1072 | 0 | 64 | 544 | 128 | 64 | 64 | 64 | 64 | 336 | 64 | 64 | 10.10212 | 4.77395 | 10.10212 | 34837.1 | 0.773313 | 9062.79 | 2601.48 | 3364.07 | 0 | 0 | 0 | 11586.1 | 0.33258 | 0.430071 | 0 | 0 | 0 | 59.521472 | 53.077582 | 57.147982 | 7.023071 | 5.396164 | 6.669352 | 11.312372 | 4.780182 | 12.738582 | 0.02234399 | 0.002009418 | 0.02036539 | 3.827572 | 3.381282 | 3.984082 | 58.909772 | 53.251282 | 56.436482 | 0.00386474 | 0.003026455 | 0.003309993 | 6.914674 | 5.466647 | 6.537408 | 0.55836 | 0.553068 | 0.505809 | 0.000284 | 0.000838
str_m1_o5_o17_pcu_sym.62.cif | 1 | 5 | 17 | 12638.3 | 31.7750 | 31.7750 | 34.5191 | 90.0000 | 90.0000 | 90.0000 | 816 | 0 | 64 | 416 | 128 | 64 | 64 | 64 | 64 | 208 | 64 | 64 | 12.74462 | 6.94185 | 12.74357 | 34852.2 | 0.602156 | 8308 | 2383.78 | 3958.74 | 0 | 0 | 0 | 16588.3 | 0.47596 | 0.790427 | 0 | 0 | 0 | 65.010172 | 57.385382 | 62.748382 | 12.64884 | 10.77125 | 12.42586 | 3.686272 | 3.017982 | 5.640182 | 0.005942255 | 0.0009099325 | 0.009305049 | 10.839272 | 5.369482 | 5.131982 | 63.361072 | 54.499882 | 61.741082 | 0.05889241 | 0.006717676 | 0.008521716 | 12.24491 | 9.87071 | 12.18083 | 4.804734 | 0.679886 | 0.698901 | 0.001804 | 0.052175
str_m1_o5_o17_pcu_sym.63.cif | 1 | 5 | 17 | 14560.2 | 31.7631 | 31.7631 | 34.5910 | 90.0000 | 90.0000 | 90.0895 | 1072 | 0 | 64 | 416 | 256 | 64 | 64 | 64 | 128 | 208 | 64 | 64 | 10.25496 | 6.93177 | 10.24197 | 34898.6 | 0.692804 | 8138.1 | 2331.92 | 3365.92 | 0 | 0 | 0 | 13970.6 | 0.40032 | 0.577826 | 0 | 0 | 0 | 58.704372 | 45.972282 | 55.881182 | 8.825703 | 5.300442 | 8.363429 | 7.182072 | 4.274082 | 9.140882 | 0.01201907 | 0.001462892 | 0.01490364 | 19.077372 | 4.275082 | 4.962082 | 58.526072 | 47.709182 | 56.266682 | 0.07678466 | 0.005590583 | 0.007101551 | 8.708177 | 5.898827 | 8.381382 | 8.808718 | 0.946797 | 0.846453 | 0.001511 | 0.071194
str_m1_o5_o17_pcu_sym.64.cif | 1 | 5 | 17 | 13599.2 | 31.7632 | 31.7639 | 34.5662 | 89.9967 | 90.0049 | 89.9979 | 944 | 0 | 64 | 416 | 192 | 64 | 64 | 64 | 64 | 208 | 64 | 64 | 12.70185 | 5.70915 | 12.70155 | 34874.6 | 0.647525 | 8709.61 | 2497.41 | 3856.85 | 0 | 0 | 0 | 14759.6 | 0.42322 | 0.653597 | 0 | 0 | 0 | 61.588072 | 48.982682 | 59.417482 | 10.68572 | 6.917892 | 10.27769 | 5.242072 | 4.026782 | 7.983782 | 0.009824107 | 0.001294194 | 0.01293458 | 4.661772 | 4.531482 | 4.665782 | 59.884572 | 48.919882 | 58.323382 | 0.03512707 | 0.006265074 | 0.005845932 | 9.992485 | 6.830975 | 10.06406 | 3.511833 | 0.916239 | 0.580292 | -0.000419 | 0.028862
str_m1_o5_o17_pcu_sym.65.cif | 1 | 5 | 17 | 17316.3 | 31.8046 | 31.8046 | 34.4065 | 90.1999 | 90.1999 | 89.8799 | 1584 | 0 | 64 | 608 | 576 | 64 | 64 | 64 | 64 | 272 | 64 | 64 | 8.64307 | 4.2757 | 8.6328 | 34802.8 | 0.826215 | 8001.69 | 2299.15 | 2782.75 | 0.038956 | 0.011194 | 0.013548 | 9077.27 | 0.26082 | 0.31568 | 0 | 0 | 0 | 60.766472 | 54.561882 | 58.545982 | 5.691585 | 4.504767 | 5.320923 | 21.359672 | 8.620482 | 16.305782 | 0.06685031 | 0.004666124 | 0.04781622 | 17.144072 | 5.107982 | 6.000882 | 58.957172 | 55.829582 | 56.089382 | 0.04324249 | 0.00277773 | 0.004643024 | 5.28822 | 4.693029 | 5.0095 | 8.168959 | 0.591292 | 0.925917 | 0.001865 | 0.040465
str_m1_o5_o17_pcu_sym.66.cif | 1 | 5 | 17 | 14430.9 | 31.7519 | 31.7551 | 34.5942 | 90.0000 | 90.0001 | 90.0001 | 944 | 0 | 64 | 480 | 128 | 64 | 64 | 64 | 64 | 272 | 64 | 64 | 12.69735 | 5.22041 | 12.66446 | 34880.8 | 0.687003 | 8510.91 | 2440 | 3551.66 | 0 | 0 | 0 | 14074.4 | 0.4035 | 0.587334 | 0 | 0 | 0 | 61.324672 | 50.874582 | 57.487482 | 9.329335 | 6.696866 | 8.672203 | 6.061572 | 4.693282 | 13.430582 | 0.01515498 | 0.001780901 | 0.01788523 | 4.700672 | 4.819382 | 6.290782 | 58.701772 | 49.842682 | 56.119382 | 0.008530306 | 0.005682251 | 0.01262569 | 8.945464 | 6.39448 | 8.304929 | 0.952637 | 0.88773 | 1.518744 | 0.006943 | 0.002848
str_m1_o5_o17_pcu_sym.67.cif | 1 | 5 | 17 | 16031.6 | 31.7848 | 31.7843 | 34.5447 | 89.9994 | 89.9992 | 90.0107 | 1008 | 0 | 64 | 544 | 64 | 64 | 64 | 64 | 64 | 272 | 64 | 64 | 12.27094 | 5.22397 | 12.26289 | 34899 | 0.762804 | 8231.13 | 2358.55 | 3091.95 | 0 | 0 | 0 | 12114.9 | 0.34714 | 0.455084 | 0 | 0 | 0 | 59.000872 | 51.688482 | 56.691882 | 7.175042 | 5.443144 | 6.802534 | 13.032772 | 4.176782 | 13.158382 | 0.0273148 | 0.002569924 | 0.02605479 | 15.296772 | 3.688582 | 7.501182 | 59.377372 | 51.476282 | 56.122282 | 0.03753836 | 0.003387061 | 0.01001772 | 7.136437 | 5.34379 | 6.707004 | 5.254839 | 0.633197 | 1.492126 | 0.006631 | 0.034151
str_m1_o5_o17_pcu_sym.68.cif | 1 | 5 | 17 | 15457.7 | 31.8108 | 31.8071 | 34.3425 | 89.9002 | 89.8255 | 89.8823 | 1264 | 0 | 64 | 544 | 384 | 64 | 64 | 64 | 64 | 272 | 64 | 64 | 11.1396 | 5.51919 | 11.00682 | 34747.8 | 0.7387 | 8690.97 | 2501.16 | 3385.89 | 0 | 0 | 0 | 11095 | 0.3193 | 0.432246 | 0 | 0 | 0 | 60.352372 | 51.455182 | 58.026482 | 7.4752 | 5.510833 | 7.234705 | 13.626272 | 4.089782 | 12.550182 | 0.02700919 | 0.002354813 | 0.02374221 | 19.963372 | 4.409682 | 6.526182 | 58.622272 | 51.730582 | 57.205582 | 0.07164714 | 0.003855684 | 0.006482206 | 7.139309 | 5.382062 | 6.997451 | 10.025549 | 0.715679 | 0.92544 | 0.002627 | 0.067791
str_m1_o5_o17_pcu_sym.69.cif | 1 | 5 | 17 | 15518.1 | 31.7760 | 31.7765 | 34.5584 | 90.0000 | 90.0000 | 89.9998 | 944 | 0 | 64 | 416 | 64 | 64 | 64 | 64 | 64 | 336 | 64 | 64 | 9.51894 | 7.39547 | 9.51878 | 34894.7 | 0.738466 | 9220.8 | 2642.47 | 3578.32 | 0 | 0 | 0 | 12971 | 0.37172 | 0.503368 | 0 | 0 | 0 | 58.399472 | 42.256182 | 53.836482 | 8.421836 | 3.501608 | 7.587334 | 13.027572 | 3.762682 | 10.842482 | 0.02053731 | 0.001778568 | 0.01781146 | 5.265672 | 4.752282 | 5.701482 | 56.910272 | 42.954582 | 54.296382 | 0.009898119 | 0.002345648 | 0.01437676 | 8.189804 | 3.568433 | 7.81211 | 1.207382 | 0.656675 | 1.838477 | 0.012031 | 0.007552
str_m1_o5_o17_pcu_sym.7.cif | 1 | 5 | 17 | 18024.5 | 31.7716 | 31.7786 | 34.3747 | 89.9308 | 89.9703 | 90.1485 | 1968 | 0 | 64 | 800 | 896 | 64 | 64 | 64 | 64 | 208 | 64 | 64 | 8.16873 | 3.57147 | 8.16873 | 34706.5 | 0.862396 | 7582.79 | 2184.83 | 2533.44 | 2.7659 | 0.796941 | 0.924101 | 4905.42 | 0.14134 | 0.163892 | 0 | 0 | 0 | 51.208372 | 43.659082 | 49.885782 | 3.087609 | 1.582574 | 2.864595 | 18.140672 | 5.508682 | 14.126882 | 0.03308275 | 0.002319066 | 0.02258038 | 3.291172 | 3.409982 | 3.418782 | 51.774072 | 44.274082 | 50.129582 | 0.001148437 | 0.001642209 | 0.001026381 | 3.14918 | 1.624883 | 2.961663 | 0.364313 | 1.009653 | 0.346209 | -0.000616 | -0.000494
str_m1_o5_o17_pcu_sym.70.cif | 1 | 5 | 17 | 14686.2 | 31.7736 | 31.7736 | 34.5817 | 90.0001 | 90.0000 | 89.9506 | 944 | 0 | 64 | 416 | 128 | 64 | 64 | 64 | 64 | 336 | 64 | 64 | 10.16616 | 7.95538 | 10.16615 | 34912.3 | 0.698522 | 8153.18 | 2335.33 | 3343.24 | 0 | 0 | 0 | 14615 | 0.41862 | 0.599294 | 0 | 0 | 0 | 60.938972 | 48.146282 | 58.569782 | 9.243596 | 5.927599 | 9.066845 | 5.659372 | 3.861182 | 7.840282 | 0.007013387 | 0.0009873214 | 0.01004344 | 22.492072 | 3.812082 | 5.038982 | 58.969872 | 47.841682 | 57.836782 | 0.1330228 | 0.003642876 | 0.008007517 | 8.91027 | 5.784601 | 8.829207 | 14.914231 | 0.629124 | 0.906028 | 0.004365 | 0.12938
str_m1_o5_o17_pcu_sym.71.cif | 1 | 5 | 17 | 15740.5 | 31.7688 | 31.7883 | 34.4776 | 90.0000 | 90.0000 | 90.0450 | 1008 | 0 | 64 | 480 | 192 | 64 | 64 | 64 | 64 | 208 | 64 | 64 | 8.90739 | 6.86324 | 8.90355 | 34818.1 | 0.750696 | 8602.5 | 2470.7 | 3291.21 | 0 | 0 | 0 | 12645.2 | 0.36318 | 0.483791 | 0 | 0 | 0 | 61.665172 | 52.270682 | 59.927982 | 8.005514 | 5.662438 | 7.718795 | 14.206472 | 5.665682 | 13.518182 | 0.03745751 | 0.003252756 | 0.03308662 | 7.822972 | 4.125282 | 6.658782 | 60.623272 | 53.740782 | 59.090482 | 0.01856993 | 0.003799117 | 0.01096534 | 7.699038 | 6.037591 | 7.581347 | 2.409569 | 0.628615 | 1.444912 | 0.007166 | 0.014771
str_m1_o5_o17_pcu_sym.72.cif | 1 | 5 | 17 | 20695.6 | 31.7503 | 31.7498 | 34.5660 | 90.0000 | 90.0000 | 89.9900 | 816 | 0 | 64 | 416 | 64 | 64 | 64 | 64 | 64 | 208 | 64 | 64 | 12.59272 | 4.95192 | 12.59237 | 34844.8 | 0.986259 | 8284.32 | 2377.49 | 2410.61 | 0 | 0 | 0 | 13393.6 | 0.38438 | 0.389735 | 0 | 0 | 0 | 61.273372 | 52.521482 | 58.557982 | 6.163044 | 4.739742 | 5.960919 | 16.384372 | 4.062682 | 12.996482 | 0.02196602 | 0.002188871 | 0.02193703 | 21.268372 | 3.636382 | 3.017982 | 59.982972 | 53.933182 | 59.054782 | 0.06469008 | 0.002464292 | 0.0007199598 | 5.988002 | 5.008176 | 5.980788 | 10.792479 | 0.491562 | 0.120258 | -0.001744 | 0.062226
str_m1_o5_o17_pcu_sym.73.cif | 1 | 5 | 17 | 18271.5 | 31.7699 | 31.7755 | 34.5093 | 89.9886 | 89.9881 | 90.0333 | 1200 | 0 | 64 | 544 | 128 | 64 | 64 | 64 | 64 | 464 | 64 | 64 | 10.53275 | 4.30224 | 10.525 | 34837.3 | 0.870922 | 7759.32 | 2227.3 | 2557.41 | 0 | 0 | 0 | 9783.01 | 0.28082 | 0.32244 | 0 | 0 | 0 | 57.885172 | 50.800282 | 54.875282 | 5.547859 | 3.842159 | 5.029499 | 13.027172 | 5.180182 | 12.758982 | 0.02559724 | 0.002063323 | 0.02159648 | 4.506872 | 4.452782 | 4.971382 | 59.229272 | 49.966282 | 55.487282 | 0.003311168 | 0.003623129 | 0.003327587 | 5.665287 | 3.681 | 5.101864 | 0.583881 | 0.983294 | 0.651577 | -0.000296 | -0.000312
str_m1_o5_o17_pcu_sym.74.cif | 1 | 5 | 17 | 17047.3 | 31.7848 | 31.7844 | 34.5105 | 90.0003 | 90.0003 | 90.0303 | 816 | 0 | 64 | 416 | 128 | 64 | 128 | 64 | 64 | 208 | 64 | 64 | 11.47078 | 6.05282 | 11.36901 | 34864.6 | 0.811933 | 8385.33 | 2405.11 | 2962.21 | 0 | 0 | 0 | 12936.9 | 0.37106 | 0.457008 | 0 | 0 | 0 | 64.743472 | 58.211782 | 61.128382 | 7.850516 | 6.182944 | 7.053868 | 13.481672 | 4.481082 | 14.392882 | 0.02996956 | 0.002809829 | 0.0286321 | 4.727272 | 5.211582 | 4.538682 | 63.053272 | 57.885082 | 61.368182 | 0.004739754 | 0.003026872 | 0.006411573 | 7.410517 | 6.065793 | 7.306389 | 0.638959 | 0.498508 | 0.876652 | 0.003385 | 0.001713
str_m1_o5_o17_pcu_sym.75.cif | 1 | 5 | 17 | 22554.3 | 31.7926 | 31.7832 | 34.3964 | 89.8939 | 90.0047 | 90.0609 | 1136 | 0 | 64 | 480 | 256 | 64 | 128 | 64 | 64 | 208 | 64 | 64 | 8.71919 | 4.9278 | 8.71919 | 34756.5 | 1.07757 | 8833.8 | 2541.63 | 2358.67 | 0 | 0 | 0 | 9997.35 | 0.28764 | 0.266935 | 0 | 0 | 0 | 61.057672 | 53.262582 | 58.024282 | 4.739619 | 3.544366 | 4.488639 | 27.877772 | 7.069982 | 22.025982 | 0.08363815 | 0.004593359 | 0.04793321 | 10.723872 | 5.092582 | 5.424282 | 58.859172 | 53.316482 | 56.932982 | 0.01923358 | 0.003001645 | 0.009488213 | 4.520362 | 3.511282 | 4.294458 | 4.250622 | 0.854002 | 2.207199 | 0.006487 | 0.016232
str_m1_o5_o17_pcu_sym.76.cif | 1 | 5 | 17 | 18148 | 31.7343 | 31.7518 | 34.4598 | 90.0561 | 90.0844 | 90.0648 | 1584 | 0 | 64 | 672 | 512 | 64 | 128 | 64 | 64 | 336 | 64 | 64 | 10.08176 | 4.41174 | 10.08176 | 34722.3 | 0.867903 | 7762.79 | 2235.68 | 2575.95 | 0 | 0 | 0 | 7275.03 | 0.20952 | 0.241409 | 0 | 0 | 0 | 58.544072 | 52.357682 | 55.678182 | 4.761979 | 3.538528 | 4.380389 | 24.528272 | 6.953082 | 19.341582 | 0.07423408 | 0.004215341 | 0.04442914 | 9.750172 | 6.421982 | 4.506082 | 56.339972 | 51.953682 | 56.589482 | 0.0168834 | 0.003895746 | 0.00353207 | 4.40011 | 3.40508 | 4.60238 | 3.833204 | 1.142954 | 0.766677 | -0.000364 | 0.012988
str_m1_o5_o17_pcu_sym.77.cif | 1 | 5 | 17 | 15199.8 | 31.7542 | 31.7542 | 34.6688 | 89.9974 | 90.0025 | 89.9060 | 1008 | 0 | 64 | 480 | 128 | 64 | 128 | 64 | 128 | 208 | 64 | 64 | 11.21305 | 6.872 | 11.21305 | 34957.5 | 0.722022 | 7812.76 | 2234.93 | 3095.37 | 0 | 0 | 0 | 13276.2 | 0.37978 | 0.525995 | 0 | 0 | 0 | 60.014372 | 49.664482 | 57.207982 | 8.145357 | 5.808511 | 7.693878 | 9.921472 | 5.954882 | 9.523382 | 0.01899367 | 0.002138186 | 0.02158581 | 3.802272 | 3.671982 | 5.378582 | 58.906272 | 50.082882 | 55.711082 | 0.008355373 | 0.003217148 | 0.004789537 | 7.859281 | 5.902143 | 7.429242 | 1.062059 | 0.544536 | 0.644042 | 0.001572 | 0.005138
str_m1_o5_o17_pcu_sym.78.cif | 1 | 5 | 17 | 22617.3 | 31.7713 | 31.7713 | 34.4781 | 89.9999 | 89.9999 | 90.0068 | 1072 | 0 | 64 | 480 | 192 | 64 | 128 | 64 | 128 | 272 | 64 | 64 | 11.19428 | 4.34821 | 11.18664 | 34802.7 | 1.07914 | 8006.51 | 2300.54 | 2131.83 | 0 | 0 | 0 | 10239 | 0.2942 | 0.272625 | 0 | 0 | 0 | 57.382372 | 49.004282 | 53.767282 | 4.418803 | 2.977287 | 3.994593 | 12.085872 | 5.358582 | 11.742682 | 0.01918885 | 0.001644759 | 0.0170091 | 17.600072 | 4.883282 | 4.223782 | 56.347372 | 50.379082 | 54.891582 | 0.02871696 | 0.003537115 | 0.001887935 | 4.263878 | 3.148829 | 4.066087 | 6.728204 | 1.122188 | 0.463848 | -0.001649 | 0.02518
str_m1_o5_o17_pcu_sym.79.cif | 1 | 5 | 17 | 22488.3 | 31.7770 | 31.7770 | 34.4515 | 90.0000 | 90.0000 | 90.0000 | 944 | 0 | 64 | 480 | 64 | 64 | 128 | 64 | 128 | 272 | 64 | 64 | 12.32978 | 4.79623 | 12.32978 | 34788.4 | 1.07343 | 7727.9 | 2221.4 | 2069.45 | 0 | 0 | 0 | 11090.5 | 0.3188 | 0.296993 | 0 | 0 | 0 | 61.736472 | 53.196382 | 58.432682 | 5.265467 | 3.925664 | 4.887693 | 17.564972 | 5.549282 | 15.073482 | 0.03395099 | 0.002694735 | 0.02732087 | 8.557472 | 4.306082 | 11.311282 | 59.898772 | 53.942682 | 57.687282 | 0.0135715 | 0.002614693 | 0.01507895 | 4.897427 | 3.958498 | 4.77639 | 2.768378 | 0.659866 | 3.15382 | 0.012464 | 0.010957
str_m1_o5_o17_pcu_sym.8.cif | 1 | 5 | 17 | 12638.3 | 31.7750 | 31.7750 | 34.5191 | 90.0000 | 90.0000 | 90.0000 | 816 | 0 | 64 | 416 | 128 | 64 | 128 | 64 | 128 | 208 | 64 | 64 | 12.74465 | 6.9417 | 12.73915 | 34852.2 | 0.602156 | 8308.47 | 2383.91 | 3958.97 | 0 | 0 | 0 | 16589 | 0.47598 | 0.79046 | 0 | 0 | 0 | 64.707272 | 56.807882 | 62.614782 | 12.54112 | 10.51049 | 12.27015 | 6.504172 | 3.313382 | 7.572682 | 0.005942255 | 0.0009099325 | 0.009305049 | 11.714372 | 3.852382 | 4.615382 | 64.042772 | 56.543282 | 61.926882 | 0.04612962 | 0.005776093 | 0.005143097 | 12.39248 | 10.50088 | 12.09588 | 3.718665 | 0.549508 | 0.424769 | -0.000633 | 0.040354
str_m1_o5_o17_pcu_sym.80.cif | 1 | 5 | 17 | 13536 | 31.7589 | 31.7583 | 34.5566 | 90.0095 | 89.9989 | 90.0040 | 1008 | 0 | 64 | 480 | 256 | 64 | 128 | 64 | 128 | 208 | 64 | 64 | 12.27556 | 5.94955 | 12.22926 | 34854.1 | 0.644894 | 8684.99 | 2491.81 | 3863.91 | 0 | 0 | 0 | 14424 | 0.41384 | 0.641718 | 0 | 0 | 0 | 61.054072 | 51.747082 | 58.491682 | 10.03435 | 7.351455 | 9.626411 | 6.769272 | 3.295082 | 7.979582 | 0.01311318 | 0.001580969 | 0.0160461 | 7.087072 | 4.577982 | 5.755382 | 59.883672 | 51.355082 | 58.448082 | 0.03459663 | 0.003693853 | 0.009145981 | 9.793713 | 7.282979 | 9.58422 | 3.529002 | 0.506683 | 0.953321 | 0.005452 | 0.030903
str_m1_o5_o17_pcu_sym.81.cif | 1 | 5 | 17 | 14496.9 | 31.7524 | 31.7524 | 34.6142 | 90.0000 | 90.0000 | 89.9166 | 1136 | 0 | 64 | 480 | 320 | 64 | 128 | 64 | 64 | 208 | 64 | 64 | 9.34377 | 7.76251 | 9.30063 | 34898.5 | 0.689797 | 8095.19 | 2319.64 | 3362.78 | 0 | 0 | 0 | 12933.4 | 0.3706 | 0.537259 | 0 | 0 | 0 | 57.252672 | 43.895882 | 53.018882 | 8.230353 | 4.531686 | 7.356842 | 7.512672 | 4.109582 | 8.827182 | 0.01278204 | 0.001496872 | 0.0150377 | 6.569172 | 4.020082 | 11.154482 | 56.413472 | 43.613782 | 53.221382 | 0.01592754 | 0.003469707 | 0.0272541 | 7.860853 | 4.435528 | 7.379454 | 2.024159 | 0.781471 | 3.689548 | 0.023784 | 0.012458
str_m1_o5_o17_pcu_sym.82.cif | 1 | 5 | 17 | 14560 | 31.7634 | 31.7635 | 34.5441 | 90.0000 | 89.9999 | 89.9813 | 1072 | 0 | 64 | 480 | 256 | 64 | 128 | 64 | 64 | 272 | 64 | 64 | 12.20994 | 5.71037 | 12.20725 | 34852.1 | 0.693716 | 8835.5 | 2535.14 | 3654.44 | 0 | 0 | 0 | 13398.5 | 0.38444 | 0.554175 | 0 | 0 | 0 | 61.899272 | 54.308382 | 59.794682 | 9.156902 | 7.327988 | 8.951346 | 6.489172 | 5.241982 | 8.674782 | 0.01413462 | 0.001668956 | 0.01653159 | 4.543772 | 4.126782 | 8.883882 | 61.071772 | 54.328482 | 59.113582 | 0.01162088 | 0.004752747 | 0.01570742 | 8.862397 | 7.300199 | 8.729279 | 1.309946 | 0.650392 | 1.797595 | 0.010955 | 0.006868
str_m1_o5_o17_pcu_sym.83.cif | 1 | 5 | 17 | 17687.6 | 31.7600 | 31.7601 | 34.5558 | 90.0000 | 90.0000 | 89.9756 | 816 | 0 | 64 | 416 | 64 | 64 | 128 | 64 | 64 | 208 | 64 | 64 | 12.43084 | 5.64363 | 12.43084 | 34856.5 | 0.84263 | 8687.43 | 2492.35 | 2957.82 | 0 | 0 | 0 | 14114.1 | 0.40492 | 0.480543 | 0 | 0 | 0 | 62.426972 | 54.081182 | 59.075482 | 7.684542 | 5.969628 | 7.197296 | 11.790672 | 3.788182 | 10.333682 | 0.01646916 | 0.001814831 | 0.01820484 | 9.856672 | 4.653982 | 6.815982 | 59.478972 | 53.666682 | 57.987882 | 0.02499491 | 0.003601393 | 0.00999005 | 7.071332 | 5.857776 | 6.999011 | 3.531147 | 0.614191 | 1.425924 | 0.006389 | 0.021394
str_m1_o5_o17_pcu_sym.84.cif | 1 | 5 | 17 | 20072.4 | 31.8196 | 31.8858 | 34.4324 | 89.9460 | 89.7739 | 90.1274 | 2096 | 0 | 64 | 800 | 896 | 64 | 128 | 64 | 64 | 336 | 64 | 64 | 8.08924 | 4.04701 | 7.37723 | 34934.5 | 0.954109 | 6960.19 | 1992.35 | 2088.18 | 0 | 0 | 0 | 5029.17 | 0.14396 | 0.150884 | 0 | 0 | 0 | 55.490272 | 50.822082 | 54.225382 | 2.922565 | 2.235747 | 2.771612 | 34.308172 | 8.800582 | 22.737182 | 0.1356041 | 0.005719296 | 0.05581794 | 8.018772 | 3.568682 | 3.601882 | 55.197472 | 50.645482 | 53.241382 | 0.007497858 | 0.001898129 | 0.003073873 | 2.869403 | 2.262824 | 2.708391 | 2.610425 | 0.837993 | 1.133809 | 0.001176 | 0.0056
str_m1_o5_o17_pcu_sym.85.cif | 1 | 5 | 17 | 15454.9 | 31.7842 | 31.7841 | 34.4815 | 89.9997 | 89.9998 | 89.9600 | 1008 | 0 | 64 | 480 | 128 | 64 | 128 | 64 | 64 | 336 | 64 | 64 | 12.53162 | 7.92408 | 12.53162 | 34834.3 | 0.736731 | 8330.59 | 2391.49 | 3246.08 | 94.9701 | 27.2634 | 37.0059 | 12853.2 | 0.36898 | 0.500834 | 13.237 | 0.00038 | 0.000516 | 60.683972 | 53.661282 | 59.136582 | 8.087791 | 6.395383 | 8.001268 | 11.810372 | 3.877882 | 12.310082 | 0.01789724 | 0.001902309 | 0.01895192 | 21.044572 | 4.876382 | 6.813382 | 58.259572 | 54.305082 | 59.235082 | 0.1007512 | 0.004154022 | 0.01896486 | 7.572893 | 6.57255 | 7.966056 | 13.290888 | 0.631394 | 2.378328 | 0.014811 | 0.096597
str_m1_o5_o17_pcu_sym.86.cif | 1 | 5 | 17 | 16292.3 | 31.7579 | 31.7564 | 34.4886 | 90.0654 | 90.0001 | 90.0082 | 1520 | 0 | 64 | 608 | 576 | 64 | 128 | 64 | 64 | 208 | 64 | 64 | 8.57126 | 4.11754 | 8.54205 | 34782.3 | 0.777819 | 9705.97 | 2790.49 | 3587.59 | 0 | 0 | 0 | 8055.58 | 0.2316 | 0.297756 | 0 | 0 | 0 | 52.178972 | 38.656682 | 48.207982 | 4.713085 | 1.598442 | 3.935865 | 8.078272 | 3.703782 | 5.810682 | 0.01082106 | 0.001049576 | 0.0107781 | 10.405272 | 3.017982 | 3.678182 | 51.711672 | 38.526482 | 46.416782 | 0.01969028 | 0.001172333 | 0.002203495 | 4.531055 | 1.606299 | 3.704253 | 4.341284 | 0.729105 | 0.594261 | 0.001031 | 0.018518
str_m1_o5_o17_pcu_sym.87.cif | 1 | 5 | 17 | 13599.2 | 31.7708 | 31.7705 | 34.5729 | 89.9979 | 90.0406 | 90.0243 | 944 | 0 | 64 | 416 | 192 | 64 | 128 | 64 | 64 | 208 | 64 | 64 | 9.83621 | 7.91295 | 9.5778 | 34897 | 0.64711 | 8571.33 | 2456.18 | 3795.61 | 0 | 0 | 0 | 14940.8 | 0.42814 | 0.661619 | 0 | 0 | 0 | 58.432872 | 36.814782 | 54.148882 | 9.902803 | 2.893038 | 8.992875 | 5.555772 | 3.942482 | 7.028582 | 0.006338608 | 0.0009412318 | 0.009331431 | 5.608972 | 4.228582 | 5.092382 | 58.211072 | 37.466582 | 55.273782 | 0.01228749 | 0.00237514 | 0.006088593 | 9.844903 | 3.147516 | 9.347175 | 1.246858 | 0.753853 | 0.650732 | 0.003713 | 0.009912
str_m1_o5_o17_pcu_sym.88.cif | 1 | 5 | 17 | 16292.3 | 31.7580 | 31.7581 | 34.4504 | 89.9999 | 89.9998 | 90.0758 | 1520 | 0 | 64 | 608 | 576 | 64 | 128 | 64 | 64 | 208 | 64 | 64 | 9.96431 | 4.7452 | 9.92229 | 34745.7 | 0.778637 | 7970.95 | 2294.08 | 2946.28 | 0 | 0 | 0 | 9236.11 | 0.26582 | 0.341391 | 0 | 0 | 0 | 58.156972 | 50.280882 | 55.951382 | 5.912548 | 4.185284 | 5.536511 | 8.052272 | 3.741882 | 9.135282 | 0.01764637 | 0.001657225 | 0.01711852 | 3.522172 | 4.074882 | 6.761282 | 57.712172 | 51.010682 | 55.824182 | 0.003019831 | 0.002295563 | 0.006506141 | 5.777453 | 4.312737 | 5.545497 | 0.52217 | 0.531743 | 1.172056 | 0.004211 | 0.000724
str_m1_o5_o17_pcu_sym.89.cif | 1 | 5 | 17 | 17316.3 | 31.7742 | 31.8836 | 34.4738 | 90.1720 | 90.1651 | 90.0394 | 1584 | 0 | 64 | 608 | 576 | 64 | 128 | 64 | 64 | 272 | 64 | 64 | 9.52523 | 4.79016 | 9.31305 | 34924.3 | 0.823342 | 7884.68 | 2257.65 | 2742.06 | 0 | 0 | 0 | 9025.83 | 0.25844 | 0.313891 | 0 | 0 | 0 | 56.951672 | 50.064082 | 54.098782 | 5.296951 | 3.616841 | 4.733736 | 22.360572 | 4.719282 | 18.575682 | 0.06039396 | 0.003898061 | 0.03952923 | 6.130372 | 3.896682 | 3.747482 | 55.844872 | 50.297982 | 53.915582 | 0.01080485 | 0.001680498 | 0.003776788 | 4.899777 | 3.719328 | 4.715164 | 2.202967 | 0.451376 | 0.800187 | 0.002096 | 0.009124
str_m1_o5_o17_pcu_sym.9.cif | 1 | 5 | 17 | 15331.4 | 31.7436 | 31.7436 | 34.3307 | 90.0000 | 90.0000 | 90.0000 | 1392 | 0 | 64 | 608 | 512 | 64 | 128 | 64 | 64 | 208 | 64 | 64 | 10.38424 | 4.70378 | 10.37705 | 34593.5 | 0.735935 | 9072.79 | 2622.68 | 3563.74 | 0 | 0 | 0 | 9755.38 | 0.282 | 0.383186 | 0 | 0 | 0 | 58.745072 | 48.770282 | 56.220982 | 6.42443 | 3.787273 | 6.037707 | 8.251972 | 3.717382 | 7.282682 | 0.01207978 | 0.001252332 | 0.01254941 | 13.612272 | 3.910482 | 4.899482 | 56.959772 | 51.270482 | 54.706882 | 0.04612756 | 0.002074175 | 0.005028895 | 6.052565 | 4.116304 | 5.573001 | 7.613537 | 0.503389 | 0.901465 | 0.002955 | 0.044053
str_m1_o5_o17_pcu_sym.90.cif | 1 | 5 | 17 | 15457.7 | 31.7945 | 31.7945 | 34.4846 | 90.0000 | 90.0000 | 89.9298 | 1264 | 0 | 64 | 544 | 384 | 64 | 128 | 64 | 64 | 272 | 64 | 64 | 9.63065 | 6.99321 | 9.62655 | 34860.1 | 0.736319 | 8110.58 | 2326.61 | 3159.78 | 0 | 0 | 0 | 11627.9 | 0.33356 | 0.45301 | 0 | 0 | 0 | 59.693972 | 50.781282 | 57.525982 | 7.457313 | 5.457985 | 6.944908 | 10.258972 | 5.338982 | 12.181082 | 0.02007414 | 0.002147797 | 0.02151032 | 14.067772 | 5.351782 | 5.081682 | 59.227972 | 53.843282 | 57.503582 | 0.04250956 | 0.0039786 | 0.004670811 | 7.283354 | 6.015365 | 7.023684 | 5.8307 | 0.660745 | 0.664344 | 0.000692 | 0.038531
str_m1_o5_o17_pcu_sym.91.cif | 1 | 5 | 17 | 15582.3 | 31.7617 | 31.7601 | 34.6155 | 89.9826 | 89.9955 | 89.9842 | 944 | 0 | 64 | 480 | 64 | 64 | 128 | 64 | 64 | 272 | 64 | 64 | 10.14984 | 7.09248 | 10.14984 | 34918.5 | 0.741013 | 8356.74 | 2393.21 | 3229.65 | 0 | 0 | 0 | 13885.7 | 0.39766 | 0.536644 | 0 | 0 | 0 | 64.174272 | 57.531482 | 61.410782 | 9.015441 | 7.352605 | 8.515623 | 10.622272 | 3.803782 | 11.189682 | 0.01644173 | 0.001861086 | 0.01912426 | 6.813272 | 4.286082 | 5.288082 | 62.986872 | 56.872282 | 60.300282 | 0.02061313 | 0.002573433 | 0.006180089 | 8.446661 | 7.064811 | 8.149432 | 2.437948 | 0.363896 | 0.757588 | 0.003607 | 0.01804
str_m1_o5_o17_pcu_sym.92.cif | 1 | 5 | 17 | 20327.8 | 31.7100 | 31.7100 | 34.4938 | 90.0001 | 89.9999 | 89.9999 | 1904 | 0 | 64 | 928 | 640 | 64 | 128 | 64 | 64 | 272 | 64 | 64 | 11.32266 | 1.66858 | 11.32266 | 34684.3 | 0.973219 | 0 | 0 | 0 | 4974.78 | 1434.3 | 1473.77 | 0 | 0 | 0 | 7144.28 | 0.20598 | 0.211648 | 62.802972 | 60.726782 | 62.721282 | 3.700701 | 3.445223 | 3.758513 | 36.378172 | 8.177482 | 26.539982 | 0.214219 | 0.007526638 | 0.08771239 | 11.315872 | 5.086382 | 5.172082 | 63.501672 | 60.421182 | 61.238182 | 0.02434597 | 0.00195299 | 0.004186385 | 3.740238 | 3.397529 | 3.600035 | 6.502695 | 0.574252 | 1.16171 | 0.002233 | 0.022393
str_m1_o5_o17_pcu_sym.93.cif | 1 | 5 | 17 | 19303.8 | 32.1705 | 32.1705 | 34.3508 | 89.9997 | 90.0003 | 89.9504 | 1840 | 0 | 64 | 928 | 640 | 64 | 128 | 64 | 64 | 208 | 64 | 64 | 9.68471 | 2.99754 | 9.68471 | 35551 | 0.901666 | 6605.59 | 1858.06 | 2060.69 | 25.7751 | 7.25017 | 8.04085 | 7537.53 | 0.21202 | 0.235142 | 4.97715 | 0.00014 | 0.000155 | 61.273972 | 55.461582 | 60.478782 | 4.142956 | 3.509993 | 4.094619 | 26.656472 | 7.761682 | 21.301682 | 0.09141723 | 0.005138885 | 0.05218144 | 4.744972 | 3.457982 | 5.011482 | 60.094372 | 55.979882 | 59.745982 | 0.002921705 | 0.002243082 | 0.002776655 | 4.013764 | 3.54008 | 4.033501 | 0.727193 | 0.632991 | 0.68771 | 0.000534 | 0.000679
str_m1_o5_o17_pcu_sym.94.cif | 1 | 5 | 17 | 17250.3 | 31.7523 | 31.7525 | 34.5219 | 90.0301 | 90.0370 | 90.1454 | 1392 | 0 | 64 | 608 | 384 | 64 | 128 | 64 | 64 | 336 | 64 | 64 | 8.89091 | 4.28415 | 8.89091 | 34805.4 | 0.823003 | 8261.95 | 2373.76 | 2884.26 | 0 | 0 | 0 | 8851.01 | 0.2543 | 0.30899 | 0 | 0 | 0 | 56.102372 | 42.845982 | 51.063382 | 5.496415 | 2.691339 | 4.584935 | 8.607072 | 4.255682 | 8.421182 | 0.01433019 | 0.001495626 | 0.01452728 | 5.821372 | 3.370982 | 4.326882 | 53.716972 | 42.112882 | 50.307482 | 0.01070706 | 0.002307206 | 0.003924569 | 5.085367 | 2.619305 | 4.400729 | 2.103359 | 0.879966 | 0.890908 | 0.001617 | 0.0084
str_m1_o5_o17_pcu_sym.95.cif | 1 | 5 | 17 | 15457.9 | 31.7569 | 31.7574 | 34.5787 | 90.0039 | 89.9888 | 90.0074 | 1264 | 0 | 64 | 480 | 384 | 64 | 128 | 64 | 128 | 208 | 64 | 64 | 9.38495 | 5.86277 | 9.38495 | 34873.2 | 0.736056 | 8419.42 | 2414.3 | 3280.04 | 0 | 0 | 0 | 11771.1 | 0.33754 | 0.458579 | 0 | 0 | 0 | 58.490572 | 50.630382 | 56.153682 | 7.365878 | 5.453296 | 7.047898 | 11.960872 | 6.357482 | 13.573982 | 0.02642662 | 0.002471228 | 0.02504221 | 2.477572 | 5.870882 | 21.509382 | 58.922472 | 49.441282 | 55.887582 | 0.001772556 | 0.003920326 | 0.06742831 | 7.403548 | 5.183188 | 6.913462 | 0.23918 | 0.755598 | 9.743437 | 0.063508 | -0.002148
str_m1_o5_o17_pcu_sym.96.cif | 1 | 5 | 17 | 16415.8 | 31.7606 | 31.7710 | 34.5510 | 90.0170 | 90.1275 | 89.8971 | 1136 | 0 | 64 | 480 | 192 | 64 | 128 | 64 | 64 | 336 | 64 | 64 | 8.92795 | 5.63495 | 8.70462 | 34864.1 | 0.781871 | 8277.05 | 2374.09 | 3036.42 | 0 | 0 | 0 | 11634.8 | 0.33372 | 0.426822 | 0 | 0 | 0 | 59.900172 | 49.926282 | 56.484682 | 7.099453 | 4.888315 | 6.623095 | 11.030072 | 5.211482 | 10.879782 | 0.02004776 | 0.002028533 | 0.0201635 | 18.824672 | 4.948382 | 5.148682 | 58.720572 | 50.212582 | 55.067682 | 0.04227634 | 0.005019554 | 0.005104838 | 6.817578 | 4.9264 | 6.36884 | 6.194878 | 1.01789 | 0.800732 | 8.5e-05 | 0.037257
str_m1_o5_o17_pcu_sym.97.cif | 1 | 5 | 17 | 21719.6 | 31.7913 | 31.7909 | 34.4949 | 89.9999 | 90.0037 | 89.9984 | 880 | 0 | 64 | 416 | 64 | 64 | 128 | 64 | 64 | 272 | 64 | 64 | 11.77469 | 4.99382 | 11.77469 | 34863.1 | 1.03451 | 8545.65 | 2451.2 | 2369.43 | 0 | 0 | 0 | 12282.3 | 0.3523 | 0.340547 | 0 | 0 | 0 | 61.595272 | 53.416182 | 58.750282 | 5.816622 | 4.421348 | 5.551074 | 12.874572 | 4.607682 | 12.004982 | 0.01963664 | 0.001878488 | 0.01926831 | 17.738272 | 6.943782 | 8.233182 | 59.321772 | 53.964682 | 56.983182 | 0.03771709 | 0.004926426 | 0.01177278 | 5.479673 | 4.47226 | 5.244457 | 6.876208 | 1.10045 | 2.242559 | 0.006846 | 0.032791
str_m1_o5_o17_pcu_sym.98.cif | 1 | 5 | 17 | 18711.6 | 31.7952 | 31.7951 | 34.4569 | 89.9737 | 89.9740 | 89.9794 | 880 | 0 | 64 | 416 | 64 | 64 | 128 | 64 | 64 | 272 | 64 | 64 | 12.57166 | 5.22217 | 12.57166 | 34833.6 | 0.891996 | 8907.69 | 2557.21 | 2866.84 | 0 | 0 | 0 | 12735.8 | 0.36562 | 0.40989 | 0 | 0 | 0 | 62.449572 | 53.389282 | 60.016182 | 6.870599 | 5.11999 | 6.581094 | 10.165972 | 3.669782 | 10.311982 | 0.01415699 | 0.001544496 | 0.01522585 | 4.183372 | 4.506082 | 6.137782 | 62.934472 | 55.936682 | 59.979382 | 0.01584579 | 0.003121059 | 0.005093097 | 6.952051 | 5.505323 | 6.544983 | 2.277017 | 0.56635 | 0.77739 | 0.001972 | 0.012725
str_m1_o5_o17_pcu_sym.99.cif | 1 | 5 | 17 | 16034.3 | 31.7266 | 31.7729 | 34.5202 | 89.9479 | 90.0072 | 89.9960 | 1264 | 0 | 64 | 608 | 320 | 64 | 128 | 64 | 64 | 208 | 64 | 64 | 9.23985 | 5.31652 | 9.23985 | 34797.9 | 0.765155 | 9268.32 | 2663.47 | 3480.95 | 0 | 0 | 0 | 9650.86 | 0.27734 | 0.362462 | 0 | 0 | 0 | 57.974172 | 49.469082 | 55.192182 | 6.523409 | 4.346395 | 5.938694 | 21.687472 | 4.198782 | 15.809282 | 0.0592168 | 0.003692085 | 0.0383428 | 5.706172 | 5.304782 | 6.956782 | 56.484972 | 48.964482 | 54.663982 | 0.00969796 | 0.003080895 | 0.006535988 | 6.147889 | 4.296159 | 5.870883 | 1.575868 | 0.716411 | 1.112176 | 0.003455 | 0.006617
str_m2_o10_o16_pcu_sym.1.cif | 2 | 10 | 16 | 10142.3 | 22.6064 | 26.0922 | 26.8535 | 95.8119 | 78.5011 | 102.6612 | 900 | 36 | 64 | 396 | 288 | 64 | 128 | 64 | 36 | 144 | 64 | 64 | 5.08131 | 3.77908 | 4.91599 | 15116.7 | 1.11412 | 3042.47 | 2012.65 | 1806.49 | 0 | 0 | 0 | 1351.74 | 0.08942 | 0.08026 | 0 | 0 | 0 | 62.157472 | 61.932982 | 61.625282 | 1.774775 | 1.771935 | 1.773986 | 59.664872 | 40.134882 | 57.202082 | 1.700926 | 0.1789732 | 1.125534 | 31.290872 | 3.017982 | 3.017982 | 62.170372 | 62.164882 | 61.564382 | 0.09713773 | 0 | 6.901788e-05 | 1.676148 | 1.774745 | 1.777733 | 57.894988 | 0 | 0.038785 | 0.0007 | 0.9852
str_m2_o10_o16_pcu_sym.10.cif | 2 | 10 | 16 | 11440.2 | 22.2447 | 26.1146 | 26.7907 | 93.7345 | 77.4958 | 102.0381 | 972 | 36 | 64 | 414 | 306 | 64 | 128 | 18 | 36 | 162 | 64 | 64 | 5.33347 | 3.32563 | 5.33347 | 14856.5 | 1.44734 | 1662.47 | 1119.02 | 773.159 | 0 | 0 | 0 | 562.17 | 0.03784 | 0.026145 | 0 | 0 | 0 | 299.832172 | 422.252682 | 316.349082 | 1.420552 | 0.9570724 | 1.346226 | 68.957672 | 44.039682 | 63.948082 | 1.031931 | 0.1098495 | 0.4700617 | 47.355172 | 4.359982 | 9.073882 | 338.949172 | 384.036982 | 332.377782 | 0.2654499 | 0.005865282 | 0.01222881 | 1.241831 | 1.049186 | 1.24802 | 213.543036 | 5.584725 | 9.788767 | 0.0728 | 2.9697
str_m2_o10_o16_pcu_sym.100.cif | 2 | 10 | 16 | 10160.1 | 22.3033 | 26.2091 | 26.6214 | 94.4665 | 77.1016 | 103.1707 | 1080 | 36 | 64 | 432 | 324 | 64 | 128 | 18 | 36 | 216 | 36 | 64 | 4.79573 | 2.58364 | 4.17483 | 14763.9 | 1.39995 | 0 | 0 | 0 | 1043.08 | 706.506 | 504.666 | 0 | 0 | 0 | 350.494 | 0.02374 | 0.016958 | 63.224872 | 62.493882 | 62.112582 | 2.493046 | 2.147853 | 2.185264 | 54.762372 | 29.869482 | 50.933682 | 1.618655 | 0.09468411 | 0.8576786 | 5.002772 | 3.638282 | 3.999582 | 61.504472 | 61.722182 | 61.677282 | 0.004960581 | 0.0009055029 | 0.0009251877 | 2.134388 | 2.101141 | 2.15989 | 2.321799 | 0.430527 | 0.427921 | 0.0002 | 0.0412
str_m2_o10_o16_pcu_sym.101.cif | 2 | 10 | 16 | 10430.3 | 22.3933 | 26.0714 | 26.8579 | 94.1842 | 78.7755 | 102.9913 | 828 | 36 | 64 | 360 | 234 | 64 | 128 | 18 | 54 | 144 | 36 | 64 | 5.51107 | 4.66373 | 5.49578 | 14979.7 | 1.0983 | 3288.58 | 2195.35 | 1998.87 | 0 | 0 | 0 | 2013.57 | 0.13442 | 0.12239 | 0 | 0 | 0 | 62.410372 | 61.863682 | 62.024482 | 1.725741 | 1.703968 | 1.717448 | 60.406972 | 27.086182 | 55.434282 | 1.604153 | 0.07848288 | 0.7662004 | 36.377672 | 4.504482 | 3.017982 | 61.894072 | 61.877882 | 62.100582 | 0.1619896 | 0.002674899 | 0 | 1.544567 | 1.697276 | 1.72228 | 104.772127 | 1.574419 | 0 | -0.0279 | 1.6617
str_m2_o10_o16_pcu_sym.103.cif | 2 | 10 | 16 | 10970 | 22.7025 | 26.1390 | 26.8060 | 96.1807 | 79.0146 | 103.2084 | 1008 | 36 | 64 | 432 | 342 | 64 | 128 | 18 | 36 | 144 | 18 | 64 | 4.81288 | 3.54865 | 4.81288 | 15168.4 | 1.20106 | 2241.69 | 1477.87 | 1230.47 | 0 | 0 | 0 | 883.406 | 0.05824 | 0.04849 | 0 | 0 | 0 | 66.846172 | 66.567382 | 66.606482 | 1.640839 | 1.632489 | 1.640839 | 62.223272 | 42.002982 | 59.744782 | 1.59649 | 0.1672562 | 1.09639 | 53.912172 | 3.017982 | 3.017982 | 65.270472 | 66.752882 | 66.590382 | 0.4274476 | 0 | 0 | 1.211823 | 1.640839 | 1.640775 | 352.378262 | 0 | 0 | 0 | 4.6891
str_m2_o10_o16_pcu_sym.104.cif | 2 | 10 | 16 | 11726.7 | 22.3578 | 26.0764 | 26.8513 | 94.1418 | 78.6063 | 103.0122 | 810 | 36 | 64 | 360 | 216 | 64 | 128 | 18 | 36 | 162 | 18 | 64 | 5.50068 | 4.62983 | 5.48962 | 14945.7 | 1.10276 | 3318.86 | 2220.61 | 2013.68 | 0 | 0 | 0 | 2012.89 | 0.13468 | 0.12213 | 0 | 0 | 0 | 90.820772 | 90.055882 | 90.471682 | 0.170551 | 0.170551 | 0.170551 | 2.477572 | 3.017982 | 3.017982 | 0 | 0 | 0 | 2.477572 | 3.017982 | 3.017982 | 93.593772 | 92.922382 | 92.793982 | 0 | 0 | 0 | 0.170551 | 0.170551 | 0.170551 | 0 | 0 | 0 | 0 | 0
str_m2_o10_o16_pcu_sym.105.cif | 2 | 10 | 16 | 12773.6 | 22.4996 | 26.2037 | 27.0662 | 95.6163 | 78.5256 | 103.2595 | 1368 | 36 | 64 | 522 | 540 | 64 | 128 | 18 | 36 | 234 | 18 | 64 | 4.52406 | 2.82249 | 4.52406 | 15198.8 | 1.45852 | 826.965 | 544.099 | 373.049 | 0 | 0 | 0 | 223.423 | 0.0147 | 0.010079 | 0 | 0 | 0 | 2.477572 | 3.017982 | 3.017982 | 0 | 0 | 0 | 2.477572 | 3.017982 | 3.017982 | 0 | 0 | 0 | 2.477572 | 3.017982 | 3.017982 | 2.477572 | 3.017982 | 3.017982 | 0 | 0 | 0 | 0 | 0 | 0 | NaN | NaN | NaN | 0 | 0
str_m2_o10_o16_pcu_sym.106.cif | 2 | 10 | 16 | 11799.2 | 22.2748 | 26.0828 | 26.8002 | 94.0294 | 77.2157 | 103.1558 | 792 | 36 | 64 | 360 | 198 | 18 | 128 | 18 | 36 | 144 | 18 | 64 | 4.98603 | 3.57855 | 4.86914 | 14782.9 | 1.24208 | 3033.54 | 2052.06 | 1652.11 | 0.116869 | 0.079057 | 0.063649 | 1259.8 | 0.08522 | 0.068611 | 0 | 0 | 0 | 78.523972 | 78.692982 | 78.575082 | 0.5246373 | 0.5099922 | 0.512967 | 3.035972 | 3.017982 | 3.017982 | 0.00167808 | 7.627636e-05 | 0.0005000339 | 5.044972 | 3.017982 | 3.640282 | 78.849472 | 78.584882 | 76.832882 | 0.004805411 | 0.000169503 | 0.001601804 | 0.4264781 | 0.4239355 | 0.4502932 | 11.256394 | 0.399432 | 3.553688 | 0.0169 | 0.0547
str_m2_o10_o16_pcu_sym.107.cif | 2 | 10 | 16 | 10394.8 | 22.9656 | 26.5435 | 26.8576 | 100.0885 | 77.8861 | 103.5453 | 1260 | 36 | 64 | 576 | 306 | 18 | 128 | 18 | 90 | 252 | 18 | 64 | 3.21878 | 2.2017 | 3.11211 | 15424.9 | 1.594 | 0 | 0 | 0 | 109.325 | 70.8759 | 44.4641 | 0 | 0 | 0 | 3.70197 | 0.00024 | 0.000151 | 63.295172 | 62.590382 | 62.622182 | 1.731635 | 1.481635 | 1.706324 | 58.912672 | 13.779282 | 44.263982 | 1.090189 | 0.02544542 | 0.2247758 | 51.858672 | 5.153982 | 11.665682 | 62.866572 | 62.415382 | 62.548082 | 0.435285 | 0.005358448 | 0.0187209 | 1.206757 | 1.462279 | 1.686661 | 360.345607 | 3.660785 | 11.088287 | 0.1389 | 4.469
str_m2_o10_o16_pcu_sym.108.cif | 2 | 10 | 16 | 11014.8 | 22.3152 | 26.1395 | 26.8197 | 94.0566 | 77.2469 | 103.0599 | 1134 | 36 | 64 | 468 | 432 | 18 | 128 | 18 | 36 | 162 | 18 | 64 | 4.60217 | 2.47493 | 4.60209 | 14860 | 1.27841 | 0 | 0 | 0 | 1435.22 | 965.829 | 755.492 | 0 | 0 | 0 | 503.159 | 0.03386 | 0.026486 | 62.596472 | 62.161382 | 62.362682 | 1.634165 | 1.616552 | 1.632513 | 60.170472 | 31.169582 | 56.266782 | 1.561281 | 0.09133166 | 0.8634746 | 47.480672 | 3.017982 | 3.017982 | 61.788072 | 62.327982 | 62.371082 | 0.300069 | 0 | 0 | 1.320433 | 1.62722 | 1.634165 | 227.023287 | 0 | 0 | 0 | 3.3052
str_m2_o10_o16_pcu_sym.109.cif | 2 | 10 | 16 | 13256.2 | 22.3585 | 26.1607 | 26.7521 | 94.5289 | 77.7232 | 103.0372 | 900 | 36 | 64 | 360 | 216 | 18 | 128 | 18 | 90 | 144 | 54 | 64 | 4.94619 | 2.91838 | 4.87148 | 14887.8 | 1.27372 | 2224.31 | 1494.05 | 1172.98 | 0 | 0 | 0 | 828.359 | 0.05564 | 0.043683 | 0 | 0 | 0 | 29.595172 | 3.017982 | 3.017982 | 0.0754364 | 7.54364e-06 | 3.77182e-05 | 2.477572 | 3.017982 | 3.017982 | 0 | 0 | 0 | 2.477572 | 3.017982 | 3.017982 | 2.477572 | 3.017982 | 3.017982 | 0 | 0 | 0 | 0 | 0 | 0 | NaN | NaN | NaN | 0 | 0
str_m2_o10_o16_pcu_sym.11.cif | 2 | 10 | 16 | 11078.4 | 22.3259 | 26.0789 | 26.8061 | 94.2654 | 77.4054 | 103.2392 | 792 | 36 | 64 | 360 | 180 | 18 | 128 | 18 | 36 | 144 | 36 | 64 | 5.36018 | 4.60863 | 5.36018 | 14822.2 | 1.15225 | 3126.27 | 2109.18 | 1830.5 | 0 | 0 | 0 | 1518.68 | 0.10246 | 0.088922 | 0 | 0 | 0 | 241.520872 | 241.765782 | 240.306082 | 2.038543 | 1.983824 | 2.001327 | 68.044572 | 70.071982 | 68.260082 | 1.523586 | 0.4413995 | 0.8564053 | 60.044772 | 45.284782 | 44.701982 | 278.816372 | 253.705682 | 252.106282 | 0.3588154 | 0.08908326 | 0.09026574 | 1.588623 | 1.800675 | 1.805315 | 225.639789 | 49.422671 | 49.95 | 0.0131 | 2.9882
str_m2_o10_o16_pcu_sym.110.cif | 2 | 10 | 16 | 11419.6 | 22.4953 | 26.0698 | 27.1828 | 95.1902 | 79.0684 | 102.9684 | 936 | 36 | 64 | 396 | 288 | 18 | 128 | 18 | 36 | 180 | 36 | 64 | 5.50831 | 3.72112 | 5.50806 | 15233.7 | 1.16835 | 2874.07 | 1886.66 | 1614.8 | 0 | 0 | 0 | 1569.07 | 0.103 | 0.088158 | 0 | 0 | 0 | 93.328772 | 94.030282 | 93.705582 | 1.663806 | 1.57108 | 1.572997 | 67.667372 | 73.216782 | 70.102382 | 0.7237206 | 0.2777505 | 0.3964412 | 32.693072 | 43.399282 | 43.642482 | 95.116672 | 92.522682 | 92.609582 | 0.08756874 | 0.08756874 | 0.08756874 | 1.62933 | 1.477521 | 1.488669 | 53.691492 | 59.20807 | 58.764706 | 0 | 0
str_m2_o10_o16_pcu_sym.111.cif | 2 | 10 | 16 | 11580.2 | 22.2732 | 26.0830 | 26.8018 | 94.0217 | 77.1754 | 103.1606 | 846 | 36 | 64 | 378 | 252 | 18 | 128 | 18 | 36 | 144 | 36 | 64 | 5.03702 | 3.87803 | 4.97329 | 14780.2 | 1.11112 | 3070.47 | 2077.41 | 1869.66 | 0 | 0 | 0 | 1323.72 | 0.08956 | 0.080603 | 0 | 0 | 0 | 62.899072 | 62.457982 | 62.521182 | 1.554377 | 1.549887 | 1.553237 | 59.004672 | 27.154282 | 53.907982 | 1.400097 | 0.07210584 | 0.6666379 | 45.656572 | 3.017982 | 3.705382 | 62.052772 | 62.677282 | 62.381582 | 0.2455312 | 0 | 0.001252137 | 1.300228 | 1.554377 | 1.55189 | 188.648175 | 0 | 0.80604 | 0.0145 | 2.8433
str_m2_o10_o16_pcu_sym.112.cif | 2 | 10 | 16 | 10087.5 | 22.2245 | 26.1512 | 26.7893 | 93.0318 | 76.0952 | 102.3360 | 1008 | 36 | 64 | 360 | 144 | 18 | 128 | 18 | 36 | 306 | 72 | 54 | 3.80186 | 2.01641 | 3.80186 | 14764.6 | 1.71582 | 0 | 0 | 0 | 555.354 | 376.138 | 219.218 | 0 | 0 | 0 | 77.662 | 0.00526 | 0.003066 | 65.662472 | 64.250982 | 64.567982 | 3.342196 | 2.349492 | 3.337081 | 58.804272 | 40.740182 | 55.619382 | 1.923658 | 0.2146815 | 1.331182 | 36.723972 | 8.726582 | 9.619482 | 64.653772 | 64.144682 | 64.519882 | 0.1638662 | 0.009090458 | 0.01428501 | 2.841011 | 2.379499 | 2.955906 | 57.621141 | 3.816504 | 4.827867 | 0.0524 | 1.5613
str_m2_o10_o16_pcu_sym.113.cif | 2 | 10 | 16 | 11294.3 | 22.7538 | 26.2618 | 26.9497 | 100.3883 | 78.7152 | 103.7915 | 972 | 36 | 64 | 468 | 288 | 18 | 128 | 18 | 36 | 144 | 72 | 54 | 5.08243 | 3.92565 | 5.08243 | 15185.5 | 1.20364 | 2240.93 | 1475.71 | 1226.03 | 0 | 0 | 0 | 869.521 | 0.05726 | 0.047572 | 0 | 0 | 0 | 64.883672 | 64.629482 | 64.781882 | 1.593724 | 1.58147 | 1.593724 | 60.925272 | 40.297282 | 57.695582 | 1.523901 | 0.1418326 | 0.9774222 | 52.567972 | 3.017982 | 3.017982 | 62.768472 | 64.609182 | 64.629382 | 0.4282514 | 0 | 0 | 1.154857 | 1.590493 | 1.593724 | 370.455575 | 0 | 0 | 0 | 4.8368
str_m2_o10_o16_pcu_sym.114.cif | 2 | 10 | 16 | 10430.3 | 22.5280 | 26.0660 | 26.7769 | 95.2025 | 78.2510 | 103.0760 | 1008 | 36 | 64 | 414 | 324 | 18 | 128 | 18 | 36 | 198 | 72 | 54 | 4.65076 | 2.76518 | 4.64752 | 14978.8 | 1.24815 | 0 | 0 | 0 | 1924.73 | 1284.97 | 1029.5 | 0 | 0 | 0 | 606.941 | 0.04052 | 0.032464 | 61.551272 | 61.221882 | 60.950382 | 1.725741 | 1.715914 | 1.721485 | 58.710572 | 31.115782 | 54.612482 | 1.578766 | 0.09200119 | 0.8599849 | 30.434372 | 7.014282 | 3.017982 | 61.476872 | 60.896382 | 61.063382 | 0.092145 | 0.005809996 | 0 | 1.630471 | 1.706835 | 1.725741 | 56.457836 | 3.400555 | 0 | -0.0606 | 0.9005
str_m2_o10_o16_pcu_sym.115.cif | 2 | 10 | 16 | 11152.2 | 22.4280 | 26.1173 | 26.8256 | 94.2618 | 77.4447 | 102.5265 | 828 | 36 | 64 | 378 | 180 | 18 | 128 | 36 | 36 | 162 | 72 | 54 | 4.76191 | 3.24046 | 4.59629 | 14966.4 | 1.62809 | 2310.46 | 1543.77 | 948.209 | 0 | 0 | 0 | 825.845 | 0.05518 | 0.033893 | 0 | 0 | 0 | 2.477572 | 3.017982 | 3.017982 | 0 | 0 | 0 | 2.477572 | 3.017982 | 3.017982 | 0 | 0 | 0 | 2.477572 | 3.017982 | 3.017982 | 2.477572 | 3.017982 | 3.017982 | 0 | 0 | 0 | 0 | 0 | 0 | NaN | NaN | NaN | 0 | 0
str_m2_o10_o16_pcu_sym.116.cif | 2 | 10 | 16 | 10987.9 | 22.2719 | 26.1186 | 26.8119 | 94.0278 | 77.4502 | 102.9535 | 828 | 36 | 64 | 378 | 216 | 18 | 128 | 36 | 36 | 162 | 72 | 54 | 4.9862 | 4.11061 | 4.98611 | 14832.9 | 1.13535 | 2942.83 | 1983.99 | 1747.47 | 0 | 0 | 0 | 1262.58 | 0.08512 | 0.074972 | 0 | 0 | 0 | 65.056972 | 65.745282 | 64.429882 | 2.396309 | 1.822732 | 2.308967 | 62.065072 | 41.608682 | 57.956082 | 2.038269 | 0.1997925 | 1.16733 | 29.130872 | 4.440382 | 4.200082 | 65.524472 | 65.677782 | 64.704782 | 0.1373602 | 0.001556257 | 0.007826791 | 2.043157 | 1.771667 | 2.322245 | 67.162169 | 0.877536 | 3.366985 | 0.0689 | 1.4922
str_m2_o10_o16_pcu_sym.117.cif | 2 | 10 | 16 | 10213.3 | 22.3720 | 26.2207 | 26.6381 | 95.0638 | 77.5505 | 102.8753 | 1152 | 36 | 64 | 468 | 432 | 18 | 128 | 36 | 36 | 180 | 72 | 54 | 3.86773 | 2.28257 | 3.78101 | 14861.8 | 1.31043 | 0 | 0 | 0 | 778.172 | 523.605 | 399.567 | 0 | 0 | 0 | 125.136 | 0.00842 | 0.006425 | 59.874072 | 60.075082 | 59.402982 | 1.821556 | 1.747692 | 1.778739 | 57.270372 | 19.996582 | 47.192982 | 1.379221 | 0.0360804 | 0.396013 | 2.477572 | 4.976682 | 3.017982 | 59.755272 | 60.185582 | 59.614282 | 1.958231e-05 | 0.00296672 | 9.791155e-06 | 1.860339 | 1.714911 | 1.77448 | 0.010516 | 1.728226 | 0.005512 | -0.0302 | -0.0301
str_m2_o10_o16_pcu_sym.118.cif | 2 | 10 | 16 | 10430.3 | 22.3104 | 26.1265 | 26.5866 | 93.9672 | 77.3554 | 103.0195 | 1026 | 36 | 64 | 432 | 288 | 18 | 128 | 36 | 36 | 234 | 72 | 54 | 4.37843 | 2.4219 | 4.24479 | 14729.3 | 1.3545 | 0 | 0 | 0 | 962.941 | 653.757 | 482.655 | 0 | 0 | 0 | 246.569 | 0.01674 | 0.012359 | 61.248072 | 60.765182 | 60.827082 | 1.725741 | 1.716106 | 1.725741 | 58.731672 | 33.026882 | 54.701082 | 1.624412 | 0.1040622 | 0.873762 | 22.687272 | 5.063082 | 3.017982 | 60.933172 | 60.830282 | 61.001082 | 0.06204999 | 0.002703661 | 0 | 1.662196 | 1.714994 | 1.725741 | 37.292804 | 1.574908 | 0 | -0.0282 | 0.619
str_m2_o10_o16_pcu_sym.119.cif | 2 | 10 | 16 | 11867.5 | 22.3693 | 26.0822 | 26.7302 | 94.7470 | 77.6284 | 103.0089 | 1152 | 36 | 64 | 450 | 396 | 18 | 128 | 36 | 36 | 234 | 72 | 54 | 4.24322 | 2.1317 | 4.24316 | 14832.6 | 1.38146 | 0 | 0 | 0 | 611.449 | 412.233 | 298.403 | 0 | 0 | 0 | 159.302 | 0.01074 | 0.007774 | 66.979072 | 66.299382 | 66.274482 | 1.517464 | 1.48102 | 1.515652 | 60.648472 | 14.540482 | 44.174982 | 1.130836 | 0.01794818 | 0.1951717 | 42.051972 | 3.741982 | 3.017982 | 65.689772 | 66.273982 | 66.350682 | 0.1639435 | 0.001230251 | 0 | 1.33906 | 1.467175 | 1.515644 | 122.309339 | 0.837678 | 0 | -0.0146 | 1.931
str_m2_o10_o16_pcu_sym.12.cif | 2 | 10 | 16 | 10527.6 | 22.3327 | 26.0774 | 26.8098 | 94.2762 | 77.5132 | 103.2216 | 792 | 36 | 64 | 360 | 198 | 18 | 128 | 36 | 36 | 144 | 18 | 54 | 5.37327 | 4.20695 | 5.35168 | 14834.9 | 1.11501 | 3306.24 | 2228.69 | 1998.8 | 0 | 0 | 0 | 1622.05 | 0.10934 | 0.098062 | 0 | 0 | 0 | 356.641872 | 363.084982 | 358.164882 | 1.994757 | 2.109921 | 2.184733 | 70.591772 | 76.961382 | 73.551982 | 1.609674 | 0.839859 | 1.162943 | 38.190572 | 3.017982 | 3.017982 | 354.134172 | 380.888182 | 343.155582 | 0.1026825 | 0.01107565 | 0.01932064 | 1.982133 | 1.902105 | 1.945876 | 51.752232 | 5.817015 | 9.919094 | 0.0868 | 0.9644
str_m2_o10_o16_pcu_sym.120.cif | 2 | 10 | 16 | 10285 | 22.2712 | 26.0842 | 26.8050 | 94.0074 | 77.0971 | 103.1731 | 828 | 36 | 64 | 360 | 234 | 18 | 128 | 36 | 54 | 144 | 18 | 54 | 5.34047 | 4.56005 | 5.34047 | 14776.2 | 1.11342 | 2986.31 | 2021.03 | 1815.15 | 0 | 0 | 0 | 1412.01 | 0.09556 | 0.085825 | 0 | 0 | 0 | 61.981772 | 61.659082 | 61.405682 | 2.103734 | 1.82703 | 2.009101 | 54.757972 | 22.269082 | 48.045882 | 1.402052 | 0.05543024 | 0.5163928 | 12.898072 | 3.017982 | 4.570682 | 61.569772 | 61.700382 | 61.677682 | 0.01696646 | 0.0001458435 | 0.001915411 | 2.020156 | 1.759222 | 2.020126 | 8.39019 | 0.082819 | 0.947216 | 0.0182 | 0.173
str_m2_o10_o16_pcu_sym.121.cif | 2 | 10 | 16 | 10647.3 | 22.2832 | 26.0832 | 26.7404 | 93.9857 | 77.0884 | 103.1753 | 828 | 36 | 64 | 360 | 216 | 18 | 128 | 36 | 36 | 180 | 18 | 54 | 5.31268 | 4.56673 | 5.31268 | 14747.4 | 1.15002 | 2736.03 | 1855.26 | 1613.24 | 0 | 0 | 0 | 1276.54 | 0.08656 | 0.075269 | 0 | 0 | 0 | 65.339172 | 72.040882 | 66.971682 | 0.5106647 | 0.2405774 | 0.384088 | 2.477572 | 3.017982 | 3.017982 | 0.000178449 | 9.392052e-06 | 0.0001596649 | 2.477572 | 3.017982 | 3.017982 | 65.772072 | 59.195382 | 65.704182 | 4.696026e-05 | 0 | 5.635231e-05 | 0.4887436 | 0.327529 | 0.409409 | 0.095988 | 0 | 0.137505 | 0.0006 | 0.0005
str_m2_o10_o16_pcu_sym.122.cif | 2 | 10 | 16 | 9925.4 | 22.2671 | 26.0793 | 26.7879 | 94.0151 | 77.1073 | 103.1861 | 792 | 36 | 64 | 360 | 198 | 18 | 128 | 18 | 36 | 144 | 18 | 54 | 5.32855 | 4.54944 | 5.32855 | 14761 | 1.33909 | 2629.64 | 1781.48 | 1330.36 | 0 | 0 | 0 | 1252.62 | 0.08486 | 0.063371 | 0 | 0 | 0 | 60.296172 | 59.606382 | 59.833182 | 2.154452 | 1.842283 | 2.191559 | 55.719472 | 22.187382 | 50.320082 | 1.625788 | 0.0723598 | 0.6926874 | 2.477572 | 4.280982 | 5.138182 | 60.684972 | 60.041582 | 59.372082 | 5.03758e-05 | 0.002982248 | 0.003979688 | 1.977321 | 1.86323 | 1.967356 | 0.025451 | 1.598979 | 2.020838 | 0.0099 | -0.0291
str_m2_o10_o16_pcu_sym.123.cif | 2 | 10 | 16 | 10718.3 | 22.3441 | 26.1959 | 26.8690 | 94.0927 | 78.2156 | 103.0237 | 882 | 36 | 64 | 378 | 234 | 18 | 36 | 18 | 54 | 144 | 18 | 54 | 5.25734 | 3.64193 | 5.24235 | 14994.3 | 1.26252 | 2799.3 | 1866.91 | 1478.72 | 0 | 0 | 0 | 1169.55 | 0.078 | 0.061781 | 0 | 0 | 0 | 53.673672 | 53.294782 | 53.145182 | 1.584869 | 0.558764 | 1.3106 | 17.791872 | 3.017982 | 8.129382 | 0.04644393 | 0.0008770047 | 0.008546131 | 13.716072 | 3.646382 | 4.731082 | 53.702672 | 53.161082 | 52.671082 | 0.02187847 | 0.0004478322 | 0.003386731 | 1.465242 | 0.5817061 | 1.042796 | 14.916714 | 0.76909 | 3.244493 | 0.0315 | 0.2297
str_m2_o10_o16_pcu_sym.124.cif | 2 | 10 | 16 | 11295.1 | 22.2690 | 26.1301 | 26.8220 | 94.0935 | 77.3548 | 103.0164 | 972 | 36 | 64 | 414 | 324 | 18 | 36 | 18 | 36 | 162 | 18 | 54 | 5.39475 | 4.64745 | 5.39469 | 14833.6 | 1.19589 | 2117.58 | 1427.55 | 1193.72 | 0 | 0 | 0 | 960.625 | 0.06476 | 0.054152 | 0 | 0 | 0 | 2.477572 | 3.017982 | 3.017982 | 0 | 0 | 0 | 2.477572 | 3.017982 | 3.017982 | 0 | 0 | 0 | 2.477572 | 3.017982 | 3.017982 | 2.477572 | 3.017982 | 3.017982 | 0 | 0 | 0 | 0 | 0 | 0 | NaN | NaN | NaN | 0 | 0
str_m2_o10_o16_pcu_sym.125.cif | 2 | 10 | 16 | 11223.3 | 22.3422 | 26.0785 | 26.7123 | 94.2315 | 77.4981 | 103.2349 | 792 | 36 | 64 | 360 | 162 | 18 | 36 | 18 | 36 | 144 | 54 | 54 | 4.90796 | 3.82131 | 4.70127 | 14786.5 | 1.19139 | 3262.49 | 2206.39 | 1851.95 | 0 | 0 | 0 | 1351.78 | 0.09142 | 0.076734 | 0 | 0 | 0 | 2.477572 | 3.017982 | 3.017982 | 0 | 0 | 0 | 2.477572 | 3.017982 | 3.017982 | 0 | 0 | 0 | 2.477572 | 3.017982 | 3.017982 | 2.477572 | 3.017982 | 3.017982 | 0 | 0 | 0 | 0 | 0 | 0 | NaN | NaN | NaN | 0 | 0
str_m2_o10_o16_pcu_sym.126.cif | 2 | 10 | 16 | 10447.3 | 22.2825 | 26.1483 | 26.7785 | 94.0414 | 77.3307 | 103.0995 | 792 | 36 | 64 | 360 | 162 | 18 | 36 | 18 | 36 | 144 | 54 | 54 | 4.90592 | 3.62998 | 4.90154 | 14822.9 | 1.18846 | 3139.23 | 2117.82 | 1781.98 | 0 | 0 | 0 | 1275.96 | 0.08608 | 0.07243 | 0 | 0 | 0 | 61.599772 | 62.833582 | 61.529482 | 3.357691 | 1.854623 | 2.4583 | 58.376972 | 20.898782 | 51.108582 | 1.669666 | 0.05751725 | 0.5641362 | 50.253072 | 3.628382 | 12.292682 | 58.859272 | 62.484082 | 60.843082 | 0.484441 | 0.002747121 | 0.02213969 | 2.753286 | 1.766514 | 2.873527 | 175.774183 | 1.553554 | 7.697005 | 0.2026 | 5.0324
str_m2_o10_o16_pcu_sym.127.cif | 2 | 10 | 16 | 14462.4 | 22.5633 | 26.1080 | 26.8027 | 95.9720 | 77.5834 | 103.6265 | 954 | 36 | 64 | 414 | 324 | 18 | 36 | 18 | 36 | 144 | 54 | 54 | 4.96522 | 3.69939 | 4.93165 | 14961.9 | 1.15367 | 2577.68 | 1722.82 | 1493.34 | 0 | 0 | 0 | 1128.43 | 0.07542 | 0.065374 | 0 | 0 | 0 | 120.042372 | 132.612282 | 123.256482 | 1.301644 | 1.010759 | 1.193924 | 73.908272 | 80.045182 | 79.974382 | 0.3278087 | 0.1862831 | 0.2242021 | 18.961872 | 3.751482 | 9.408882 | 139.737172 | 156.958082 | 142.642382 | 0.02304597 | 0.0007951654 | 0.007661246 | 1.250733 | 0.9900846 | 1.18042 | 18.407544 | 0.802326 | 6.483783 | 0.0993 | 0.3218
str_m2_o10_o16_pcu_sym.128.cif | 2 | 10 | 16 | 14967.9 | 22.6457 | 26.0865 | 26.9865 | 96.3803 | 79.7814 | 102.5199 | 954 | 36 | 64 | 414 | 324 | 18 | 36 | 18 | 36 | 144 | 54 | 54 | 5.57585 | 4.8495 | 5.57585 | 15272.4 | 1.13022 | 2693.92 | 1763.92 | 1560.68 | 0 | 0 | 0 | 1597.18 | 0.10458 | 0.092531 | 0 | 0 | 0 | 2.477572 | 3.017982 | 3.017982 | 0 | 0 | 0 | 2.477572 | 3.017982 | 3.017982 | 0 | 0 | 0 | 2.477572 | 3.017982 | 3.017982 | 2.477572 | 3.017982 | 3.017982 | 0 | 0 | 0 | 0 | 0 | 0 | NaN | NaN | NaN | 0 | 0
str_m2_o10_o16_pcu_sym.129.cif | 2 | 10 | 16 | 10447.3 | 22.4604 | 26.0061 | 26.8822 | 93.8176 | 79.3577 | 102.9972 | 918 | 36 | 64 | 414 | 234 | 18 | 36 | 18 | 90 | 144 | 54 | 54 | 5.11329 | 3.17955 | 5.11329 | 15031.5 | 1.22187 | 2486.72 | 1654.34 | 1353.94 | 0 | 0 | 0 | 978.551 | 0.0651 | 0.053279 | 0 | 0 | 0 | 61.093972 | 60.592482 | 60.586882 | 1.864386 | 1.723488 | 1.893226 | 56.695372 | 17.669582 | 47.805282 | 1.369579 | 0.03794282 | 0.4338729 | 29.458372 | 4.426282 | 3.586682 | 60.888672 | 60.974082 | 60.711182 | 0.09233965 | 0.000641314 | 0.001464493 | 1.883032 | 1.719583 | 1.864731 | 48.98871 | 0.372574 | 0.784579 | 0.0086 | 0.958
str_m2_o10_o16_pcu_sym.13.cif | 2 | 10 | 16 | 9889.8 | 22.2636 | 26.0736 | 26.7715 | 93.9984 | 76.9763 | 103.2338 | 864 | 36 | 64 | 360 | 216 | 18 | 36 | 18 | 36 | 198 | 54 | 18 | 5.2937 | 4.52855 | 5.2937 | 14736.1 | 1.24839 | 2284.8 | 1550.47 | 1241.98 | 0 | 0 | 0 | 1049.8 | 0.07124 | 0.057065 | 0 | 0 | 0 | 60.495872 | 59.985082 | 60.072282 | 2.201056 | 1.819541 | 1.97276 | 57.183872 | 32.017082 | 52.838082 | 1.778641 | 0.1137738 | 0.9043661 | 9.334572 | 5.659882 | 9.035082 | 60.627072 | 60.252282 | 59.525582 | 0.03011183 | 0.003013206 | 0.0131853 | 2.064652 | 1.800036 | 1.906247 | 14.569871 | 1.672295 | 6.909974 | 0.1006 | 0.268
str_m2_o10_o16_pcu_sym.130.cif | 2 | 10 | 16 | 10718.3 | 22.4557 | 26.1123 | 26.9461 | 92.6343 | 78.5305 | 101.3971 | 1044 | 36 | 64 | 432 | 288 | 18 | 72 | 18 | 36 | 180 | 54 | 18 | 4.23137 | 2.95643 | 3.96481 | 15179.2 | 1.4991 | 1299.15 | 855.877 | 570.928 | 0 | 0 | 0 | 259.564 | 0.0171 | 0.011407 | 0 | 0 | 0 | 73.835072 | 72.302982 | 72.753782 | 3.346911 | 2.755642 | 3.085918 | 62.883172 | 52.532782 | 59.495582 | 2.090052 | 0.5468218 | 1.57065 | 59.620372 | 3.683482 | 39.287582 | 69.323172 | 70.765182 | 70.653982 | 0.788334 | 0.005485945 | 0.1538117 | 2.350634 | 2.293741 | 2.688048 | 335.03542 | 2.389311 | 57.163384 | 1.5898 | 8.3908
str_m2_o10_o16_pcu_sym.131.cif | 2 | 10 | 16 | 12016.2 | 22.2925 | 26.0832 | 26.7797 | 94.0214 | 77.3416 | 103.1291 | 792 | 36 | 64 | 360 | 180 | 18 | 72 | 18 | 36 | 144 | 36 | 18 | 4.8894 | 3.61671 | 4.88757 | 14792.3 | 1.15457 | 3235.91 | 2187.56 | 1894.7 | 0 | 0 | 0 | 1322.43 | 0.0894 | 0.077431 | 0 | 0 | 0 | 2.477572 | 3.017982 | 3.017982 | 0 | 0 | 0 | 2.477572 | 3.017982 | 3.017982 | 0 | 0 | 0 | 2.477572 | 3.017982 | 3.017982 | 2.477572 | 3.017982 | 3.017982 | 0 | 0 | 0 | 0 | 0 | 0 | NaN | NaN | NaN | 0 | 0
str_m2_o10_o16_pcu_sym.132.cif | 2 | 10 | 16 | 9637.4 | 22.2828 | 26.0827 | 26.8030 | 94.0273 | 77.3016 | 103.1362 | 810 | 36 | 64 | 360 | 216 | 18 | 72 | 18 | 36 | 162 | 36 | 18 | 5.15671 | 3.91839 | 5.15664 | 14795.7 | 1.11394 | 3144.78 | 2125.46 | 1908.06 | 0 | 0 | 0 | 1413.58 | 0.09554 | 0.085768 | 0 | 0 | 0 | 58.063872 | 57.336182 | 57.175782 | 2.528275 | 1.886992 | 2.323438 | 54.573972 | 17.659282 | 49.006782 | 1.516789 | 0.05444414 | 0.5992695 | 6.433572 | 4.330782 | 4.075782 | 57.991872 | 57.453582 | 57.451582 | 0.01152801 | 0.003600556 | 0.00138004 | 2.400388 | 1.854037 | 1.983637 | 4.797757 | 1.940066 | 0.695017 | -0.0214 | 0.0764
str_m2_o10_o16_pcu_sym.133.cif | 2 | 10 | 16 | 10682.8 | 22.3775 | 26.0793 | 26.7903 | 94.6122 | 77.2422 | 103.3884 | 828 | 36 | 64 | 396 | 180 | 18 | 72 | 18 | 72 | 144 | 36 | 18 | 5.33703 | 3.4182 | 5.31921 | 14827.1 | 1.18017 | 2669.03 | 1800.1 | 1525.29 | 0 | 0 | 0 | 1129.82 | 0.0762 | 0.064567 | 0 | 0 | 0 | 65.306572 | 63.827382 | 63.879382 | 1.847999 | 1.683641 | 1.684774 | 57.549372 | 42.301782 | 55.773782 | 1.636837 | 0.2260362 | 1.247435 | 39.035772 | 3.017982 | 4.163782 | 63.752272 | 63.779782 | 64.004982 | 0.1831168 | 0.0005990939 | 0.002124911 | 1.651852 | 1.683557 | 1.730202 | 110.744616 | 0.355494 | 1.226901 | 0.0163 | 1.9498
str_m2_o10_o16_pcu_sym.134.cif | 2 | 10 | 16 | 11780 | 22.3713 | 26.1355 | 26.7239 | 94.8349 | 77.1634 | 103.3988 | 936 | 36 | 64 | 396 | 252 | 18 | 72 | 36 | 36 | 180 | 36 | 18 | 4.61218 | 2.52313 | 4.61213 | 14811 | 1.70983 | 0 | 0 | 0 | 1117.65 | 754.609 | 441.336 | 0 | 0 | 0 | 347.763 | 0.02348 | 0.013732 | 62.689472 | 61.685682 | 62.058082 | 1.782309 | 1.461655 | 1.698268 | 56.234672 | 12.739382 | 40.355282 | 1.012572 | 0.01876061 | 0.195764 | 33.861272 | 3.017982 | 3.017982 | 62.079072 | 60.653482 | 62.273682 | 0.1140747 | 0.000713073 | 8.488964e-06 | 1.581902 | 1.486537 | 1.840059 | 72.040279 | 0.479208 | 0.004609 | -0.0083 | 1.3354
str_m2_o10_o16_pcu_sym.135.cif | 2 | 10 | 16 | 11057.5 | 22.2798 | 26.0753 | 26.7629 | 94.0154 | 77.2883 | 103.1605 | 900 | 36 | 64 | 396 | 288 | 18 | 72 | 36 | 36 | 144 | 36 | 18 | 4.78265 | 3.44435 | 4.78265 | 14765.3 | 1.14064 | 2596.67 | 1758.63 | 1541.79 | 0 | 0 | 0 | 971.852 | 0.06582 | 0.057704 | 0 | 0 | 0 | 80.212172 | 80.074582 | 79.690682 | 1.718291 | 1.614379 | 1.625214 | 53.981572 | 17.085582 | 45.533082 | 1.257192 | 0.03444721 | 0.3851413 | 2.477572 | 3.017982 | 3.017982 | 80.539072 | 80.071882 | 80.202982 | 3.617454e-05 | 0.0003707891 | 0 | 1.651476 | 1.618395 | 1.627854 | 0.021882 | 0.22888 | 0 | -0.0041 | -0.0037
str_m2_o10_o16_pcu_sym.136.cif | 2 | 10 | 16 | 12016.2 | 22.2900 | 26.0603 | 26.8047 | 94.0403 | 77.3819 | 103.1538 | 864 | 36 | 64 | 378 | 252 | 18 | 72 | 36 | 36 | 162 | 36 | 18 | 4.91893 | 3.79572 | 4.91892 | 14792.2 | 1.14255 | 2805.83 | 1896.84 | 1660.18 | 0 | 0 | 0 | 1108.82 | 0.07496 | 0.065607 | 0 | 0 | 0 | 93.079672 | 93.778482 | 93.551682 | 0.3406235 | 0.3329921 | 0.3331752 | 2.477572 | 3.017982 | 3.017982 | 0.0007323447 | 5.825469e-05 | 0.0001747641 | 2.477572 | 3.017982 | 3.017982 | 92.037772 | 93.434082 | 92.565782 | 0.0002746293 | 8.322099e-06 | 0.0001331536 | 0.3046304 | 0.3329422 | 0.3393752 | 0.900615 | 0.024971 | 0.391957 | 0.0015 | 0.0032
str_m2_o10_o16_pcu_sym.137.cif | 2 | 10 | 16 | 11980.7 | 22.6721 | 26.4936 | 26.8481 | 94.8373 | 79.0504 | 102.7967 | 1152 | 36 | 64 | 468 | 360 | 18 | 72 | 72 | 36 | 180 | 36 | 18 | 3.39801 | 2.26651 | 3.39797 | 15424.8 | 2.23843 | 0 | 0 | 0 | 206.622 | 133.954 | 59.8431 | 0 | 0 | 0 | 13.5738 | 0.00088 | 0.000393 | 2.477572 | 3.017982 | 3.017982 | 0 | 0 | 0 | 2.477572 | 3.017982 | 3.017982 | 0 | 0 | 0 | 2.477572 | 3.017982 | 3.017982 | 2.477572 | 3.017982 | 3.017982 | 0 | 0 | 0 | 0 | 0 | 0 | NaN | NaN | NaN | 0 | 0
str_m2_o10_o16_pcu_sym.138.cif | 2 | 10 | 16 | 12016.2 | 22.2468 | 26.0659 | 26.7369 | 93.9702 | 76.8044 | 103.2909 | 972 | 36 | 64 | 396 | 288 | 18 | 72 | 72 | 36 | 198 | 36 | 18 | 4.42735 | 2.90799 | 4.41376 | 14688.3 | 1.30954 | 1667.68 | 1135.38 | 867.004 | 0 | 0 | 0 | 444.174 | 0.03024 | 0.023092 | 0 | 0 | 0 | 20.931972 | 3.563382 | 10.331882 | 0.06215775 | 0.002205356 | 0.01609494 | 12.098672 | 3.017982 | 6.330782 | 0.01527937 | 0.0001331536 | 0.004327491 | 6.835172 | 3.017982 | 4.342182 | 10.465672 | 5.033282 | 10.795882 | 0.007489889 | 0.0003245618 | 0.001697708 | 0.01627802 | 0.003977963 | 0.01424743 | 459.662577 | 81.508368 | 119.03972 | 0.0165 | 0.0861
str_m2_o10_o16_pcu_sym.139.cif | 2 | 10 | 16 | 11903.5 | 22.2595 | 26.1349 | 26.9650 | 94.1565 | 77.7918 | 103.0496 | 792 | 36 | 64 | 360 | 144 | 18 | 18 | 72 | 36 | 144 | 54 | 18 | 4.86103 | 3.75853 | 4.64485 | 14931.1 | 1.2488 | 2868.43 | 1921.11 | 1538.36 | 0 | 0 | 0 | 1041 | 0.06972 | 0.055829 | 0 | 0 | 0 | 58.719672 | 58.521482 | 58.224182 | 1.51216 | 1.50302 | 1.510547 | 53.989772 | 17.842282 | 44.964482 | 1.122787 | 0.03026841 | 0.3297938 | 26.620172 | 3.673582 | 3.017982 | 58.801272 | 58.219082 | 58.293582 | 0.05540387 | 0.0004536481 | 0 | 1.456026 | 1.483698 | 1.51216 | 38.013392 | 0.305449 | 0 | -0.0054 | 0.6541
str_m2_o10_o16_pcu_sym.14.cif | 2 | 10 | 16 | 9961.2 | 22.2673 | 26.2333 | 26.8148 | 94.0810 | 77.4213 | 102.9703 | 828 | 36 | 64 | 360 | 234 | 18 | 18 | 72 | 54 | 144 | 54 | 18 | 5.41926 | 4.01853 | 5.41908 | 14893.6 | 1.10464 | 3215.45 | 2158.95 | 1954.43 | 0 | 0 | 0 | 1543.28 | 0.10362 | 0.093804 | 0 | 0 | 0 | 60.318272 | 60.165382 | 60.298982 | 1.907401 | 1.789052 | 1.804943 | 55.657372 | 21.637182 | 47.367482 | 1.485574 | 0.05257399 | 0.4887664 | 3.077972 | 3.636782 | 3.017982 | 60.799172 | 60.078682 | 59.987682 | 0.0002208569 | 0.00248966 | 0 | 1.807011 | 1.77827 | 1.805305 | 0.1221 | 1.398646 | 0 | -0.0248 | -0.0226
str_m2_o10_o16_pcu_sym.140.cif | 2 | 10 | 16 | 9889.8 | 22.4588 | 26.0722 | 26.8104 | 94.9487 | 77.9810 | 103.0984 | 792 | 36 | 64 | 360 | 198 | 18 | 18 | 18 | 36 | 144 | 54 | 18 | 5.32012 | 4.53928 | 5.31993 | 14942.6 | 1.32282 | 3027.05 | 2025.79 | 1531.42 | 0 | 0 | 0 | 1446.45 | 0.0968 | 0.073177 | 0 | 0 | 0 | 60.217972 | 59.725682 | 59.794382 | 1.83573 | 1.770824 | 1.822484 | 57.474372 | 19.668282 | 46.922182 | 1.458088 | 0.04487452 | 0.4191692 | 2.962572 | 3.017982 | 3.535382 | 59.767372 | 60.168882 | 59.829182 | 0.0008594714 | 0.0005055714 | 0.006966774 | 1.846145 | 1.793788 | 1.803768 | 0.465084 | 0.281564 | 3.858483 | 0.0639 | 0.0035
str_m2_o10_o16_pcu_sym.141.cif | 2 | 10 | 16 | 10375.5 | 22.2443 | 26.0855 | 26.6750 | 94.1604 | 77.0007 | 102.9491 | 864 | 36 | 64 | 396 | 180 | 18 | 18 | 36 | 36 | 180 | 54 | 18 | 3.89552 | 2.40012 | 3.89538 | 14694.1 | 1.71523 | 0 | 0 | 0 | 819.372 | 557.62 | 325.099 | 0 | 0 | 0 | 149.88 | 0.0102 | 0.005947 | 61.269872 | 60.441682 | 60.689682 | 1.734856 | 1.580965 | 1.731184 | 55.222172 | 10.840882 | 38.165982 | 0.9616982 | 0.01686666 | 0.1622476 | 32.670272 | 6.821182 | 4.882382 | 60.793572 | 60.458682 | 60.456082 | 0.1244856 | 0.00514674 | 0.003344417 | 1.607788 | 1.578729 | 1.699504 | 77.349199 | 3.256793 | 1.965911 | -0.0187 | 1.2382
str_m2_o10_o16_pcu_sym.142.cif | 2 | 10 | 16 | 12444.6 | 22.3005 | 26.0465 | 26.7581 | 93.7119 | 77.3017 | 103.1463 | 900 | 36 | 64 | 396 | 252 | 18 | 18 | 36 | 36 | 144 | 36 | 18 | 5.18577 | 3.81239 | 5.18577 | 14763.1 | 1.21365 | 2449.23 | 1659.01 | 1366.96 | 0 | 0 | 0 | 959.604 | 0.065 | 0.053557 | 0 | 0 | 0 | 79.385972 | 77.628282 | 77.840982 | 1.487706 | 1.400696 | 1.491595 | 45.011572 | 5.752582 | 15.675082 | 0.2093358 | 0.003399065 | 0.0259711 | 20.433472 | 3.017982 | 3.017982 | 78.264272 | 79.492582 | 80.084482 | 0.03823345 | 0.0006508847 | 0.003302637 | 1.52344 | 1.398181 | 1.485022 | 25.071693 | 0.465057 | 2.221742 | 0.033 | 0.4677
str_m2_o10_o16_pcu_sym.143.cif | 2 | 10 | 16 | 11078.4 | 22.3676 | 26.2651 | 26.8100 | 94.1651 | 78.1636 | 103.0897 | 828 | 36 | 64 | 396 | 180 | 18 | 18 | 36 | 72 | 144 | 36 | 18 | 5.20372 | 4.16041 | 5.18226 | 15009.4 | 1.16583 | 3082.7 | 2053.84 | 1761.7 | 0 | 0 | 0 | 1588.3 | 0.10582 | 0.090768 | 0 | 0 | 0 | 66.491772 | 66.054582 | 66.094782 | 1.624783 | 1.613699 | 1.624783 | 58.733272 | 24.412782 | 48.648982 | 1.279499 | 0.04316508 | 0.3343533 | 46.790072 | 3.769082 | 3.017982 | 66.128972 | 65.556682 | 65.295982 | 0.282604 | 0.001029029 | 0 | 1.332349 | 1.608373 | 1.624783 | 211.8974 | 0.639155 | 0 | -0.0114 | 3.1194
str_m2_o10_o16_pcu_sym.144.cif | 2 | 10 | 16 | 10213.3 | 22.2860 | 26.1475 | 26.7643 | 94.0471 | 77.3188 | 103.1033 | 792 | 36 | 64 | 360 | 162 | 18 | 18 | 36 | 36 | 144 | 54 | 18 | 5.23521 | 4.53501 | 5.23519 | 14816 | 1.18902 | 2981.11 | 2012.09 | 1692.23 | 0 | 0 | 0 | 1334.03 | 0.09004 | 0.075726 | 0 | 0 | 0 | 63.098672 | 62.738882 | 62.001382 | 2.241558 | 1.841158 | 2.147915 | 51.532972 | 8.505382 | 37.555782 | 0.9427315 | 0.01885776 | 0.1951965 | 21.980872 | 4.922182 | 5.942282 | 63.158172 | 62.931682 | 62.353582 | 0.05024821 | 0.002389042 | 0.009027445 | 2.167008 | 1.873645 | 1.961002 | 23.164642 | 1.273802 | 4.598883 | 0.0678 | 0.4888
str_m2_o10_o16_pcu_sym.145.cif | 2 | 10 | 16 | 10591.7 | 22.2845 | 26.0787 | 26.9272 | 94.0978 | 77.4467 | 103.1056 | 792 | 36 | 64 | 360 | 198 | 18 | 18 | 36 | 36 | 144 | 18 | 18 | 5.34638 | 4.00706 | 5.34615 | 14872.8 | 1.11217 | 3272.7 | 2200.46 | 1978.53 | 0 | 0 | 0 | 1497.99 | 0.10072 | 0.090562 | 0 | 0 | 0 | 95.817772 | 133.425682 | 110.530882 | 1.261101 | 0.7690361 | 1.104865 | 20.415672 | 3.017982 | 7.014682 | 0.05500533 | 0.0007647498 | 0.01003616 | 12.456372 | 4.178282 | 5.056582 | 83.624472 | 124.841482 | 92.314882 | 0.01791025 | 0.000878046 | 0.003389446 | 1.333336 | 0.6970836 | 1.065306 | 13.419223 | 1.25834 | 3.178483 | 0.0266 | 0.1804
str_m2_o10_o16_pcu_sym.146.cif | 2 | 10 | 16 | 9925.4 | 22.2855 | 26.1471 | 26.8165 | 94.0640 | 77.4241 | 103.0820 | 792 | 36 | 64 | 360 | 198 | 18 | 18 | 36 | 36 | 144 | 18 | 18 | 5.39317 | 4.56492 | 5.39311 | 14851.5 | 1.11377 | 3275.16 | 2205.27 | 1980.01 | 0 | 0 | 0 | 1620.3 | 0.1091 | 0.097956 | 0 | 0 | 0 | 59.574172 | 59.412882 | 59.129782 | 2.884418 | 1.836339 | 2.104348 | 55.743272 | 25.354082 | 49.400282 | 1.553852 | 0.06994177 | 0.610726 | 4.101472 | 3.017982 | 5.239782 | 59.547072 | 59.278682 | 59.191582 | 0.003868862 | 0.0008362383 | 0.007949302 | 2.408316 | 1.844712 | 2.12466 | 1.604853 | 0.452863 | 3.737705 | 0.0706 | 0.0301
str_m2_o10_o16_pcu_sym.147.cif | 2 | 10 | 16 | 10429.5 | 22.2953 | 26.0812 | 26.8160 | 94.0440 | 77.4281 | 103.1136 | 792 | 36 | 64 | 360 | 198 | 18 | 18 | 36 | 36 | 144 | 18 | 18 | 5.35976 | 4.41686 | 5.35902 | 14818.8 | 1.11623 | 3184.1 | 2148.69 | 1924.96 | 0 | 0 | 0 | 1515.37 | 0.10226 | 0.091612 | 0 | 0 | 0 | 62.987472 | 62.355682 | 62.440282 | 1.725874 | 1.697589 | 1.725874 | 58.998072 | 19.894882 | 49.036382 | 1.450942 | 0.03891845 | 0.4040079 | 2.477572 | 5.555482 | 9.809382 | 62.997172 | 62.410982 | 62.455382 | 0 | 0.007028141 | 0.01035524 | 1.725893 | 1.681001 | 1.711616 | 0 | 4.176745 | 6.04393 | 0.0347 | -0.0733
str_m2_o10_o16_pcu_sym.148.cif | 2 | 10 | 16 | 13287.6 | 22.4290 | 26.0678 | 26.7515 | 94.7434 | 77.8657 | 103.0834 | 918 | 36 | 64 | 396 | 288 | 18 | 18 | 36 | 36 | 162 | 18 | 18 | 5.00649 | 4.21342 | 5.00649 | 14884.4 | 1.16364 | 2513.99 | 1689.01 | 1451.49 | 0 | 0 | 0 | 959.746 | 0.06448 | 0.055412 | 0 | 0 | 0 | 86.501072 | 86.518382 | 86.268682 | 1.377277 | 1.354428 | 1.354646 | 59.555272 | 50.573082 | 58.337582 | 1.374838 | 0.3639182 | 1.173485 | 32.760572 | 3.017982 | 3.654082 | 85.666572 | 86.524082 | 85.336582 | 0.1347572 | 0 | 0.0001580421 | 1.319554 | 1.354646 | 1.373521 | 102.021216 | 0 | 0.114948 | 0.0021 | 1.7906
str_m2_o10_o16_pcu_sym.149.cif | 2 | 10 | 16 | 10537.7 | 22.3442 | 26.0376 | 26.7520 | 93.8293 | 78.6894 | 103.0129 | 1008 | 36 | 64 | 414 | 324 | 18 | 18 | 36 | 36 | 198 | 18 | 18 | 4.41373 | 3.1759 | 4.40957 | 14865.6 | 1.25765 | 1934.08 | 1301.04 | 1034.5 | 0 | 0 | 0 | 454.592 | 0.03058 | 0.024315 | 0 | 0 | 0 | 64.506072 | 64.118582 | 64.091582 | 1.708153 | 1.706957 | 1.707726 | 58.788372 | 18.931182 | 46.673382 | 1.426061 | 0.0410526 | 0.3228598 | 27.770172 | 5.182582 | 3.017982 | 64.419472 | 63.847982 | 64.201782 | 0.07809104 | 0.002808962 | 0 | 1.623922 | 1.656861 | 1.708153 | 48.039848 | 1.693657 | 0 | -0.0296 | 0.7933
str_m2_o10_o16_pcu_sym.15.cif | 2 | 10 | 16 | 10987.9 | 22.2940 | 26.0813 | 26.7339 | 93.9930 | 77.2682 | 103.1437 | 828 | 36 | 64 | 360 | 216 | 18 | 18 | 36 | 36 | 180 | 18 | 18 | 4.86498 | 3.81285 | 4.804 | 14762.1 | 1.14888 | 2975.52 | 2015.66 | 1754.46 | 0 | 0 | 0 | 1137.56 | 0.07706 | 0.067074 | 0 | 0 | 0 | 61.031672 | 60.434482 | 60.692582 | 1.638166 | 1.551306 | 1.633151 | 50.762072 | 11.735782 | 33.813482 | 0.6652955 | 0.01240455 | 0.1245643 | 2.477572 | 4.776082 | 3.017982 | 61.452672 | 60.618482 | 60.663482 | 0 | 0.002775781 | 0.002684771 | 1.638166 | 1.58639 | 1.627281 | 0 | 1.747996 | 1.648201 | -0.001 | -0.0305
str_m2_o10_o16_pcu_sym.150.cif | 2 | 10 | 16 | 15255.8 | 22.6017 | 26.1024 | 26.8263 | 96.1074 | 77.5319 | 103.6785 | 882 | 36 | 64 | 378 | 270 | 18 | 18 | 36 | 54 | 144 | 18 | 18 | 5.33066 | 4.559 | 5.32779 | 14989.3 | 1.12556 | 2996.14 | 1998.85 | 1775.87 | 0 | 0 | 0 | 1477.95 | 0.0986 | 0.087601 | 0 | 0 | 0 | 2.477572 | 3.017982 | 3.017982 | 0 | 0 | 0 | 2.477572 | 3.017982 | 3.017982 | 0 | 0 | 0 | 2.477572 | 3.017982 | 3.017982 | 2.477572 | 3.017982 | 3.017982 | 0 | 0 | 0 | 0 | 0 | 0 | NaN | NaN | NaN | 0 | 0
str_m2_o10_o16_pcu_sym.151.cif | 2 | 10 | 16 | 10771.2 | 22.6183 | 26.0840 | 27.0196 | 96.0794 | 80.1291 | 101.9062 | 1080 | 36 | 64 | 468 | 360 | 18 | 18 | 36 | 36 | 180 | 18 | 18 | 4.49705 | 3.32368 | 4.49705 | 15325.9 | 1.26289 | 1943.14 | 1267.88 | 1003.96 | 0 | 0 | 0 | 551.731 | 0.036 | 0.028506 | 0 | 0 | 0 | 60.703872 | 60.414282 | 61.376182 | 2.017426 | 1.816316 | 2.166778 | 52.609372 | 13.950182 | 38.751382 | 0.9165831 | 0.02243018 | 0.1982787 | 9.219472 | 3.017982 | 5.691382 | 62.508872 | 60.649982 | 61.454582 | 0.01863302 | 0.001030526 | 0.004307784 | 2.150902 | 1.904969 | 2.223921 | 8.654223 | 0.540426 | 1.935085 | 0.0353 | 0.1896
str_m2_o10_o16_pcu_sym.152.cif | 2 | 10 | 16 | 11057.5 | 22.2943 | 26.2184 | 26.6684 | 94.0417 | 77.3315 | 103.1533 | 864 | 36 | 64 | 360 | 252 | 18 | 18 | 36 | 72 | 144 | 18 | 18 | 5.14124 | 3.69377 | 5.10443 | 14806.3 | 1.14147 | 2874.16 | 1941.18 | 1700.59 | 0 | 0 | 0 | 1218.56 | 0.0823 | 0.0721 | 0 | 0 | 0 | 60.484172 | 60.246482 | 60.122482 | 1.809225 | 1.614913 | 1.681944 | 56.052172 | 16.305982 | 47.091282 | 1.255944 | 0.03851684 | 0.3976215 | 29.854072 | 3.017982 | 3.017982 | 59.914172 | 60.035882 | 60.101382 | 0.08914312 | 0.001175673 | 0.000569749 | 1.870133 | 1.619073 | 1.744879 | 47.619048 | 0.725413 | 0.3262 | -0.0067 | 0.9727
str_m2_o10_o16_pcu_sym.153.cif | 2 | 10 | 16 | 12536.6 | 22.2631 | 26.5331 | 26.8330 | 94.9001 | 76.5591 | 102.2668 | 1044 | 36 | 64 | 432 | 306 | 18 | 18 | 54 | 36 | 180 | 18 | 18 | 4.13517 | 2.19738 | 3.27769 | 15053.6 | 1.98796 | 0 | 0 | 0 | 552.372 | 366.938 | 184.58 | 0 | 0 | 0 | 117.418 | 0.0078 | 0.003924 | 23.764472 | 3.554782 | 13.385782 | 0.06883046 | 0.001028987 | 0.02504666 | 3.082172 | 3.017982 | 3.511382 | 0.0008056411 | 1.595329e-05 | 0.0004387154 | 2.477572 | 3.017982 | 3.017982 | 8.234872 | 3.017982 | 6.156582 | 0.000582295 | 0 | 0.000111673 | 0.01069668 | 0.0004147855 | 0.005384235 | 54.38255 | 0 | 20.72 | 0.0014 | 0.0073
str_m2_o10_o16_pcu_sym.154.cif | 2 | 10 | 16 | 11689.8 | 22.2912 | 26.0819 | 26.8135 | 94.0370 | 77.3671 | 103.1242 | 792 | 36 | 64 | 360 | 180 | 18 | 18 | 54 | 36 | 144 | 36 | 18 | 5.19958 | 4.15554 | 5.14049 | 14811 | 1.15311 | 3053.1 | 2061.37 | 1787.65 | 0 | 0 | 0 | 1376.83 | 0.09296 | 0.080616 | 0 | 0 | 0 | 66.278772 | 65.562582 | 65.430682 | 1.539804 | 1.524654 | 1.539804 | 63.033372 | 28.870482 | 57.436882 | 1.38129 | 0.07965064 | 0.6941094 | 55.462572 | 5.878782 | 26.048882 | 63.777072 | 65.491482 | 65.550982 | 0.4243186 | 0.003276361 | 0.04143783 | 1.112081 | 1.528401 | 1.49077 | 381.172292 | 2.141509 | 27.768472 | 0.4461 | 4.9219
str_m2_o10_o16_pcu_sym.155.cif | 2 | 10 | 16 | 10087.5 | 22.2742 | 26.0585 | 26.7941 | 93.9801 | 77.2020 | 103.1613 | 918 | 36 | 64 | 396 | 288 | 18 | 18 | 54 | 36 | 162 | 36 | 18 | 5.34435 | 4.5768 | 5.34435 | 14764.5 | 1.17309 | 2348.52 | 1590.65 | 1355.95 | 0 | 0 | 0 | 1172.89 | 0.07944 | 0.067719 | 0 | 0 | 0 | 59.354772 | 59.155282 | 58.962282 | 1.783237 | 1.76567 | 1.784188 | 54.074972 | 18.573782 | 45.517382 | 1.298052 | 0.03950434 | 0.3905527 | 2.477572 | 3.724082 | 3.017982 | 59.422072 | 59.104882 | 59.219682 | 0 | 0.000228005 | 0 | 1.784387 | 1.779202 | 1.784387 | 0 | 0.128022 | 0 | -0.0023 | -0.0023
str_m2_o10_o16_pcu_sym.156.cif | 2 | 10 | 16 | 11257.3 | 22.5786 | 26.0348 | 26.8262 | 95.3756 | 79.3005 | 102.6770 | 792 | 36 | 64 | 360 | 180 | 18 | 18 | 36 | 36 | 144 | 36 | 18 | 5.02231 | 3.64207 | 4.75438 | 15094.3 | 1.55883 | 2598.22 | 1721.33 | 1104.25 | 0 | 0 | 0 | 1066.86 | 0.07068 | 0.045342 | 0 | 0 | 0 | 64.194772 | 63.380482 | 63.456082 | 1.59803 | 1.562133 | 1.598847 | 54.361372 | 15.774882 | 43.269982 | 0.9838682 | 0.02233218 | 0.2491272 | 31.314972 | 4.418882 | 3.017982 | 63.229772 | 63.556082 | 63.621382 | 0.1133487 | 0.001545664 | 2.664937e-05 | 1.475896 | 1.580139 | 1.596404 | 76.723123 | 0.977204 | 0.016677 | -0.0171 | 1.2586
str_m2_o10_o16_pcu_sym.157.cif | 2 | 10 | 16 | 14420.6 | 22.4598 | 26.4058 | 26.9068 | 96.7967 | 77.2701 | 103.2126 | 1206 | 36 | 64 | 486 | 468 | 18 | 18 | 36 | 36 | 180 | 36 | 18 | 3.8462 | 2.56153 | 3.70108 | 15114.4 | 1.31627 | 0 | 0 | 0 | 908.394 | 601.011 | 456.603 | 0 | 0 | 0 | 149.331 | 0.00988 | 0.007506 | 64.999572 | 65.935682 | 64.361282 | 1.248214 | 0.9745919 | 1.191344 | 52.638872 | 8.502682 | 27.398182 | 0.4466458 | 0.005714048 | 0.06489328 | 27.339172 | 6.352382 | 3.017982 | 64.906772 | 65.092282 | 64.231382 | 0.07362384 | 0.004868036 | 0.000131756 | 1.105738 | 0.9785862 | 1.230198 | 66.516883 | 4.969586 | 0.106994 | -0.0683 | 0.9915
str_m2_o10_o16_pcu_sym.158.cif | 2 | 10 | 16 | 14927.1 | 22.4346 | 26.1224 | 26.6217 | 93.9625 | 78.5699 | 103.1368 | 1026 | 36 | 64 | 396 | 288 | 18 | 18 | 36 | 36 | 270 | 36 | 18 | 4.71615 | 3.13769 | 4.71603 | 14887.2 | 1.35615 | 1822.05 | 1223.91 | 902.482 | 0 | 0 | 0 | 552.315 | 0.0371 | 0.027357 | 0 | 0 | 0 | #VALUE! | 2697.191382 | 2589.244382 | #VALUE! | 1.19969 | 1.324825 | 68.182672 | 65.298282 | 67.661182 | 1.202531 | 0.764683 | 1.167615 | 59.840372 | 3.017982 | 39.461082 | 2081.845672 | 2723.099782 | 2846.679682 | 0.3262991 | 9.378915e-05 | 0.1080317 | 0.9490457 | 1.234801 | 1.154786 | 343.474344 | 0.075879 | 93.457755 | 1.6112 | 4.8693
str_m2_o10_o16_pcu_sym.159.cif | 2 | 10 | 16 | 11184.8 | 22.3149 | 26.0586 | 26.7609 | 93.7935 | 77.3696 | 103.1658 | 864 | 36 | 64 | 378 | 252 | 18 | 18 | 36 | 36 | 162 | 36 | 18 | 5.70991 | 4.24187 | 5.65506 | 14783.4 | 1.14323 | 2670.51 | 1806.42 | 1580.1 | 0 | 0 | 0 | 1342.63 | 0.09082 | 0.079442 | 0 | 0 | 0 | 71.706772 | 73.680882 | 71.667482 | 2.38513 | 1.856788 | 2.193817 | 59.203572 | 34.714382 | 55.434382 | 1.511918 | 0.1270206 | 0.8782276 | 41.436672 | 3.656982 | 4.088582 | 71.594472 | 73.244882 | 70.353282 | 0.2208444 | 0.001260639 | 0.0009387741 | 2.028539 | 1.829537 | 2.016513 | 108.759824 | 0.688359 | 0.465078 | -0.0036 | 2.456
str_m2_o10_o16_pcu_sym.16.cif | 2 | 10 | 16 | 11293.5 | 22.2887 | 26.0831 | 26.8165 | 94.0344 | 77.3313 | 103.1311 | 792 | 36 | 64 | 360 | 198 | 18 | 18 | 36 | 36 | 144 | 18 | 18 | 5.36421 | 4.60281 | 5.36421 | 14809.3 | 1.11694 | 3174.86 | 2143.83 | 1919.38 | 0 | 0 | 0 | 1534.54 | 0.10362 | 0.092771 | 0 | 0 | 0 | 50.909672 | 48.479482 | 50.349282 | 1.359897 | 0.4234825 | 1.143569 | 10.199372 | 3.641982 | 5.275582 | 0.01670873 | 0.0005312791 | 0.005215389 | 4.152872 | 3.017982 | 4.164982 | 49.847972 | 49.094682 | 49.534082 | 0.004223668 | 0.0004870058 | 0.002576703 | 1.410572 | 0.4992783 | 1.252127 | 2.9913 | 0.974444 | 2.055803 | 0.0236 | 0.0422
str_m2_o10_o16_pcu_sym.160.cif | 2 | 10 | 16 | 11007.1 | 22.5488 | 26.2958 | 26.6236 | 95.4379 | 79.9803 | 101.8255 | 1116 | 36 | 64 | 414 | 378 | 18 | 18 | 36 | 90 | 198 | 18 | 18 | 5.04193 | 3.12307 | 5.04174 | 15186.8 | 1.31971 | 1888.88 | 1243.76 | 942.452 | 0 | 0 | 0 | 855.929 | 0.05636 | 0.042707 | 0 | 0 | 0 | 65.421172 | 64.946782 | 65.107382 | 1.635308 | 1.621008 | 1.635308 | 63.263172 | 47.899982 | 61.374482 | 1.596915 | 0.2511288 | 1.19283 | 50.026572 | 3.017982 | 3.017982 | 63.938372 | 65.050682 | 65.060382 | 0.2725514 | 0 | 0 | 1.362757 | 1.635308 | 1.635308 | 199.8 | 0 | 0 | 0 | 3
str_m2_o10_o16_pcu_sym.161.cif | 2 | 10 | 16 | 10257.4 | 22.3416 | 26.0637 | 26.7317 | 93.9042 | 78.8234 | 102.9560 | 936 | 36 | 64 | 396 | 288 | 18 | 18 | 36 | 36 | 180 | 18 | 18 | 4.86865 | 3.48033 | 4.84736 | 14877.1 | 1.19636 | 2572.53 | 1729.19 | 1445.38 | 0 | 0 | 0 | 1005.39 | 0.06758 | 0.056488 | 0 | 0 | 0 | 61.921472 | 61.643282 | 61.305682 | 1.754831 | 1.713075 | 1.754831 | 57.336872 | 15.341682 | 42.042682 | 1.291984 | 0.025874 | 0.222688 | 2.477572 | 3.740482 | 13.310582 | 62.069472 | 61.534582 | 61.641882 | 0.008208708 | 0.000497202 | 0.01775304 | 1.744146 | 1.728576 | 1.732193 | 4.701728 | 0.287349 | 10.238628 | 0.177 | 0.0791
str_m2_o10_o16_pcu_sym.162.cif | 2 | 10 | 16 | 10718.3 | 22.2942 | 26.0340 | 26.9597 | 94.5163 | 78.7015 | 102.6356 | 1008 | 36 | 64 | 432 | 324 | 18 | 18 | 36 | 36 | 144 | 18 | 18 | 4.01391 | 2.24292 | 3.08337 | 14962.2 | 1.68467 | 0 | 0 | 0 | 592.155 | 395.768 | 234.922 | 0 | 0 | 0 | 108.626 | 0.00726 | 0.004309 | 69.763272 | 73.366282 | 70.042682 | 1.618801 | 1.084379 | 1.435573 | 34.410472 | 5.126982 | 17.024982 | 0.1347882 | 0.003097506 | 0.02840936 | 2.477572 | 4.249482 | 3.017982 | 69.255072 | 74.021982 | 68.727882 | 0.005327337 | 0.002845601 | 9.329838e-06 | 1.656513 | 0.9991137 | 1.581463 | 3.212779 | 2.845277 | 0.005894 | -0.0304 | 0.0266
str_m2_o10_o16_pcu_sym.163.cif | 2 | 10 | 16 | 10789.3 | 22.3660 | 26.2966 | 26.7901 | 94.6832 | 77.6544 | 103.0054 | 846 | 36 | 64 | 414 | 162 | 18 | 18 | 36 | 90 | 144 | 18 | 18 | 5.04918 | 3.99866 | 5.04913 | 14988.1 | 1.21737 | 2408.03 | 1606.63 | 1319.76 | 0 | 0 | 0 | 969.73 | 0.0647 | 0.053148 | 0 | 0 | 0 | 57.862772 | 57.314682 | 57.295982 | 1.659033 | 1.385827 | 1.637372 | 47.694072 | 7.145982 | 28.320482 | 0.4719676 | 0.007201579 | 0.08184034 | 2.477572 | 5.326682 | 6.499782 | 57.898872 | 57.224982 | 57.382182 | 0 | 0.003475666 | 0.007618659 | 1.66832 | 1.454246 | 1.56886 | 0 | 2.387622 | 4.851319 | 0.0447 | -0.0375
str_m2_o10_o16_pcu_sym.164.cif | 2 | 10 | 16 | 10797.8 | 22.4525 | 26.1796 | 26.8462 | 94.7308 | 78.5557 | 103.3219 | 864 | 36 | 64 | 360 | 198 | 18 | 18 | 36 | 54 | 216 | 18 | 18 | 5.50022 | 4.11538 | 5.49761 | 15039 | 1.21715 | 3032.97 | 2016.73 | 1656.93 | 0 | 0 | 0 | 1696.7 | 0.11282 | 0.092692 | 0 | 0 | 0 | 2.477572 | 3.017982 | 3.017982 | 0 | 0 | 0 | 2.477572 | 3.017982 | 3.017982 | 0 | 0 | 0 | 2.477572 | 3.017982 | 3.017982 | 2.477572 | 3.017982 | 3.017982 | 0 | 0 | 0 | 0 | 0 | 0 | NaN | NaN | NaN | 0 | 0
str_m2_o10_o16_pcu_sym.165.cif | 2 | 10 | 16 | 10394.8 | 22.2686 | 26.1286 | 26.7774 | 94.0229 | 77.3617 | 103.0129 | 936 | 36 | 64 | 396 | 288 | 18 | 18 | 36 | 36 | 180 | 18 | 18 | 4.93871 | 3.60228 | 4.93281 | 14808.9 | 1.20187 | 2185.48 | 1475.79 | 1227.91 | 0 | 0 | 0 | 840.255 | 0.05674 | 0.04721 | 0 | 0 | 0 | 63.570672 | 63.333182 | 62.875482 | 2.959739 | 1.924154 | 2.804104 | 57.832672 | 18.183582 | 47.120782 | 1.719437 | 0.04131874 | 0.404837 | 20.463172 | 3.575182 | 9.572182 | 63.771472 | 62.842382 | 63.011282 | 0.04888983 | 0.003107323 | 0.01099588 | 2.691596 | 2.125505 | 2.665006 | 18.145719 | 1.46046 | 4.1219 | 0.082 | 0.4759
str_m2_o10_o16_pcu_sym.166.cif | 2 | 10 | 16 | 10718.3 | 22.4393 | 26.0431 | 26.7102 | 94.5274 | 77.5628 | 103.4213 | 1008 | 36 | 64 | 432 | 324 | 18 | 18 | 36 | 36 | 180 | 18 | 18 | 4.74026 | 3.53182 | 4.74003 | 14819.7 | 1.25351 | 1783.04 | 1203.16 | 959.832 | 0 | 0 | 0 | 567.297 | 0.03828 | 0.030538 | 0 | 0 | 0 | 48.502472 | 36.822482 | 44.748382 | 1.381059 | 0.1870353 | 0.7507067 | 8.241372 | 3.017982 | 4.712482 | 0.01149436 | 0.0004291725 | 0.003340082 | 6.763272 | 3.017982 | 7.968182 | 46.972272 | 27.921082 | 45.098082 | 0.007855723 | 0.0007370572 | 0.007799744 | 1.306588 | 0.102339 | 0.8882099 | 6.006384 | 7.194913 | 8.772639 | 0.0757 | 0.0763
str_m2_o10_o16_pcu_sym.167.cif | 2 | 10 | 16 | 10718.3 | 22.2804 | 26.0830 | 26.8134 | 94.0225 | 77.2478 | 103.1457 | 828 | 36 | 64 | 360 | 234 | 18 | 18 | 36 | 54 | 144 | 18 | 18 | 5.07228 | 3.90541 | 5.07228 | 14796.4 | 1.1119 | 3160.21 | 2135.79 | 1920.85 | 0 | 0 | 0 | 1397.67 | 0.09446 | 0.084954 | 0 | 0 | 0 | 9.560072 | 4.428882 | 7.222382 | 0.01809056 | 0.003349412 | 0.006801452 | 3.032072 | 3.017982 | 3.017982 | 0.0008583451 | 5.597903e-05 | 0.0003078846 | 4.116072 | 3.017982 | 3.017982 | 16.606872 | 5.374082 | 9.469382 | 0.00113824 | 0.0001026282 | 0.0002332459 | 0.04182566 | 0.003489359 | 0.01964864 | 27.186705 | 29.382353 | 11.858974 | 0.0014 | 0.0111
str_m2_o10_o16_pcu_sym.168.cif | 2 | 10 | 16 | 11057.5 | 22.3360 | 26.0807 | 26.6206 | 93.9763 | 77.3860 | 103.1543 | 828 | 36 | 64 | 378 | 216 | 18 | 18 | 36 | 36 | 162 | 18 | 18 | 4.85912 | 3.5694 | 4.85909 | 14733 | 1.14305 | 2922.27 | 1983.48 | 1735.25 | 0 | 0 | 0 | 1209.58 | 0.0821 | 0.071825 | 0 | 0 | 0 | 63.466772 | 62.098682 | 62.469682 | 3.238336 | 1.973701 | 3.049243 | 59.771872 | 37.931582 | 56.124382 | 1.878354 | 0.1520506 | 1.074049 | 49.104672 | 4.185982 | 8.064482 | 61.860972 | 62.397382 | 62.579182 | 0.4050554 | 0.003924938 | 0.01964278 | 2.74005 | 2.02156 | 3.032141 | 147.679924 | 1.939598 | 6.471709 | 0.1738 | 4.4355
str_m2_o10_o16_pcu_sym.169.cif | 2 | 10 | 16 | 11223.3 | 22.4455 | 26.1254 | 26.8775 | 95.4850 | 78.7808 | 102.4091 | 1332 | 36 | 64 | 522 | 522 | 18 | 18 | 36 | 36 | 198 | 18 | 18 | 4.19042 | 2.69757 | 4.17558 | 15074.7 | 1.44275 | 0 | 0 | 0 | 685.536 | 454.758 | 315.203 | 0 | 0 | 0 | 105.222 | 0.00698 | 0.004838 | 2.477572 | 3.017982 | 3.017982 | 2.673011e-05 | 8.910035e-06 | 0.0001514706 | 2.477572 | 3.017982 | 3.017982 | 8.910035e-06 | 0 | 8.910035e-06 | 2.477572 | 3.017982 | 3.017982 | 2.477572 | 3.017982 | 3.017982 | 2.673011e-05 | 0 | 8.910035e-06 | 2.673011e-05 | 0 | 3.564014e-05 | 999 | NaN | 249.75 | 0.0001 | 0.0003
str_m2_o10_o16_pcu_sym.17.cif | 2 | 10 | 16 | 9637.4 | 22.2338 | 26.3900 | 26.9327 | 94.4418 | 77.0277 | 102.3453 | 936 | 36 | 64 | 360 | 198 | 18 | 18 | 36 | 36 | 252 | 18 | 36 | 4.85587 | 4.24497 | 4.81938 | 15036.2 | 1.4511 | 1953.5 | 1299.2 | 895.321 | 0 | 0 | 0 | 755.417 | 0.05024 | 0.034622 | 0 | 0 | 0 | 57.822572 | 57.264182 | 57.743082 | 2.491377 | 1.862037 | 2.089609 | 54.741672 | 22.801682 | 47.564082 | 1.532249 | 0.05673729 | 0.5303816 | 14.132972 | 4.227482 | 3.718382 | 58.011272 | 57.154182 | 57.016182 | 0.05004462 | 0.001514931 | 0.002064872 | 2.180827 | 1.865358 | 2.129101 | 22.924596 | 0.811328 | 0.968863 | 0.0053 | 0.4677
str_m2_o10_o16_pcu_sym.170.cif | 2 | 10 | 16 | 11258.8 | 22.2586 | 26.1829 | 26.8010 | 94.0576 | 77.1860 | 103.1579 | 846 | 36 | 64 | 360 | 234 | 18 | 18 | 36 | 54 | 162 | 18 | 36 | 5.37012 | 4.15807 | 5.35714 | 14827.2 | 1.14184 | 2858.29 | 1927.73 | 1688.26 | 0 | 0 | 0 | 1335.34 | 0.09006 | 0.078873 | 0 | 0 | 0 | 39.388372 | 16.716782 | 36.571682 | 0.2709259 | 0.03597186 | 0.1930934 | 3.834172 | 3.017982 | 3.589182 | 0.007070025 | 0.0003463957 | 0.003161971 | 6.364572 | 3.017982 | 4.276782 | 41.126772 | 21.837682 | 35.540382 | 0.010232 | 5.329165e-05 | 0.00278893 | 0.343287 | 0.04296195 | 0.1935641 | 29.776145 | 1.239198 | 14.393888 | 0.0308 | 0.1146
str_m2_o10_o16_pcu_sym.171.cif | 2 | 10 | 16 | 10213.3 | 22.4551 | 26.0460 | 26.8526 | 95.0656 | 78.3966 | 102.7122 | 1152 | 36 | 64 | 468 | 432 | 18 | 18 | 36 | 36 | 180 | 18 | 36 | 4.16099 | 2.56777 | 4.0992 | 14991.2 | 1.29912 | 0 | 0 | 0 | 1341.84 | 895.09 | 688.996 | 0 | 0 | 0 | 228.465 | 0.01524 | 0.011731 | 60.335772 | 59.652882 | 59.851182 | 1.821772 | 1.741523 | 1.768772 | 54.275772 | 17.580682 | 44.120782 | 1.34367 | 0.03665808 | 0.3545083 | 3.082872 | 3.715682 | 3.017982 | 60.441272 | 59.434782 | 59.880982 | 0.0006070516 | 0.001390344 | 9.791155e-06 | 1.762408 | 1.724066 | 1.765698 | 0.3441 | 0.805627 | 0.00554 | -0.0141 | -0.008
str_m2_o10_o16_pcu_sym.172.cif | 2 | 10 | 16 | 11728.2 | 22.4324 | 26.0646 | 26.7714 | 94.9312 | 77.6688 | 103.1960 | 792 | 36 | 64 | 360 | 180 | 18 | 18 | 36 | 36 | 144 | 18 | 36 | 5.23315 | 4.42355 | 5.13854 | 14876.7 | 1.58162 | 2301.41 | 1546.99 | 978.102 | 0 | 0 | 0 | 1083.92 | 0.07286 | 0.046067 | 0 | 0 | 0 | 2.477572 | 3.017982 | 3.017982 | 0 | 0 | 0 | 2.477572 | 3.017982 | 3.017982 | 0 | 0 | 0 | 2.477572 | 3.017982 | 3.017982 | 2.477572 | 3.017982 | 3.017982 | 0 | 0 | 0 | 0 | 0 | 0 | NaN | NaN | NaN | 0 | 0
str_m2_o10_o16_pcu_sym.173.cif | 2 | 10 | 16 | 11728.2 | 22.3896 | 26.2187 | 26.8795 | 94.7392 | 78.0814 | 101.6089 | 954 | 36 | 64 | 432 | 252 | 18 | 18 | 36 | 72 | 162 | 18 | 36 | 5.45085 | 3.44934 | 5.45085 | 15109.1 | 1.24529 | 2148.23 | 1421.81 | 1141.75 | 0 | 0 | 0 | 858.197 | 0.0568 | 0.045612 | 0 | 0 | 0 | 23.507272 | 5.044882 | 21.489782 | 0.0706076 | 0.005431353 | 0.04924882 | 6.159572 | 3.017982 | 4.915082 | 0.008637302 | 0.0002813731 | 0.002566464 | 11.558972 | 3.017982 | 5.209082 | 29.937972 | 6.772082 | 17.778682 | 0.01625995 | 0.0002472673 | 0.004041541 | 0.1083116 | 0.004706605 | 0.05764738 | 149.971896 | 52.483696 | 70.037864 | 0.0445 | 0.1878
str_m2_o10_o16_pcu_sym.174.cif | 2 | 10 | 16 | 10682.8 | 22.2787 | 26.0827 | 26.8062 | 94.0370 | 77.2345 | 103.1521 | 810 | 36 | 64 | 378 | 198 | 18 | 18 | 36 | 54 | 144 | 18 | 36 | 4.99714 | 3.68269 | 4.99714 | 14790 | 1.13259 | 3052.52 | 2063.91 | 1822.3 | 0 | 0 | 0 | 1325.48 | 0.08962 | 0.079129 | 0 | 0 | 0 | 67.935572 | 67.811082 | 67.525282 | 1.684952 | 1.682302 | 1.684952 | 63.030372 | 40.241782 | 60.431982 | 1.61351 | 0.1568971 | 1.045082 | 55.070472 | 3.017982 | 3.017982 | 64.358972 | 67.447082 | 67.450682 | 0.4634834 | 0 | 0 | 1.201829 | 1.684952 | 1.684952 | 385.262655 | 0 | 0 | 0 | 4.9513
str_m2_o10_o16_pcu_sym.175.cif | 2 | 10 | 16 | 10160.1 | 22.4073 | 26.0649 | 26.8292 | 94.8774 | 77.6054 | 103.3123 | 810 | 36 | 64 | 360 | 180 | 18 | 18 | 36 | 36 | 162 | 18 | 36 | 4.42848 | 3.40541 | 4.42848 | 14882.5 | 1.61314 | 2279.63 | 1531.75 | 949.549 | 0 | 0 | 0 | 614.649 | 0.0413 | 0.025602 | 0 | 0 | 0 | 200.377172 | 213.165882 | 211.809082 | 1.010187 | 0.891005 | 0.9683566 | 2.477572 | 3.017982 | 3.017982 | 1.968485e-05 | 0 | 9.842423e-06 | 2.477572 | 3.017982 | 3.017982 | 155.920972 | 162.453082 | 155.375682 | 0 | 0 | 0 | 1.06493 | 0.8971368 | 0.996004 | 0 | 0 | 0 | 0 | 0
str_m2_o10_o16_pcu_sym.176.cif | 2 | 10 | 16 | 12698.3 | 22.4599 | 26.0951 | 26.9247 | 94.8572 | 78.5590 | 103.0352 | 1080 | 36 | 64 | 432 | 360 | 18 | 18 | 36 | 36 | 216 | 18 | 36 | 4.65026 | 3.61592 | 4.65001 | 15055.1 | 1.30144 | 1498.68 | 995.465 | 764.897 | 73.5276 | 48.839 | 37.527 | 474.536 | 0.03152 | 0.024219 | 5.72093 | 0.00038 | 0.000292 | 76.133372 | 75.459382 | 75.059782 | 1.417513 | 1.400321 | 1.417513 | 64.311072 | 41.382882 | 60.810982 | 1.369868 | 0.1254026 | 0.827662 | 50.514672 | 7.240782 | 3.017982 | 74.355972 | 75.518382 | 75.419282 | 0.2607278 | 0.005315672 | 0 | 1.151721 | 1.391218 | 1.417513 | 226.154654 | 3.817056 | 0 | -0.0675 | 3.2433
str_m2_o10_o16_pcu_sym.177.cif | 2 | 10 | 16 | 11256.5 | 22.4110 | 26.0577 | 26.9441 | 95.1425 | 78.0428 | 103.1609 | 972 | 36 | 64 | 396 | 324 | 18 | 18 | 36 | 72 | 144 | 18 | 36 | 4.87961 | 3.71905 | 4.86214 | 14974.2 | 1.18467 | 2429.39 | 1622.39 | 1369.48 | 0 | 0 | 0 | 1055.68 | 0.0705 | 0.05951 | 0 | 0 | 0 | 62.449572 | 64.240382 | 63.227082 | 1.898903 | 1.670501 | 1.859921 | 54.834272 | 16.862782 | 43.555382 | 0.9848887 | 0.02326656 | 0.2721805 | 29.852972 | 3.017982 | 3.017982 | 62.352372 | 62.664982 | 62.099682 | 0.1016124 | 0.0002753964 | 0.0001421401 | 1.706463 | 1.640643 | 1.73896 | 59.486079 | 0.167691 | 0.081657 | -0.0015 | 1.1407
str_m2_o10_o16_pcu_sym.178.cif | 2 | 10 | 16 | 14169.6 | 22.3080 | 26.0828 | 26.7201 | 94.0008 | 77.3703 | 103.1343 | 810 | 36 | 64 | 360 | 216 | 18 | 18 | 36 | 36 | 162 | 18 | 36 | 5.15863 | 3.98973 | 5.15859 | 14770.9 | 1.11582 | 3240.51 | 2193.86 | 1966.14 | 0 | 0 | 0 | 1474.13 | 0.0998 | 0.089441 | 0 | 0 | 0 | 65.645272 | 64.749382 | 64.795882 | 2.34303 | 2.023339 | 2.253903 | 63.922272 | 22.505182 | 51.475782 | 2.209018 | 0.03381182 | 0.4030177 | 59.809672 | 10.548982 | 27.750582 | 63.179372 | 64.627482 | 64.842782 | 0.7983853 | 0.01444642 | 0.05130702 | 1.630131 | 2.059261 | 2.286896 | 489.277878 | 7.008328 | 22.41279 | 0.5223 | 11.1081
str_m2_o10_o16_pcu_sym.179.cif | 2 | 10 | 16 | 13670.1 | 22.2926 | 26.0687 | 26.7043 | 93.9460 | 77.2939 | 103.1447 | 900 | 36 | 64 | 396 | 288 | 18 | 18 | 36 | 36 | 144 | 18 | 36 | 4.92168 | 3.62879 | 4.91288 | 14739.3 | 1.14265 | 2367.11 | 1605.98 | 1405.49 | 2.37243 | 1.60959 | 1.40865 | 733.429 | 0.04976 | 0.043548 | 0 | 0 | 0 | 2.477572 | 3.017982 | 3.017982 | 0 | 0 | 0 | 2.477572 | 3.017982 | 3.017982 | 0 | 0 | 0 | 2.477572 | 3.017982 | 3.017982 | 2.477572 | 3.017982 | 3.017982 | 0 | 0 | 0 | 0 | 0 | 0 | NaN | NaN | NaN | 0 | 0
str_m2_o10_o16_pcu_sym.18.cif | 2 | 10 | 16 | 10645.7 | 22.5085 | 26.0524 | 26.7128 | 93.9904 | 78.3526 | 103.1149 | 900 | 36 | 64 | 396 | 288 | 18 | 18 | 36 | 36 | 144 | 18 | 36 | 5.52085 | 4.59887 | 5.49806 | 14937 | 1.12753 | 2962.62 | 1983.41 | 1759.08 | 0.038956 | 0.02608 | 0.023131 | 1424.4 | 0.09536 | 0.084575 | 0 | 0 | 0 | 78.193872 | 75.912482 | 75.941182 | 1.690824 | 1.676489 | 1.690824 | 62.710772 | 35.492782 | 55.516582 | 1.286069 | 0.08242765 | 0.3895845 | 41.576672 | 3.017982 | 3.017982 | 77.161772 | 76.085782 | 76.235182 | 0.2062805 | 0 | 0 | 1.470021 | 1.690824 | 1.690824 | 140.184544 | 0 | 0 | 0 | 2.196
str_m2_o10_o16_pcu_sym.180.cif | 2 | 10 | 16 | 14673.8 | 22.2803 | 26.0734 | 26.9186 | 94.0987 | 77.4899 | 103.1146 | 810 | 36 | 64 | 378 | 198 | 18 | 18 | 36 | 54 | 144 | 18 | 36 | 4.92242 | 3.69288 | 4.88244 | 14864.1 | 1.12694 | 2895.56 | 1948.02 | 1728.6 | 0 | 0 | 0 | 1117.78 | 0.0752 | 0.066729 | 0 | 0 | 0 | 68.206672 | 67.962982 | 67.715682 | 1.226676 | 1.225613 | 1.226676 | 63.895872 | 36.502182 | 59.871582 | 1.183245 | 0.08181248 | 0.6859437 | 50.151672 | 3.017982 | 3.017982 | 66.485872 | 67.751082 | 67.792682 | 0.2237866 | 0 | 5.451894e-05 | 0.9958157 | 1.226676 | 1.226676 | 224.502217 | 0 | 0.0444 | 0.0008 | 3.2838
str_m2_o10_o16_pcu_sym.181.cif | 2 | 10 | 16 | 11007.1 | 22.6005 | 26.1198 | 26.8144 | 96.4218 | 77.8526 | 103.7831 | 846 | 36 | 64 | 378 | 216 | 18 | 18 | 36 | 36 | 180 | 18 | 36 | 5.1763 | 3.71353 | 4.94269 | 14997.3 | 1.15479 | 3076.49 | 2051.37 | 1776.39 | 0 | 0 | 0 | 1331.16 | 0.08876 | 0.076862 | 0 | 0 | 0 | 65.004772 | 64.557182 | 64.496682 | 1.635308 | 1.622962 | 1.635308 | 63.768072 | 31.713582 | 58.076382 | 1.528395 | 0.08465445 | 0.6824595 | 50.439472 | 7.295882 | 3.017982 | 63.631572 | 64.255482 | 64.775982 | 0.3016689 | 0.005478282 | 0 | 1.283989 | 1.587857 | 1.635308 | 234.711632 | 3.446661 | 0 | -0.0603 | 3.2602
str_m2_o10_o16_pcu_sym.182.cif | 2 | 10 | 16 | 11799.2 | 22.8992 | 25.9484 | 26.5930 | 97.2960 | 79.4324 | 101.9870 | 1008 | 36 | 64 | 360 | 216 | 18 | 18 | 36 | 36 | 306 | 18 | 54 | 4.14822 | 2.8277 | 3.80516 | 15129.7 | 1.53225 | 1201.57 | 794.178 | 518.307 | 0 | 0 | 0 | 192.752 | 0.01274 | 0.008315 | 0 | 0 | 0 | 182.540572 | 194.093082 | 189.514882 | 1.291774 | 1.139959 | 1.188453 | 81.738272 | 81.106282 | 86.029882 | 0.5111363 | 0.2553563 | 0.3600159 | 81.526672 | 54.805782 | 55.473382 | 142.987472 | 184.713482 | 164.423882 | 0.2764086 | 0.08599736 | 0.09402332 | 0.9672266 | 0.9429538 | 1.142586 | 285.488596 | 91.108771 | 82.207646 | 0.0947 | 2.2467
str_m2_o10_o16_pcu_sym.183.cif | 2 | 10 | 16 | 11095.8 | 22.3379 | 26.1853 | 26.9823 | 94.2205 | 79.0908 | 101.9488 | 936 | 36 | 64 | 396 | 216 | 18 | 18 | 36 | 36 | 234 | 18 | 18 | 4.95402 | 3.71379 | 4.95395 | 15151.9 | 1.32464 | 2248.01 | 1483.65 | 1120.04 | 0 | 0 | 0 | 1022.15 | 0.06746 | 0.050927 | 0 | 0 | 0 | 83.340172 | 84.489182 | 82.682082 | 1.619811 | 1.492114 | 1.615458 | 43.280572 | 5.673082 | 19.910282 | 0.2507615 | 0.005659799 | 0.04509815 | 2.477572 | 4.289382 | 3.017982 | 83.580172 | 88.088882 | 82.793482 | 0.01135565 | 0.002613602 | 0 | 1.593819 | 1.326232 | 1.607698 | 7.117678 | 1.968727 | 0 | -0.029 | 0.097
str_m2_o10_o16_pcu_sym.184.cif | 2 | 10 | 16 | 23670.3 | 22.3434 | 26.0788 | 26.6338 | 94.0034 | 77.4428 | 103.1500 | 846 | 36 | 64 | 378 | 216 | 18 | 18 | 36 | 36 | 180 | 18 | 18 | 4.77866 | 3.47297 | 4.77866 | 14747.4 | 1.17436 | 2714.86 | 1840.9 | 1567.58 | 0 | 0 | 0 | 1096.03 | 0.07432 | 0.063285 | 0 | 0 | 0 | 2.477572 | 3.017982 | 3.017982 | 0 | 0 | 0 | 2.477572 | 3.017982 | 3.017982 | 0 | 0 | 0 | 2.477572 | 3.017982 | 3.017982 | 2.477572 | 3.017982 | 3.017982 | 0 | 0 | 0 | 0 | 0 | 0 | NaN | NaN | NaN | 0 | 0
str_m2_o10_o16_pcu_sym.185.cif | 2 | 10 | 16 | 11149.9 | 22.2105 | 26.1897 | 27.0104 | 95.0687 | 77.3146 | 103.1773 | 1008 | 36 | 64 | 432 | 360 | 18 | 18 | 36 | 36 | 144 | 18 | 18 | 5.17255 | 3.04005 | 5.06663 | 14912.3 | 1.18562 | 2065.95 | 1385.39 | 1168.49 | 0 | 0 | 0 | 733.091 | 0.04916 | 0.041463 | 0 | 0 | 0 | 60.636772 | 60.647982 | 60.500282 | 1.607692 | 1.510928 | 1.604884 | 57.044472 | 14.926782 | 40.839482 | 1.135472 | 0.02044861 | 0.2074907 | 4.540972 | 4.452682 | 5.164482 | 61.146772 | 60.403782 | 60.045182 | 0.0212827 | 0.00246639 | 0.007013516 | 1.590508 | 1.519502 | 1.581117 | 13.367695 | 1.621533 | 4.431361 | 0.0507 | 0.2098
str_m2_o10_o16_pcu_sym.186.cif | 2 | 10 | 16 | 10501.7 | 22.4816 | 26.0938 | 26.6556 | 94.8211 | 78.3576 | 102.6643 | 846 | 36 | 64 | 360 | 162 | 18 | 18 | 54 | 36 | 198 | 18 | 18 | 4.3415 | 3.39099 | 4.15993 | 14929.7 | 1.92415 | 1638.73 | 1097.63 | 570.451 | 0 | 0 | 0 | 355.626 | 0.02382 | 0.012379 | 0 | 0 | 0 | 21.759672 | 5.479082 | 19.652282 | 0.08225335 | 0.005399126 | 0.06090442 | 37.100772 | 4.879382 | 12.627982 | 0.1437291 | 0.003685118 | 0.02531971 | 32.554772 | 4.432282 | 12.724582 | 32.706372 | 5.129182 | 23.644582 | 0.1144767 | 0.00268528 | 0.02611006 | 0.2152223 | 0.008884276 | 0.09869831 | 531.367932 | 301.948553 | 264.279595 | 0.246 | 1.174
str_m2_o10_o16_pcu_sym.187.cif | 2 | 10 | 16 | 11170 | 22.8057 | 26.2633 | 27.0902 | 100.6220 | 80.0069 | 103.7833 | 1008 | 36 | 64 | 468 | 288 | 18 | 18 | 54 | 36 | 180 | 18 | 18 | 5.45399 | 3.83449 | 5.4418 | 15345 | 1.25346 | 1974.6 | 1286.8 | 1026.6 | 44.2557 | 28.8404 | 23.0087 | 962.748 | 0.06274 | 0.050054 | 0.920703 | 6e-05 | 4.8e-05 | 2.477572 | 3.017982 | 3.017982 | 0 | 0 | 0 | 2.477572 | 3.017982 | 3.017982 | 0 | 0 | 0 | 2.477572 | 3.017982 | 3.017982 | 2.477572 | 3.017982 | 3.017982 | 0 | 0 | 0 | 0 | 0 | 0 | NaN | NaN | NaN | 0 | 0
str_m2_o10_o16_pcu_sym.188.cif | 2 | 10 | 16 | 9925.4 | 22.3466 | 26.0678 | 26.6548 | 94.7205 | 77.1485 | 103.4072 | 810 | 36 | 64 | 360 | 162 | 54 | 18 | 54 | 36 | 162 | 18 | 18 | 4.20677 | 3.03236 | 3.73211 | 14717.9 | 1.60051 | 1636.83 | 1112.14 | 694.864 | 0 | 0 | 0 | 267.865 | 0.0182 | 0.011371 | 0 | 0 | 0 | 58.905072 | 58.579282 | 58.567082 | 1.813529 | 1.785308 | 1.830616 | 53.549972 | 11.719082 | 43.605282 | 1.297106 | 0.03344953 | 0.3458198 | 2.477572 | 3.717682 | 3.017982 | 58.730972 | 58.798882 | 58.824682 | 0 | 0.001803454 | 0 | 1.885788 | 1.784472 | 1.814083 | 0 | 1.009626 | 0 | -0.0179 | -0.0179
str_m2_o10_o16_pcu_sym.189.cif | 2 | 10 | 16 | 10447.3 | 22.4302 | 26.4400 | 26.6697 | 96.1768 | 76.9915 | 103.5169 | 864 | 36 | 64 | 360 | 162 | 90 | 18 | 54 | 72 | 144 | 18 | 18 | 3.71526 | 2.59928 | 3.66779 | 14958.6 | 1.91809 | 0 | 0 | 0 | 1296.49 | 866.723 | 451.868 | 0 | 0 | 0 | 202.539 | 0.01354 | 0.007059 | 62.659472 | 62.013882 | 62.332382 | 1.723326 | 1.716166 | 1.721928 | 57.427172 | 15.098982 | 45.978882 | 1.265724 | 0.02991203 | 0.3126549 | 2.477572 | 3.017982 | 3.017982 | 62.716672 | 62.443782 | 62.218582 | 0.0003350148 | 3.82874e-05 | 0 | 1.723613 | 1.718559 | 1.723431 | 0.194173 | 0.022257 | 0 | -0.0004 | 0.0031
str_m2_o10_o16_pcu_sym.19.cif | 2 | 10 | 16 | 10771.2 | 22.3915 | 26.0703 | 26.8571 | 94.0659 | 78.5040 | 102.9991 | 882 | 36 | 64 | 378 | 270 | 90 | 18 | 54 | 54 | 144 | 18 | 18 | 5.51691 | 4.597 | 5.49931 | 14964.1 | 1.12746 | 3143.31 | 2100.57 | 1863.1 | 0 | 0 | 0 | 1620.31 | 0.10828 | 0.096039 | 0 | 0 | 0 | 61.702072 | 63.106682 | 62.329482 | 2.002943 | 1.675533 | 1.815527 | 54.121572 | 10.158682 | 42.074082 | 0.9351883 | 0.02134395 | 0.2269385 | 21.990172 | 4.363382 | 9.604982 | 62.089772 | 63.051982 | 61.934082 | 0.08585859 | 0.002757353 | 0.0180667 | 1.974803 | 1.659546 | 1.780953 | 43.433557 | 1.659849 | 10.134254 | 0.1649 | 0.8951
str_m2_o10_o16_pcu_sym.190.cif | 2 | 10 | 16 | 10141.6 | 22.2817 | 26.0684 | 26.8030 | 93.9854 | 77.2578 | 103.0875 | 918 | 36 | 64 | 396 | 288 | 90 | 18 | 54 | 36 | 162 | 18 | 18 | 4.88823 | 3.58347 | 4.888 | 14787.5 | 1.17127 | 2476.34 | 1674.62 | 1429.75 | 0 | 0 | 0 | 970.356 | 0.06562 | 0.056025 | 0 | 0 | 0 | 130.662972 | 135.952482 | 138.348882 | 2.416926 | 2.332068 | 2.465193 | 59.662672 | 21.885082 | 48.769982 | 1.546383 | 0.0465114 | 0.4333833 | 31.582672 | 4.929082 | 10.621582 | 133.995672 | 142.557382 | 138.726282 | 0.09984618 | 0.001972075 | 0.01223673 | 2.172862 | 2.172468 | 2.308778 | 45.905501 | 0.90685 | 5.294789 | 0.1041 | 0.9926
str_m2_o10_o16_pcu_sym.191.cif | 2 | 10 | 16 | 10608.9 | 22.3992 | 26.0578 | 26.7502 | 94.4862 | 77.7015 | 102.9466 | 918 | 36 | 64 | 396 | 252 | 90 | 18 | 54 | 36 | 198 | 18 | 18 | 5.21771 | 3.32231 | 5.21217 | 14859.7 | 1.22589 | 2357.58 | 1586.57 | 1294.22 | 0 | 0 | 0 | 835.113 | 0.0562 | 0.045844 | 0 | 0 | 0 | 96.602172 | 98.922382 | 98.700682 | 1.812676 | 1.691721 | 1.69781 | 58.249372 | 26.619582 | 53.733882 | 1.521421 | 0.08510779 | 0.7829747 | 39.063472 | 3.017982 | 3.017982 | 96.795472 | 98.224482 | 97.210882 | 0.1702627 | 1.88521e-05 | 0.000386468 | 1.525351 | 1.691749 | 1.747552 | 111.510335 | 0.011132 | 0.220927 | 0.0039 | 1.8061
str_m2_o10_o16_pcu_sym.192.cif | 2 | 10 | 16 | 10987.9 | 22.3907 | 26.1276 | 26.9648 | 94.6953 | 77.6586 | 103.2752 | 1008 | 36 | 64 | 432 | 288 | 90 | 18 | 54 | 36 | 216 | 18 | 18 | 4.69268 | 2.93507 | 4.04879 | 14989.6 | 1.29908 | 1670.24 | 1114.27 | 857.736 | 0 | 0 | 0 | 468.574 | 0.03126 | 0.024063 | 0 | 0 | 0 | 59.946572 | 59.177182 | 59.243782 | 1.640277 | 1.597894 | 1.637565 | 56.593972 | 19.096282 | 45.307682 | 1.29335 | 0.03628537 | 0.3309186 | 7.454172 | 7.882282 | 5.990782 | 59.618972 | 59.129282 | 59.100282 | 0.02563729 | 0.006407048 | 0.005051011 | 1.611291 | 1.582605 | 1.622949 | 15.895118 | 4.044372 | 3.10913 | -0.0149 | 0.2113
str_m2_o10_o16_pcu_sym.193.cif | 2 | 10 | 16 | 10447.3 | 22.4788 | 26.0953 | 26.8407 | 93.1550 | 78.4616 | 102.8937 | 1332 | 36 | 64 | 522 | 540 | 90 | 18 | 54 | 36 | 198 | 18 | 18 | 4.09843 | 2.02384 | 3.91997 | 15036.5 | 1.41066 | 0 | 0 | 0 | 394.801 | 262.562 | 186.127 | 0 | 0 | 0 | 83.6028 | 0.00556 | 0.003941 | 62.789472 | 62.193382 | 62.215582 | 1.723048 | 1.704527 | 1.723019 | 57.508472 | 18.406982 | 45.895582 | 1.279565 | 0.03575086 | 0.3131335 | 34.378372 | 3.017982 | 3.017982 | 62.354872 | 62.386682 | 62.322482 | 0.1483541 | 0.0006796014 | 6.700296e-05 | 1.569726 | 1.685077 | 1.722952 | 94.415046 | 0.402903 | 0.03885 | -0.0064 | 1.5428
str_m2_o10_o16_pcu_sym.194.cif | 2 | 10 | 16 | 10447.3 | 22.3581 | 26.0760 | 26.7594 | 94.5465 | 77.8006 | 102.8392 | 1080 | 36 | 64 | 432 | 360 | 90 | 18 | 54 | 36 | 216 | 18 | 18 | 4.66236 | 2.71003 | 4.66235 | 14858.9 | 1.31862 | 0 | 0 | 0 | 1540.19 | 1036.55 | 786.084 | 0 | 0 | 0 | 435.663 | 0.02932 | 0.022235 | 63.736772 | 62.149282 | 62.182282 | 2.336805 | 1.789659 | 2.160376 | 57.309672 | 28.640182 | 53.709382 | 1.575249 | 0.09778603 | 0.8601648 | 13.114872 | 3.666382 | 9.401182 | 62.093872 | 61.946982 | 62.577882 | 0.02809338 | 0.001493209 | 0.01229983 | 2.138562 | 1.765365 | 2.260125 | 13.123439 | 0.84499 | 5.43666 | 0.1129 | 0.2779
str_m2_o10_o16_pcu_sym.195.cif | 2 | 10 | 16 | 11728.2 | 22.3087 | 26.0652 | 26.5382 | 94.0464 | 77.0968 | 103.2767 | 954 | 36 | 64 | 414 | 324 | 90 | 18 | 54 | 36 | 144 | 18 | 18 | 4.92584 | 3.39416 | 4.92584 | 14636.7 | 1.1793 | 2008.6 | 1372.3 | 1163.65 | 2.81948 | 1.9263 | 1.63342 | 631.429 | 0.04314 | 0.036581 | 0.292735 | 2e-05 | 1.7e-05 | 2.477572 | 3.017982 | 3.017982 | 0 | 0 | 0 | 2.477572 | 3.017982 | 3.017982 | 0 | 0 | 0 | 2.477572 | 3.017982 | 3.017982 | 2.477572 | 3.017982 | 3.017982 | 0 | 0 | 0 | 0 | 0 | 0 | NaN | NaN | NaN | 0 | 0
str_m2_o10_o16_pcu_sym.196.cif | 2 | 10 | 16 | 11817.9 | 22.3710 | 26.0772 | 26.7884 | 94.5674 | 77.5071 | 102.9300 | 954 | 36 | 64 | 414 | 306 | 90 | 18 | 54 | 36 | 144 | 18 | 18 | 5.34179 | 3.74727 | 5.31701 | 14862.7 | 1.23064 | 2100.81 | 1413.48 | 1148.57 | 0 | 0 | 0 | 861.444 | 0.05796 | 0.047097 | 0 | 0 | 0 | 52.197972 | 47.726782 | 50.982582 | 1.488462 | 0.5861024 | 1.292057 | 12.120772 | 3.017982 | 6.399082 | 0.0230244 | 0.0008038653 | 0.006828624 | 3.987472 | 3.017982 | 3.593082 | 51.883872 | 46.815682 | 51.520482 | 0.002326979 | 0.0004823192 | 0.0007446331 | 1.417528 | 0.5177739 | 1.36201 | 1.639934 | 0.930593 | 0.54617 | 0.0031 | 0.0218
str_m2_o10_o16_pcu_sym.197.cif | 2 | 10 | 16 | 10430.3 | 22.6918 | 26.1115 | 26.4657 | 95.4840 | 77.3720 | 103.7014 | 1170 | 36 | 64 | 468 | 396 | 90 | 36 | 54 | 36 | 198 | 18 | 18 | 4.20675 | 2.7447 | 4.20129 | 14850.7 | 1.48226 | 0 | 0 | 0 | 1015.97 | 684.121 | 461.539 | 0 | 0 | 0 | 257.512 | 0.01734 | 0.011698 | 2.477572 | 3.017982 | 3.559682 | 0.0003643232 | 0 | 0.0006135969 | 2.477572 | 3.017982 | 3.017982 | 0 | 0 | 0 | 2.477572 | 3.017982 | 3.017982 | 2.477572 | 3.017982 | 3.017982 | 0 | 0 | 0 | 0 | 0 | 9.587452e-06 | NaN | NaN | 0 | 0 | 0
str_m2_o10_o16_pcu_sym.2.cif | 2 | 10 | 16 | 12948.9 | 22.2625 | 26.0783 | 26.8025 | 94.0112 | 77.0603 | 103.2105 | 864 | 36 | 64 | 360 | 216 | 90 | 36 | 54 | 36 | 198 | 18 | 18 | 4.84499 | 3.53179 | 4.84478 | 14761.3 | 1.24626 | 2529.62 | 1713.68 | 1375.06 | 0 | 0 | 0 | 863.242 | 0.05848 | 0.046924 | 0 | 0 | 0 | 7893.034872 | 8071.189182 | 7874.821782 | 1.544533 | 1.506568 | 1.523404 | 64.540672 | 41.351782 | 60.202182 | 1.204496 | 0.08579107 | 0.5346709 | 59.458972 | 4.377882 | #VALUE! | 10153.27 | 8498.339582 | #VALUE! | 0.3625636 | 0.00176849 | #VALUE! | 1.175104 | 1.429264 | #VALUE! | 308.229018 | 1.236106 | NaN | -0.0229 | 4.6719
str_m2_o10_o16_pcu_sym.20.cif | 2 | 10 | 16 | 11728.2 | 22.3923 | 26.1762 | 26.7864 | 94.8676 | 77.5366 | 103.3543 | 882 | 36 | 64 | 378 | 252 | 18 | 36 | 54 | 54 | 144 | 18 | 18 | 4.96059 | 3.80196 | 4.93092 | 14906.1 | 1.29005 | 2618.43 | 1756.62 | 1361.67 | 0 | 0 | 0 | 1038.36 | 0.06966 | 0.053998 | 0 | 0 | 0 | 14812.26 | 14847 | 14847 | 0.08526458 | 0.08526458 | 0.08526458 | 2.477572 | 3.017982 | 3.017982 | 0 | 0 | 0 | 2.477572 | 3.017982 | 3.017982 | 15176.26 | 15177.34 | 15177.34 | 0 | 0 | 0 | 0.08526458 | 0.08526458 | 0.08526458 | 0 | 0 | 0 | 0 | 0
str_m2_o10_o16_pcu_sym.21.cif | 2 | 10 | 16 | 12014.7 | 22.3964 | 26.0711 | 26.8751 | 94.0526 | 78.5193 | 102.9834 | 810 | 36 | 64 | 378 | 198 | 18 | 36 | 54 | 54 | 144 | 18 | 18 | 5.51652 | 4.63493 | 5.4989 | 14979.7 | 1.11824 | 3219.38 | 2149.17 | 1921.92 | 0 | 0 | 0 | 1944.06 | 0.12978 | 0.116057 | 0 | 0 | 0 | 2.477572 | 3.017982 | 3.017982 | 0 | 0 | 0 | 2.477572 | 3.017982 | 3.017982 | 0 | 0 | 0 | 2.477572 | 3.017982 | 3.017982 | 2.477572 | 3.017982 | 3.017982 | 0 | 0 | 0 | 0 | 0 | 0 | NaN | NaN | NaN | 0 | 0
str_m2_o10_o16_pcu_sym.22.cif | 2 | 10 | 16 | 12339.7 | 22.4145 | 26.1501 | 26.8017 | 94.9408 | 77.3063 | 103.3593 | 972 | 36 | 64 | 396 | 288 | 18 | 36 | 54 | 36 | 216 | 18 | 18 | 5.24078 | 3.3766 | 5.24078 | 14900.6 | 1.25866 | 2212.49 | 1484.83 | 1179.7 | 0 | 0 | 0 | 866.319 | 0.05814 | 0.046192 | 0 | 0 | 0 | 2.477572 | 3.017982 | 3.017982 | 0 | 0 | 0 | 2.477572 | 3.017982 | 3.017982 | 0 | 0 | 0 | 2.477572 | 3.017982 | 3.017982 | 2.477572 | 3.017982 | 3.017982 | 0 | 0 | 0 | 0 | 0 | 0 | NaN | NaN | NaN | 0 | 0
str_m2_o10_o16_pcu_sym.23.cif | 2 | 10 | 16 | 9961.2 | 22.3793 | 26.0803 | 26.8033 | 94.6256 | 77.4609 | 103.2895 | 918 | 36 | 64 | 396 | 288 | 18 | 36 | 54 | 36 | 162 | 18 | 18 | 5.17871 | 3.64992 | 4.88684 | 14854.1 | 1.16601 | 2673.95 | 1800.14 | 1543.84 | 0 | 0 | 0 | 1161.59 | 0.0782 | 0.067066 | 0 | 0 | 0 | 66.524672 | 67.901382 | 67.169582 | 2.509748 | 1.811288 | 2.054391 | 55.366672 | 24.657882 | 48.953682 | 1.619584 | 0.06735132 | 0.6188411 | 9.014372 | 3.017982 | 4.060182 | 67.320172 | 67.875582 | 67.032882 | 0.01945549 | 0.000200779 | 0.0009537004 | 2.242782 | 1.872204 | 2.009497 | 8.666037 | 0.107135 | 0.474122 | 0.0075 | 0.1918
str_m2_o10_o16_pcu_sym.24.cif | 2 | 10 | 16 | 9907.6 | 22.2568 | 26.0744 | 26.6839 | 93.7953 | 77.3594 | 102.5202 | 1116 | 36 | 64 | 468 | 432 | 18 | 36 | 54 | 36 | 144 | 18 | 18 | 4.4289 | 2.63123 | 4.42888 | 14748 | 1.25569 | 0 | 0 | 0 | 920.204 | 623.951 | 496.899 | 0 | 0 | 0 | 186.415 | 0.01264 | 0.010066 | 59.049572 | 58.746682 | 58.493082 | 1.849822 | 1.804968 | 1.832815 | 54.181672 | 22.947382 | 45.911382 | 1.405608 | 0.04543986 | 0.4392386 | 2.477572 | 5.497182 | 4.120382 | 59.252872 | 58.365982 | 58.719882 | 0 | 0.003512455 | 0.002361823 | 1.824731 | 1.766513 | 1.817564 | 0 | 1.986367 | 1.298145 | -0.0114 | -0.0348
str_m2_o10_o16_pcu_sym.25.cif | 2 | 10 | 16 | 10213.3 | 22.5728 | 26.0169 | 26.9679 | 94.8576 | 79.9990 | 102.8198 | 846 | 36 | 64 | 414 | 162 | 18 | 36 | 54 | 90 | 144 | 18 | 18 | 5.06428 | 3.63866 | 4.99317 | 15190.5 | 1.20114 | 3085.88 | 2031.45 | 1691.26 | 0 | 0 | 0 | 1398.74 | 0.09208 | 0.07666 | 0 | 0 | 0 | 60.438972 | 60.204482 | 59.899482 | 1.762408 | 1.742816 | 1.761487 | 54.903372 | 16.267382 | 45.690882 | 1.361979 | 0.03137086 | 0.375432 | 2.477572 | 3.695382 | 3.017982 | 60.425172 | 60.067582 | 60.144782 | 0 | 0.001077027 | 0 | 1.762408 | 1.730312 | 1.762408 | 0 | 0.621824 | 0 | -0.011 | -0.011
str_m2_o10_o16_pcu_sym.26.cif | 2 | 10 | 16 | 11903.5 | 22.2747 | 26.1778 | 26.7494 | 94.0487 | 77.2535 | 103.1317 | 828 | 36 | 64 | 360 | 216 | 18 | 36 | 54 | 36 | 180 | 18 | 18 | 4.89411 | 3.77948 | 4.89411 | 14812 | 1.145 | 3064.24 | 2068.75 | 1806.77 | 0 | 0 | 0 | 1190.88 | 0.0804 | 0.070218 | 0 | 0 | 0 | 60.657072 | 60.303382 | 60.081482 | 1.51216 | 1.498862 | 1.510959 | 56.063172 | 15.956882 | 48.169182 | 1.256798 | 0.03725795 | 0.4121309 | 4.389272 | 3.017982 | 3.017982 | 60.469572 | 60.200382 | 60.302482 | 0.03317512 | 3.360356e-05 | 0 | 1.47518 | 1.500349 | 1.51216 | 22.466378 | 0.022375 | 0 | -0.0004 | 0.3945
str_m2_o10_o16_pcu_sym.27.cif | 2 | 10 | 16 | 11400.1 | 22.4750 | 26.0682 | 26.8035 | 94.9767 | 77.7092 | 102.8990 | 918 | 36 | 64 | 396 | 288 | 18 | 36 | 54 | 36 | 162 | 18 | 18 | 5.34431 | 3.94955 | 5.2959 | 14943.9 | 1.15901 | 2453.51 | 1641.81 | 1416.57 | 0.301928 | 0.202041 | 0.174322 | 1167.42 | 0.07812 | 0.067402 | 0 | 0 | 0 | 70.332272 | 69.308982 | 68.800282 | 2.535925 | 2.276787 | 2.441084 | 60.077372 | 30.424482 | 55.655982 | 1.515574 | 0.0798414 | 0.8195016 | 46.494072 | 3.628182 | 7.271382 | 66.037072 | 67.403282 | 68.623382 | 0.2804537 | 0.001061394 | 0.006728011 | 1.64238 | 1.864071 | 2.049114 | 170.589736 | 0.568826 | 3.280093 | 0.0646 | 3.1851
str_m2_o10_o16_pcu_sym.28.cif | 2 | 10 | 16 | 10682.8 | 22.2591 | 26.1454 | 26.8871 | 94.1206 | 77.5111 | 103.0835 | 828 | 36 | 64 | 360 | 180 | 18 | 36 | 54 | 54 | 180 | 18 | 18 | 4.90541 | 3.87265 | 4.90541 | 14876.4 | 1.32468 | 2346.56 | 1577.37 | 1190.76 | 0 | 0 | 0 | 789.045 | 0.05304 | 0.04004 | 0 | 0 | 0 | 56.140472 | 55.114882 | 55.520782 | 1.686328 | 1.546168 | 1.674505 | 51.261672 | 9.817582 | 36.143882 | 0.8018591 | 0.01555772 | 0.1712753 | 2.477572 | 7.196182 | 6.692582 | 56.141972 | 54.788082 | 55.254082 | 0.000177856 | 0.003875388 | 0.005550979 | 1.684952 | 1.509529 | 1.655465 | 0.10545 | 2.564715 | 3.349771 | 0.0179 | -0.0395
str_m2_o10_o16_pcu_sym.29.cif | 2 | 10 | 16 | 10608.9 | 22.2894 | 26.1738 | 26.6720 | 94.0025 | 77.3692 | 103.0279 | 828 | 36 | 64 | 360 | 216 | 18 | 18 | 54 | 54 | 144 | 18 | 18 | 4.86336 | 3.72437 | 4.86333 | 14789.6 | 1.18203 | 2819.4 | 1906.35 | 1612.77 | 0 | 0 | 0 | 1120.75 | 0.07578 | 0.06411 | 0 | 0 | 0 | 87.859672 | 91.298382 | 89.368182 | 1.980045 | 1.764377 | 1.871664 | 59.521372 | 29.139482 | 53.476682 | 1.510081 | 0.07394735 | 0.6306592 | 37.904972 | 5.241282 | 3.017982 | 90.686672 | 91.920282 | 90.647482 | 0.1851747 | 0.00395894 | 0.01065143 | 1.706115 | 1.710196 | 1.801242 | 108.427376 | 2.312589 | 5.907469 | 0.071 | 1.9225
str_m2_o10_o16_pcu_sym.3.cif | 2 | 10 | 16 | 12446.9 | 22.5134 | 26.0437 | 26.6489 | 94.0438 | 78.7662 | 103.1147 | 1008 | 36 | 64 | 432 | 360 | 18 | 18 | 54 | 36 | 144 | 18 | 18 | 4.71843 | 3.19274 | 4.71822 | 14920.3 | 1.18499 | 2644.07 | 1772.12 | 1495.48 | 0.159719 | 0.107048 | 0.090337 | 701.256 | 0.047 | 0.039663 | 0 | 0 | 0 | 67.884372 | 71.301582 | 69.720782 | 0.7110204 | 0.4838393 | 0.580747 | 38.006072 | 3.886682 | 8.027382 | 0.08478416 | 0.0005704232 | 0.006170211 | 37.123672 | 3.017982 | 24.635982 | 65.606872 | 69.787282 | 68.673782 | 0.08177136 | 0.0001205119 | 0.04589898 | 0.4949425 | 0.4217998 | 0.4364139 | 165.048649 | 0.285423 | 105.067876 | 0.5698 | 1.0163
str_m2_o10_o16_pcu_sym.30.cif | 2 | 10 | 16 | 10608.9 | 22.3577 | 26.0737 | 26.8067 | 94.4102 | 77.5753 | 103.2848 | 810 | 36 | 64 | 360 | 216 | 18 | 18 | 54 | 36 | 162 | 18 | 18 | 5.37448 | 4.05899 | 5.31532 | 14846.3 | 1.11014 | 3268.03 | 2201.24 | 1982.84 | 0 | 0 | 0 | 1607.86 | 0.1083 | 0.097555 | 0 | 0 | 0 | 68.859572 | 67.858382 | 68.210682 | 1.697028 | 1.685905 | 1.700864 | 58.146672 | 24.094082 | 51.286182 | 1.484669 | 0.06668929 | 0.609328 | 5.858372 | 3.017982 | 3.017982 | 68.758972 | 68.535482 | 67.724582 | 0.02438519 | 1.88521e-05 | 7.540838e-05 | 1.676404 | 1.693352 | 1.749993 | 14.531583 | 0.011122 | 0.043048 | 0.0006 | 0.2585
str_m2_o10_o16_pcu_sym.31.cif | 2 | 10 | 16 | 10394.8 | 22.2922 | 26.1361 | 26.7540 | 93.8061 | 77.3702 | 103.0260 | 936 | 36 | 64 | 396 | 288 | 18 | 18 | 54 | 36 | 180 | 18 | 18 | 4.73997 | 3.83789 | 4.7398 | 14816.7 | 1.20123 | 2335.57 | 1576.3 | 1312.24 | 0 | 0 | 0 | 907.081 | 0.06122 | 0.050965 | 0 | 0 | 0 | 69.327672 | 68.323082 | 68.591682 | 1.731635 | 1.723766 | 1.729894 | 60.040172 | 33.943782 | 56.441082 | 1.653048 | 0.1298534 | 0.9464059 | 31.306472 | 3.017982 | 3.017982 | 69.275372 | 68.599582 | 68.461982 | 0.1089679 | 0 | 0 | 1.620368 | 1.727951 | 1.730298 | 67.181644 | 0 | 0 | 0 | 1.1327
str_m2_o10_o16_pcu_sym.32.cif | 2 | 10 | 16 | 10394.8 | 22.3999 | 26.0353 | 26.6623 | 95.0810 | 77.3678 | 103.4208 | 990 | 36 | 64 | 450 | 288 | 18 | 18 | 54 | 72 | 144 | 18 | 18 | 3.98114 | 2.97756 | 3.64325 | 14746.7 | 1.27189 | 857.003 | 581.149 | 456.916 | 408.452 | 276.978 | 217.768 | 142.158 | 0.00964 | 0.007579 | 65.1804 | 0.00442 | 0.003475 | 57.930372 | 57.552682 | 57.661382 | 1.767865 | 1.72821 | 1.731577 | 55.939272 | 39.908182 | 54.459582 | 1.661802 | 0.1980894 | 1.244949 | 29.056572 | 8.094082 | 18.878782 | 57.464772 | 57.601482 | 57.297582 | 0.09429715 | 0.007522992 | 0.03326663 | 1.661696 | 1.709355 | 1.811021 | 56.690778 | 4.39667 | 18.350626 | 0.2676 | 0.902
str_m2_o10_o16_pcu_sym.33.cif | 2 | 10 | 16 | 11060.5 | 22.2596 | 26.0356 | 26.7141 | 93.9708 | 77.0126 | 103.2542 | 1044 | 36 | 64 | 432 | 360 | 18 | 18 | 54 | 36 | 180 | 18 | 18 | 4.17739 | 2.80217 | 3.63073 | 14681.5 | 1.26941 | 517.39 | 352.409 | 277.617 | 473.006 | 322.178 | 253.802 | 59.3132 | 0.00404 | 0.003183 | 105.119 | 0.00716 | 0.00564 | 63.710372 | 63.189782 | 63.370382 | 1.627413 | 1.624221 | 1.627413 | 62.816972 | 44.251482 | 60.009582 | 1.577406 | 0.1786809 | 1.096569 | 60.495272 | 7.181082 | 3.017982 | 59.149372 | 63.240382 | 63.379982 | 0.8358664 | 0.006057592 | 0 | 0.7869536 | 1.599195 | 1.626337 | 1061.092462 | 3.784112 | 0 | -0.067 | 9.1781
str_m2_o10_o16_pcu_sym.34.cif | 2 | 10 | 16 | 11078.4 | 22.3038 | 26.0630 | 27.1250 | 94.2723 | 78.1695 | 103.0395 | 828 | 36 | 64 | 360 | 198 | 18 | 18 | 54 | 54 | 180 | 18 | 18 | 5.15214 | 3.81 | 4.93767 | 15028.4 | 1.15437 | 3225.85 | 2146.5 | 1859.46 | 0 | 0 | 0 | 1476.69 | 0.09826 | 0.08512 | 0 | 0 | 0 | 59.523072 | 58.788782 | 58.950882 | 1.624783 | 1.563348 | 1.618546 | 54.618272 | 15.784282 | 41.711082 | 1.032126 | 0.02482308 | 0.2168544 | 10.176272 | 3.666682 | 3.017982 | 59.434772 | 58.451282 | 58.891082 | 0.03010363 | 0.00194974 | 0 | 1.593046 | 1.566715 | 1.624025 | 18.878 | 1.243232 | 0 | -0.0216 | 0.3119
str_m2_o10_o16_pcu_sym.35.cif | 2 | 10 | 16 | 13703.3 | 22.5517 | 26.2973 | 26.8184 | 96.8296 | 78.0665 | 103.2569 | 936 | 36 | 64 | 360 | 108 | 18 | 18 | 54 | 36 | 252 | 108 | 36 | 4.37071 | 2.5762 | 4.31544 | 15103.5 | 1.59008 | 0 | 0 | 0 | 1353.64 | 896.243 | 563.646 | 0 | 0 | 0 | 441.323 | 0.02922 | 0.018376 | 2.477572 | 3.017982 | 3.017982 | 0 | 0 | 0 | 2.477572 | 3.017982 | 3.017982 | 0 | 0 | 0 | 2.477572 | 3.017982 | 3.017982 | 2.477572 | 3.017982 | 3.017982 | 0 | 0 | 0 | 0 | 0 | 0 | NaN | NaN | NaN | 0 | 0
str_m2_o10_o16_pcu_sym.36.cif | 2 | 10 | 16 | 10285 | 22.5888 | 26.2426 | 27.0337 | 96.1257 | 79.3135 | 102.6012 | 1296 | 36 | 64 | 504 | 360 | 18 | 18 | 54 | 36 | 360 | 108 | 36 | 3.75169 | 1.88961 | 3.75169 | 15331.3 | 1.62119 | 0 | 0 | 0 | 250.078 | 163.116 | 100.615 | 0 | 0 | 0 | 45.074 | 0.00294 | 0.001813 | 65.579672 | 64.929282 | 64.893482 | 1.754905 | 1.715887 | 1.754468 | 57.584072 | 20.706582 | 49.048782 | 1.515596 | 0.04896451 | 0.4734954 | 23.554672 | 3.017982 | 3.017982 | 65.029572 | 65.513282 | 65.006982 | 0.06839086 | 0 | 0.0003111327 | 1.690365 | 1.747817 | 1.75929 | 40.418777 | 0 | 0.176674 | 0.0032 | 0.7034
str_m2_o10_o16_pcu_sym.37.cif | 2 | 10 | 16 | 9925.4 | 22.2738 | 26.1583 | 26.8113 | 94.1000 | 77.4235 | 103.0872 | 828 | 36 | 64 | 360 | 198 | 18 | 18 | 54 | 54 | 180 | 108 | 36 | 4.99227 | 4.11363 | 4.99222 | 14846.6 | 1.1685 | 2950.43 | 1987.28 | 1700.7 | 0 | 0 | 0 | 1243.25 | 0.08374 | 0.071664 | 0 | 0 | 0 | 158.973872 | 165.231082 | 163.696582 | 2.520886 | 2.338868 | 2.381143 | 63.501172 | 68.273482 | 64.114482 | 1.596722 | 0.4497854 | 0.9109457 | 34.799772 | 33.460482 | 3.017982 | 164.766972 | 168.706682 | 162.742782 | 0.1017289 | 0.07614806 | 0.0001410522 | 2.323604 | 2.12338 | 2.421565 | 43.736869 | 35.825854 | 0.05819 | -0.7544 | 0.2539
str_m2_o10_o16_pcu_sym.38.cif | 2 | 10 | 16 | 10537.7 | 22.4695 | 26.0950 | 26.7869 | 94.9000 | 77.4813 | 103.4158 | 846 | 36 | 64 | 378 | 252 | 18 | 18 | 54 | 36 | 144 | 108 | 36 | 5.36606 | 3.92641 | 5.31717 | 14904.3 | 1.10188 | 3272.87 | 2195.93 | 1992.9 | 0 | 0 | 0 | 1580.15 | 0.10602 | 0.096218 | 0 | 0 | 0 | 62.852572 | 62.456282 | 62.378982 | 1.708153 | 1.702098 | 1.708153 | 58.373872 | 31.506782 | 54.749682 | 1.594494 | 0.09360676 | 0.8562779 | 2.477572 | 4.199082 | 3.017982 | 63.140372 | 62.572482 | 62.772782 | 0.009119637 | 0.001129279 | 0 | 1.697382 | 1.69518 | 1.708153 | 5.367394 | 0.665504 | 0 | -0.0119 | 0.0842
str_m2_o10_o16_pcu_sym.39.cif | 2 | 10 | 16 | 15250.6 | 22.3578 | 26.2393 | 26.9395 | 94.9077 | 78.4982 | 102.6247 | 1170 | 36 | 64 | 468 | 432 | 18 | 18 | 54 | 36 | 198 | 108 | 36 | 4.08189 | 3.23955 | 4.0375 | 15097.8 | 1.32162 | 1020.59 | 675.988 | 511.483 | 131.203 | 86.9022 | 65.7542 | 203.518 | 0.01348 | 0.0102 | 16.9095 | 0.00112 | 0.000847 | 396.709672 | 391.960082 | 395.761182 | 0.9895021 | 0.9835875 | 0.9849383 | 75.981572 | 67.669382 | 73.534882 | 0.2636683 | 0.1795142 | 0.2484033 | 48.720072 | 3.017982 | 47.549082 | 415.851372 | 413.327382 | 415.101282 | 0.07324958 | 1.967136e-05 | 0.06579413 | 0.8524255 | 0.9179967 | 0.8524255 | 85.844838 | 0.021407 | 77.107431 | 1.0031 | 1.1168
str_m2_o10_o16_pcu_sym.4.cif | 2 | 10 | 16 | 9907.6 | 22.2956 | 26.0819 | 26.8176 | 94.0447 | 77.4354 | 103.1117 | 792 | 36 | 64 | 360 | 216 | 18 | 18 | 54 | 36 | 144 | 108 | 36 | 5.37639 | 4.62032 | 5.37639 | 14820.8 | 1.07979 | 3330.94 | 2247.48 | 2081.4 | 0 | 0 | 0 | 1669.41 | 0.11264 | 0.104316 | 0 | 0 | 0 | 66.688772 | 65.900682 | 65.582082 | 3.619757 | 2.873108 | 3.481893 | 57.854272 | 39.850182 | 54.554682 | 1.885593 | 0.2011991 | 1.250596 | 37.488172 | 3.608282 | 9.391482 | 66.117572 | 65.646882 | 65.731482 | 0.2021478 | 0.002149865 | 0.01518027 | 3.276121 | 2.712423 | 3.366537 | 61.641702 | 0.791807 | 4.504655 | 0.1291 | 1.9815
str_m2_o10_o16_pcu_sym.40.cif | 2 | 10 | 16 | 10142.3 | 22.4347 | 26.0797 | 27.1426 | 94.7555 | 79.3777 | 102.5453 | 972 | 36 | 64 | 414 | 324 | 18 | 18 | 54 | 36 | 162 | 108 | 36 | 5.53576 | 4.79672 | 5.53555 | 15220.9 | 1.16546 | 2591.59 | 1702.66 | 1460.93 | 0 | 0 | 0 | 1461.51 | 0.09602 | 0.082388 | 0 | 0 | 0 | 64.164072 | 64.012882 | 63.591082 | 1.774745 | 1.585705 | 1.744999 | 59.164072 | 15.979082 | 46.566382 | 1.314426 | 0.0344202 | 0.3068929 | 31.357572 | 5.161882 | 3.017982 | 63.866372 | 63.947582 | 63.785982 | 0.09234592 | 0.002395906 | 0 | 1.676148 | 1.604587 | 1.774745 | 55.039024 | 1.491668 | 0 | -0.0243 | 0.9123
str_m2_o10_o16_pcu_sym.41.cif | 2 | 10 | 16 | 10177.8 | 22.4971 | 26.0813 | 26.8177 | 94.7671 | 78.3999 | 103.2619 | 954 | 36 | 64 | 378 | 234 | 18 | 18 | 54 | 90 | 216 | 108 | 36 | 4.87544 | 3.47919 | 4.56925 | 14991.6 | 1.30482 | 2577.29 | 1719.15 | 1317.54 | 0 | 0 | 0 | 896.5 | 0.0598 | 0.04583 | 0 | 0 | 0 | 53.956372 | 46.917182 | 52.800782 | 2.182033 | 0.5141976 | 1.949999 | 11.119072 | 3.017982 | 5.823382 | 0.02245082 | 0.0007467233 | 0.007722691 | 8.129572 | 3.937082 | 6.215382 | 53.913872 | 44.896482 | 52.474382 | 0.01256657 | 0.00112991 | 0.006170292 | 2.112362 | 0.4396431 | 1.618955 | 5.94311 | 2.567492 | 3.80747 | 0.0513 | 0.1164
str_m2_o10_o16_pcu_sym.42.cif | 2 | 10 | 16 | 20792.7 | 22.2649 | 26.1496 | 26.8119 | 94.0016 | 77.4378 | 102.9527 | 792 | 36 | 64 | 360 | 198 | 18 | 18 | 54 | 36 | 144 | 108 | 36 | 5.38389 | 4.64919 | 5.38389 | 14845.4 | 1.23685 | 2930.41 | 1973.96 | 1595.95 | 0 | 0 | 0 | 1403.18 | 0.09452 | 0.07642 | 0 | 0 | 0 | 2.477572 | 3.017982 | 3.017982 | 0 | 0 | 0 | 2.477572 | 3.017982 | 3.017982 | 0 | 0 | 0 | 2.477572 | 3.017982 | 3.017982 | 2.477572 | 3.017982 | 3.017982 | 0 | 0 | 0 | 0 | 0 | 0 | NaN | NaN | NaN | 0 | 0
str_m2_o10_o16_pcu_sym.43.cif | 2 | 10 | 16 | 11583.4 | 22.6305 | 25.9923 | 26.5400 | 94.7350 | 78.1469 | 103.1220 | 1170 | 36 | 64 | 468 | 432 | 18 | 18 | 54 | 36 | 198 | 108 | 36 | 4.84983 | 3.6215 | 4.84978 | 14868.9 | 1.34196 | 1328.53 | 893.492 | 665.81 | 0 | 0 | 0 | 449.042 | 0.0302 | 0.022504 | 0 | 0 | 0 | 2.477572 | 3.017982 | 3.017982 | 0 | 0 | 0 | 2.477572 | 3.017982 | 3.017982 | 0 | 0 | 0 | 2.477572 | 3.017982 | 3.017982 | 2.477572 | 3.017982 | 3.017982 | 0 | 0 | 0 | 0 | 0 | 0 | NaN | NaN | NaN | 0 | 0
str_m2_o10_o16_pcu_sym.44.cif | 2 | 10 | 16 | 11228.9 | 22.4042 | 26.1204 | 26.8741 | 94.4821 | 77.6497 | 102.0208 | 1206 | 36 | 64 | 486 | 468 | 18 | 18 | 54 | 36 | 180 | 108 | 36 | 4.52715 | 2.42994 | 4.22563 | 15016.8 | 1.32483 | 0 | 0 | 0 | 1150.6 | 766.208 | 578.346 | 0 | 0 | 0 | 294.329 | 0.0196 | 0.014794 | 151.930972 | 170.846582 | 141.915582 | 1.835763 | 1.508803 | 2.040797 | 50.813372 | 7.439482 | 29.027482 | 0.4720854 | 0.007845826 | 0.08430924 | 41.293272 | 11.219082 | 24.561582 | 140.033972 | 164.350282 | 152.126382 | 0.1853254 | 0.01559369 | 0.04584599 | 2.097231 | 1.587217 | 1.812983 | 88.278315 | 9.814725 | 25.262317 | 0.3397 | 1.9059
str_m2_o10_o16_pcu_sym.45.cif | 2 | 10 | 16 | 9907.6 | 22.3955 | 26.1042 | 26.7492 | 94.3859 | 77.5503 | 102.9032 | 1170 | 36 | 64 | 468 | 432 | 18 | 18 | 54 | 36 | 198 | 108 | 36 | 4.44205 | 2.19011 | 4.44197 | 14878.1 | 1.34113 | 0 | 0 | 0 | 1045.97 | 703.024 | 524.201 | 0 | 0 | 0 | 308.572 | 0.02074 | 0.015465 | 60.128772 | 59.025982 | 59.826482 | 2.478986 | 1.868838 | 2.339376 | 56.482372 | 29.985982 | 51.340782 | 1.759205 | 0.09283782 | 0.8000727 | 12.661872 | 4.896482 | 12.291782 | 60.755372 | 59.318882 | 59.946982 | 0.02252816 | 0.00241229 | 0.01848076 | 2.434434 | 1.873622 | 2.230399 | 9.244708 | 1.286213 | 8.277569 | 0.1592 | 0.1993
str_m2_o10_o16_pcu_sym.46.cif | 2 | 10 | 16 | 11903.5 | 22.2613 | 26.1236 | 26.8112 | 93.9782 | 77.4479 | 102.9135 | 792 | 36 | 64 | 360 | 198 | 18 | 18 | 18 | 36 | 144 | 108 | 36 | 5.375 | 4.63717 | 5.375 | 14830.8 | 1.33279 | 2809.1 | 1894.1 | 1421.15 | 0 | 0 | 0 | 1338.63 | 0.09026 | 0.067723 | 0 | 0 | 0 | 61.550672 | 63.581282 | 62.819482 | 1.991969 | 1.546016 | 1.851187 | 60.452572 | 32.517182 | 55.314082 | 1.440812 | 0.09897929 | 0.7670097 | 12.686072 | 3.017982 | 5.229782 | 61.161872 | 62.911082 | 61.340982 | 0.04069391 | 0.0002772294 | 0.004208846 | 1.770933 | 1.522418 | 1.829605 | 22.955821 | 0.181916 | 2.298112 | 0.0468 | 0.4811
str_m2_o10_o16_pcu_sym.47.cif | 2 | 10 | 16 | 15178 | 22.2962 | 26.0830 | 26.7712 | 94.0281 | 77.3391 | 103.1288 | 792 | 36 | 64 | 360 | 198 | 18 | 18 | 18 | 36 | 144 | 18 | 36 | 5.3492 | 4.59293 | 5.349 | 14789.8 | 1.11841 | 3228.97 | 2183.24 | 1952.09 | 0 | 0 | 0 | 1515.07 | 0.10244 | 0.091594 | 0 | 0 | 0 | 2.477572 | 3.017982 | 3.017982 | 0 | 0 | 0 | 2.477572 | 3.017982 | 3.017982 | 0 | 0 | 0 | 2.477572 | 3.017982 | 3.017982 | 2.477572 | 3.017982 | 3.017982 | 0 | 0 | 0 | 0 | 0 | 0 | NaN | NaN | NaN | 0 | 0
str_m2_o10_o16_pcu_sym.48.cif | 2 | 10 | 16 | 10790 | 22.2966 | 26.0761 | 26.7634 | 94.0036 | 77.3188 | 103.1394 | 828 | 36 | 64 | 378 | 198 | 18 | 18 | 18 | 54 | 162 | 18 | 36 | 4.83348 | 3.58189 | 4.83331 | 14780.2 | 1.16569 | 2694.15 | 1822.81 | 1563.72 | 0 | 0 | 0 | 851.635 | 0.05762 | 0.04943 | 0 | 0 | 0 | 50.693472 | 46.904982 | 49.724382 | 1.661307 | 0.9100185 | 1.588146 | 52.884372 | 12.203182 | 39.001682 | 0.9745412 | 0.02008341 | 0.2003614 | 24.651372 | 9.204482 | 13.474182 | 49.825072 | 47.727082 | 49.903482 | 0.09171455 | 0.01466172 | 0.03549583 | 1.540584 | 1.020658 | 1.562817 | 59.4728 | 14.350607 | 22.690004 | 0.2248 | 0.8314
str_m2_o10_o16_pcu_sym.49.cif | 2 | 10 | 16 | 10537.7 | 22.4447 | 26.1156 | 26.7496 | 94.5115 | 78.0388 | 102.5786 | 864 | 36 | 64 | 378 | 126 | 18 | 18 | 18 | 36 | 162 | 126 | 36 | 4.50166 | 3.1493 | 4.36651 | 14961.6 | 1.38119 | 1890.19 | 1263.36 | 914.687 | 1.99242 | 1.33169 | 0.964161 | 576.921 | 0.03856 | 0.027918 | 0 | 0 | 0 | 64.586272 | 63.580082 | 64.350082 | 3.260332 | 2.477675 | 3.299971 | 62.404072 | 42.356182 | 56.835982 | 2.423033 | 0.2188998 | 1.2786 | 57.718672 | 6.107382 | 6.112882 | 62.809772 | 63.218782 | 64.005282 | 0.8274481 | 0.00648149 | 0.009394839 | 2.376192 | 2.317052 | 3.130076 | 347.876188 | 2.794503 | 2.998472 | 0.0307 | 8.6511
str_m2_o10_o16_pcu_sym.5.cif | 2 | 10 | 16 | 10971.1 | 22.4576 | 26.0415 | 26.9423 | 94.2840 | 79.1929 | 102.9684 | 864 | 36 | 64 | 360 | 216 | 18 | 18 | 18 | 36 | 198 | 126 | 18 | 5.01943 | 3.99494 | 5.01943 | 15073.7 | 1.22043 | 2882.68 | 1912.4 | 1566.98 | 0 | 0 | 0 | 1059.08 | 0.07026 | 0.05757 | 0 | 0 | 0 | 202.330172 | 196.086982 | 201.050182 | 1.990995 | 1.91412 | 2.005268 | 80.842372 | 85.740182 | 80.826982 | 1.706493 | 0.9827638 | 1.418071 | 71.402972 | 72.997682 | 72.903982 | 223.206172 | 201.207582 | 200.999782 | 0.5373755 | 0.2734457 | 0.2734457 | 1.466179 | 1.731823 | 1.731823 | 366.147635 | 157.736842 | 157.736842 | 0 | 2.8956
str_m2_o10_o16_pcu_sym.50.cif | 2 | 10 | 16 | 10608.9 | 22.2725 | 26.1791 | 26.8062 | 94.0775 | 77.3992 | 103.1157 | 828 | 36 | 64 | 360 | 216 | 18 | 18 | 18 | 36 | 180 | 126 | 18 | 5.3856 | 3.99722 | 5.3856 | 14851.8 | 1.14193 | 3013.29 | 2028.91 | 1776.73 | 0 | 0 | 0 | 1366.66 | 0.09202 | 0.080583 | 0 | 0 | 0 | 62.548372 | 63.082182 | 63.288682 | 1.990706 | 1.71687 | 1.852416 | 53.817972 | 12.512482 | 40.632582 | 1.12679 | 0.02326349 | 0.2412974 | 30.703872 | 3.017982 | 16.107982 | 63.731472 | 63.073182 | 63.190382 | 0.0809132 | 0.0003487638 | 0.02468682 | 1.696689 | 1.67828 | 1.749899 | 47.6412 | 0.207602 | 14.093463 | 0.2582 | 0.8547
str_m2_o10_o16_pcu_sym.51.cif | 2 | 10 | 16 | 9961.2 | 22.2700 | 26.1215 | 26.8268 | 94.4903 | 77.2943 | 103.1198 | 846 | 36 | 64 | 396 | 198 | 18 | 18 | 18 | 54 | 162 | 126 | 18 | 4.88445 | 4.04156 | 4.88427 | 14819.7 | 1.18681 | 2525.83 | 1704.37 | 1436.1 | 0 | 0 | 0 | 832.868 | 0.0562 | 0.047354 | 0 | 0 | 0 | 82.271372 | 83.971882 | 81.633082 | 2.833765 | 2.303859 | 2.697687 | 57.962472 | 24.347482 | 49.530182 | 1.776975 | 0.05953098 | 0.561338 | 21.289272 | 3.623782 | 3.641382 | 81.859072 | 82.740182 | 81.742582 | 0.05954102 | 0.001003895 | 0.001214713 | 2.610137 | 2.553287 | 2.792505 | 22.788639 | 0.392784 | 0.434556 | 0.0021 | 0.5831
str_m2_o10_o16_pcu_sym.52.cif | 2 | 10 | 16 | 9961.2 | 22.3626 | 26.0730 | 26.8036 | 94.4254 | 77.6281 | 103.2454 | 810 | 36 | 64 | 360 | 216 | 18 | 18 | 18 | 36 | 162 | 126 | 18 | 5.36125 | 4.60598 | 5.36125 | 14852.6 | 1.10967 | 3225.76 | 2171.85 | 1957.19 | 0 | 0 | 0 | 1640.32 | 0.11044 | 0.099525 | 0 | 0 | 0 | 62.944172 | 62.365182 | 63.556682 | 2.435851 | 1.893808 | 2.418353 | 55.634972 | 25.530682 | 49.437282 | 1.58247 | 0.07104566 | 0.6232984 | 7.064672 | 4.933582 | 4.166582 | 63.682272 | 62.588982 | 63.313982 | 0.007147733 | 0.002339076 | 0.004045697 | 2.151628 | 1.877374 | 2.194153 | 3.318689 | 1.244683 | 1.84201 | 0.017 | 0.0479
str_m2_o10_o16_pcu_sym.53.cif | 2 | 10 | 16 | 9961.2 | 22.2659 | 26.0837 | 26.7981 | 94.0278 | 77.0682 | 103.1869 | 846 | 36 | 64 | 378 | 216 | 18 | 18 | 18 | 36 | 180 | 126 | 18 | 4.84344 | 3.53572 | 4.82569 | 14766 | 1.17288 | 2663.39 | 1803.74 | 1537.86 | 0 | 0 | 0 | 984.004 | 0.06664 | 0.056817 | 0 | 0 | 0 | 66.692272 | 65.217282 | 66.154382 | 3.163826 | 2.5103 | 3.180741 | 52.018472 | 14.118882 | 40.305482 | 1.060053 | 0.02945428 | 0.2480625 | 40.080272 | 3.017982 | 3.514982 | 65.275772 | 65.649482 | 65.262682 | 0.2051158 | 0.006234189 | 0.008302213 | 2.77329 | 2.507238 | 2.625105 | 73.887227 | 2.48399 | 3.159458 | 0.0206 | 1.9811
str_m2_o10_o16_pcu_sym.54.cif | 2 | 10 | 16 | 10430.3 | 22.4070 | 26.1553 | 26.7843 | 93.8948 | 78.4781 | 102.3786 | 828 | 36 | 64 | 360 | 162 | 36 | 18 | 18 | 54 | 180 | 126 | 18 | 5.56827 | 3.75959 | 5.51779 | 15018.2 | 1.4692 | 2450.79 | 1631.88 | 1110.73 | 0 | 0 | 0 | 1253.42 | 0.08346 | 0.056807 | 0 | 0 | 0 | 72.603272 | 73.400882 | 72.236082 | 1.725741 | 1.534318 | 1.69462 | 57.431772 | 33.264482 | 49.933982 | 0.6651391 | 0.0751081 | 0.2242505 | 32.001072 | 5.529482 | 3.017982 | 72.095472 | 73.005882 | 72.348682 | 0.08900032 | 0.002655724 | 0 | 1.629867 | 1.575985 | 1.725741 | 54.551276 | 1.683435 | 0 | -0.0277 | 0.9006
str_m2_o10_o16_pcu_sym.55.cif | 2 | 10 | 16 | 11258.8 | 22.3989 | 26.0745 | 26.7493 | 94.6002 | 77.4445 | 103.3411 | 828 | 36 | 64 | 396 | 180 | 36 | 18 | 18 | 72 | 144 | 126 | 18 | 4.9155 | 3.64152 | 4.86881 | 14830.1 | 1.17993 | 2702.38 | 1822.23 | 1544.36 | 0 | 0 | 0 | 911.459 | 0.06146 | 0.052088 | 0 | 0 | 0 | 64.199372 | 55.375582 | 63.449782 | 0.1762444 | 0.08881941 | 0.1762444 | 2.477572 | 3.017982 | 3.017982 | 0 | 0 | 0 | 2.477572 | 3.017982 | 3.017982 | 40.826972 | 40.432082 | 40.432082 | 0 | 0 | 0 | 0.08881941 | 0.08881941 | 0.08881941 | 0 | 0 | 0 | 0 | 0
str_m2_o10_o16_pcu_sym.56.cif | 2 | 10 | 16 | 10213.3 | 22.3598 | 26.1947 | 26.7925 | 94.7229 | 77.3531 | 103.2493 | 846 | 36 | 64 | 414 | 162 | 36 | 18 | 18 | 90 | 144 | 126 | 18 | 5.04345 | 4.03066 | 5.0433 | 14895.7 | 1.22491 | 2268.42 | 1522.86 | 1243.24 | 10.6757 | 7.16696 | 5.85099 | 975.671 | 0.0655 | 0.053473 | 0.297915 | 2e-05 | 1.6e-05 | 55.396072 | 53.761882 | 54.342982 | 1.762408 | 1.342651 | 1.689787 | 45.230772 | 5.373482 | 28.348982 | 0.3832747 | 0.007764386 | 0.09193894 | 3.778072 | 5.377982 | 5.385782 | 55.018472 | 54.096482 | 54.812982 | 0.001733034 | 0.003916462 | 0.01266975 | 1.719141 | 1.333859 | 1.723126 | 1.007074 | 2.933253 | 7.345421 | 0.0894 | -0.0223
str_m2_o10_o16_pcu_sym.57.cif | 2 | 10 | 16 | 10160.1 | 22.4227 | 26.0857 | 26.7645 | 94.4808 | 77.3088 | 103.4447 | 828 | 36 | 64 | 360 | 180 | 36 | 18 | 18 | 54 | 180 | 18 | 18 | 5.20291 | 4.53492 | 5.20278 | 14847.8 | 1.20462 | 2813.49 | 1894.89 | 1573.01 | 0 | 0 | 0 | 1281.37 | 0.0863 | 0.071641 | 0 | 0 | 0 | 61.316772 | 62.132382 | 61.397282 | 2.462732 | 1.945788 | 2.20175 | 60.118872 | 34.626382 | 55.123882 | 1.712286 | 0.1365242 | 0.9638291 | 32.699272 | 3.764982 | 4.028082 | 59.966272 | 61.081382 | 61.187082 | 0.1314259 | 0.002066909 | 0.003375951 | 2.233994 | 1.768408 | 2.083129 | 58.771178 | 1.167628 | 1.618995 | 0.0133 | 1.3143
str_m2_o10_o16_pcu_sym.58.cif | 2 | 10 | 16 | 11655.6 | 22.2647 | 26.1568 | 26.8131 | 94.0438 | 77.4437 | 102.9675 | 792 | 36 | 64 | 360 | 198 | 18 | 18 | 18 | 36 | 144 | 18 | 18 | 5.05044 | 4.04676 | 5.05044 | 14849.2 | 1.23654 | 3046.95 | 2051.93 | 1659.42 | 0 | 0 | 0 | 1325.73 | 0.08928 | 0.072202 | 0 | 0 | 0 | 60.552972 | 58.084882 | 59.433382 | 1.458526 | 1.03171 | 1.44268 | 34.512872 | 3.017982 | 10.893382 | 0.1281701 | 0.001338412 | 0.02354233 | 15.230572 | 3.017982 | 8.056282 | 59.405172 | 55.963882 | 59.138582 | 0.03503037 | 0.0005919901 | 0.01055287 | 1.261111 | 0.7984488 | 1.314699 | 27.749622 | 0.740684 | 8.018808 | 0.1161 | 0.4014
str_m2_o10_o16_pcu_sym.59.cif | 2 | 10 | 16 | 10177.9 | 22.4421 | 26.0435 | 26.5170 | 94.4972 | 77.6452 | 103.3562 | 1044 | 36 | 64 | 432 | 270 | 18 | 18 | 18 | 54 | 252 | 18 | 18 | 4.48342 | 2.47572 | 4.47146 | 14723.2 | 1.41394 | 0 | 0 | 0 | 1036.87 | 704.247 | 498.074 | 0 | 0 | 0 | 320.376 | 0.02176 | 0.01539 | 96.974872 | 95.896382 | 95.858582 | 1.768538 | 1.768538 | 1.768548 | 57.859272 | 23.023782 | 51.122282 | 1.538716 | 0.05809646 | 0.5750793 | 32.063772 | 4.408682 | 3.017982 | 94.131872 | 96.723582 | 96.071882 | 0.1236306 | 0.0009137445 | 0 | 1.645182 | 1.747541 | 1.768538 | 75.071916 | 0.522351 | 0 | -0.0093 | 1.249
str_m2_o10_o16_pcu_sym.6.cif | 2 | 10 | 16 | 9925.4 | 22.4098 | 26.1204 | 26.9880 | 94.7383 | 78.3680 | 103.1187 | 936 | 36 | 64 | 396 | 234 | 18 | 18 | 18 | 36 | 180 | 54 | 18 | 5.2412 | 3.33165 | 5.13119 | 15058 | 1.28911 | 2498.89 | 1659.51 | 1287.33 | 0 | 0 | 0 | 762.236 | 0.05062 | 0.039267 | 0 | 0 | 0 | 64.993572 | 64.002282 | 64.077582 | 3.420688 | 2.43562 | 3.2708 | 56.610672 | 34.818082 | 53.795182 | 1.800371 | 0.1674995 | 1.181645 | 25.180872 | 3.017982 | 4.186582 | 64.899072 | 64.163682 | 64.217982 | 0.07401213 | 0.001843754 | 0.005652165 | 2.9317 | 2.341689 | 3.132519 | 25.220216 | 0.786574 | 1.802547 | 0.0378 | 0.7163
str_m2_o10_o16_pcu_sym.60.cif | 2 | 10 | 16 | 18021.6 | 22.2725 | 26.0833 | 26.8091 | 94.0244 | 77.1139 | 103.1697 | 810 | 36 | 64 | 378 | 198 | 18 | 18 | 18 | 54 | 144 | 54 | 18 | 5.3451 | 4.56321 | 5.3451 | 14779.9 | 1.13336 | 2835.56 | 1918.53 | 1692.78 | 0 | 0 | 0 | 1349.4 | 0.0913 | 0.080557 | 0 | 0 | 0 | 79.362372 | 78.952482 | 78.952482 | 0.09977471 | 0.09977471 | 0.09977471 | 2.477572 | 3.017982 | 3.017982 | 0 | 0 | 0 | 2.477572 | 3.017982 | 3.017982 | 2.477572 | 3.017982 | 3.017982 | 0 | 0 | 0 | 0 | 0 | 0 | NaN | NaN | NaN | 0 | 0
str_m2_o10_o16_pcu_sym.61.cif | 2 | 10 | 16 | 10285 | 22.4176 | 26.0764 | 26.7282 | 94.5956 | 77.3880 | 103.4549 | 864 | 36 | 64 | 360 | 180 | 18 | 18 | 18 | 72 | 216 | 54 | 18 | 5.21916 | 4.44272 | 5.21914 | 14821.9 | 1.26119 | 2246.7 | 1515.79 | 1201.88 | 0 | 0 | 0 | 1045.84 | 0.07056 | 0.055947 | 0 | 0 | 0 | 65.314872 | 65.037982 | 64.822382 | 2.611444 | 2.225027 | 2.431891 | 52.505072 | 8.860882 | 37.557582 | 0.9681381 | 0.02265435 | 0.1847837 | 20.136572 | 3.689082 | 3.017982 | 64.614372 | 64.916982 | 64.860982 | 0.05705396 | 0.0005639281 | 0.0004083617 | 2.365552 | 2.216325 | 2.500982 | 24.094551 | 0.254188 | 0.163117 | -0.0016 | 0.581
str_m2_o10_o16_pcu_sym.62.cif | 2 | 10 | 16 | 10430.3 | 22.3044 | 26.2240 | 26.6983 | 94.5068 | 77.1222 | 103.2557 | 792 | 36 | 64 | 360 | 72 | 36 | 18 | 18 | 36 | 144 | 108 | 18 | 4.69883 | 3.10677 | 4.6988 | 14811.5 | 1.61672 | 1978.33 | 1335.67 | 826.161 | 0 | 0 | 0 | 710.064 | 0.04794 | 0.029653 | 0 | 0 | 0 | 61.280172 | 60.718182 | 60.955182 | 1.725741 | 1.711466 | 1.723431 | 57.710872 | 24.330682 | 51.664682 | 1.534529 | 0.07019932 | 0.6302503 | 2.477572 | 3.017982 | 3.017982 | 61.351272 | 60.692382 | 60.655682 | 0 | 9.587452e-06 | 0 | 1.72554 | 1.719816 | 1.725741 | 0 | 0.005569 | 0 | -0.0001 | -0.0001
str_m2_o10_o16_pcu_sym.63.cif | 2 | 10 | 16 | 14169.6 | 22.6067 | 26.1003 | 26.7691 | 94.6576 | 79.6208 | 102.7712 | 954 | 36 | 64 | 414 | 288 | 36 | 18 | 36 | 36 | 144 | 108 | 18 | 5.00874 | 3.95944 | 4.94662 | 15138 | 1.63742 | 2263.71 | 1495.39 | 913.261 | 0 | 0 | 0 | 1008.19 | 0.0666 | 0.040674 | 0 | 0 | 0 | 70.180272 | 71.048182 | 69.028582 | 1.270325 | 1.269358 | 1.270325 | 62.885772 | 44.265082 | 60.879482 | 1.215504 | 0.1533353 | 0.9243733 | 49.331372 | 3.017982 | 3.017982 | 66.552372 | 66.282082 | 66.928382 | 0.2117209 | 0 | 0 | 1.05864 | 1.270325 | 1.270325 | 199.79334 | 0 | 0 | 0 | 3
str_m2_o10_o16_pcu_sym.64.cif | 2 | 10 | 16 | 11980.7 | 22.3123 | 26.2033 | 26.9176 | 94.2361 | 78.5288 | 102.9496 | 828 | 36 | 64 | 360 | 162 | 36 | 18 | 36 | 36 | 180 | 54 | 18 | 5.38806 | 4.25751 | 5.37292 | 15023.8 | 1.23623 | 3101.62 | 2064.46 | 1669.97 | 0 | 0 | 0 | 1508.69 | 0.10042 | 0.081231 | 0 | 0 | 0 | 2.477572 | 3.017982 | 3.017982 | 0 | 0 | 0 | 2.477572 | 3.017982 | 3.017982 | 0 | 0 | 0 | 2.477572 | 3.017982 | 3.017982 | 2.477572 | 3.017982 | 3.017982 | 0 | 0 | 0 | 0 | 0 | 0 | NaN | NaN | NaN | 0 | 0
str_m2_o10_o16_pcu_sym.65.cif | 2 | 10 | 16 | 12158.2 | 22.2441 | 26.2992 | 26.7866 | 93.7896 | 77.1136 | 102.8256 | 900 | 36 | 64 | 378 | 216 | 36 | 18 | 36 | 36 | 234 | 54 | 18 | 4.73459 | 3.68176 | 4.62893 | 14892.2 | 1.25928 | 2403.85 | 1614.17 | 1281.82 | 0 | 0 | 0 | 856.299 | 0.0575 | 0.045661 | 0 | 0 | 0 | 10.659472 | 3.017982 | 7.246682 | 0.01890905 | 0.0003454459 | 0.009359938 | 3.813372 | 3.017982 | 3.017982 | 0.001233735 | 4.934941e-05 | 0.0004852692 | 2.477572 | 3.017982 | 3.017982 | 3.221272 | 3.017982 | 3.017982 | 0.0002467471 | 8.224902e-06 | 0.0001151486 | 0.00291984 | 0.0004523696 | 0.002089125 | 84.422535 | 18.163636 | 55.062992 | 0.0013 | 0.0029
str_m2_o10_o16_pcu_sym.66.cif | 2 | 10 | 16 | 10177.8 | 22.2943 | 26.0815 | 26.7411 | 94.0089 | 77.3286 | 103.1365 | 792 | 36 | 64 | 360 | 198 | 36 | 18 | 36 | 36 | 144 | 54 | 18 | 4.9131 | 3.62441 | 4.89635 | 14770.1 | 1.1532 | 3144.6 | 2129.03 | 1846.19 | 0 | 0 | 0 | 1104.21 | 0.07476 | 0.064828 | 0 | 0 | 0 | 59.707572 | 59.333482 | 59.430382 | 1.768555 | 1.752363 | 1.768368 | 55.238172 | 24.372882 | 49.900782 | 1.58153 | 0.07399438 | 0.7144471 | 2.477572 | 3.639382 | 6.057782 | 59.645672 | 59.256582 | 59.485482 | 0 | 0.0006484702 | 0.004352611 | 1.768555 | 1.760292 | 1.76319 | 0 | 0.368019 | 2.466131 | 0.0377 | -0.0066
str_m2_o10_o16_pcu_sym.67.cif | 2 | 10 | 16 | 9961.2 | 22.3735 | 26.0685 | 26.7775 | 94.5229 | 77.3195 | 103.3541 | 936 | 36 | 64 | 396 | 288 | 36 | 18 | 36 | 36 | 180 | 54 | 18 | 4.83444 | 3.59859 | 4.83444 | 14818.4 | 1.2011 | 2359.11 | 1592.02 | 1325.47 | 0 | 0 | 0 | 868.653 | 0.05862 | 0.048805 | 0 | 0 | 0 | 60.255472 | 59.879582 | 59.796382 | 2.146549 | 1.817924 | 1.918554 | 54.428672 | 23.388182 | 45.975682 | 1.480836 | 0.05090752 | 0.4518532 | 3.039872 | 3.539582 | 3.977082 | 60.289072 | 60.498882 | 59.999382 | 0.003433321 | 0.0008733887 | 0.001807011 | 2.262478 | 1.815906 | 1.881309 | 1.515987 | 0.480485 | 0.959547 | 0.0093 | 0.0255
str_m2_o10_o16_pcu_sym.68.cif | 2 | 10 | 16 | 12069.6 | 22.2427 | 26.1873 | 26.7235 | 94.0185 | 76.7696 | 103.2386 | 864 | 36 | 64 | 360 | 216 | 36 | 18 | 36 | 36 | 216 | 54 | 18 | 4.93391 | 3.88124 | 4.93383 | 14747.4 | 1.21487 | 2410.79 | 1634.72 | 1345.59 | 0 | 0 | 0 | 978.343 | 0.06634 | 0.054607 | 0 | 0 | 0 | 67.300972 | 66.088982 | 65.955482 | 1.49135 | 1.479486 | 1.499876 | 62.910372 | 47.786282 | 60.927882 | 1.440702 | 0.2409856 | 1.142358 | 55.381172 | 9.711282 | 3.017982 | 65.763972 | 65.990682 | 66.408282 | 0.4315719 | 0.008161 | 0 | 1.043382 | 1.460363 | 1.49135 | 413.214362 | 5.582747 | 0 | -0.0985 | 5.1104
str_m2_o10_o16_pcu_sym.69.cif | 2 | 10 | 16 | 10718.3 | 22.2619 | 26.1637 | 26.7558 | 93.9894 | 77.3014 | 103.0187 | 864 | 36 | 64 | 378 | 234 | 36 | 18 | 36 | 36 | 162 | 54 | 18 | 4.54786 | 3.15793 | 4.4296 | 14808.8 | 1.2108 | 2419.38 | 1633.75 | 1349.32 | 0 | 0 | 0 | 565.991 | 0.03822 | 0.031566 | 0 | 0 | 0 | 88.946172 | 90.227182 | 88.282382 | 2.052574 | 1.865333 | 2.050167 | 50.293572 | 9.678482 | 27.618682 | 0.5851581 | 0.00918989 | 0.09248668 | 14.940272 | 4.340282 | 10.422282 | 88.017572 | 90.482482 | 84.296482 | 0.04846851 | 0.002724313 | 0.01070132 | 1.990204 | 1.912859 | 2.026497 | 24.329188 | 1.422785 | 5.275421 | 0.0855 | 0.4903
str_m2_o10_o16_pcu_sym.7.cif | 2 | 10 | 16 | 13349.6 | 22.4693 | 26.0346 | 26.9142 | 94.0672 | 78.7464 | 103.0435 | 954 | 36 | 64 | 414 | 324 | 36 | 18 | 36 | 36 | 144 | 54 | 18 | 4.94492 | 3.78191 | 4.54794 | 15037.2 | 1.1479 | 2980.92 | 1982.37 | 1726.95 | 0 | 0 | 0 | 1316.05 | 0.08752 | 0.076244 | 0 | 0 | 0 | 2.477572 | 3.017982 | 3.017982 | 0 | 0 | 7.490861e-06 | 2.477572 | 3.017982 | 3.017982 | 0 | 0 | 0 | 2.477572 | 3.017982 | 3.017982 | 2.477572 | 3.017982 | 3.017982 | 0 | 0 | 0 | 0 | 0 | 0 | NaN | NaN | NaN | 0 | 0
str_m2_o10_o16_pcu_sym.70.cif | 2 | 10 | 16 | 15179.5 | 22.4081 | 26.0720 | 26.8390 | 94.8220 | 77.7016 | 103.0386 | 936 | 36 | 64 | 396 | 288 | 36 | 18 | 36 | 36 | 180 | 54 | 18 | 4.98819 | 3.86838 | 4.98819 | 14914.5 | 1.19336 | 2431.32 | 1630.17 | 1366.04 | 0 | 0 | 0 | 973.916 | 0.0653 | 0.05472 | 0 | 0 | 0 | 2.477572 | 3.017982 | 3.017982 | 0 | 0 | 0 | 2.477572 | 3.017982 | 3.017982 | 0 | 0 | 0 | 2.477572 | 3.017982 | 3.017982 | 2.477572 | 3.017982 | 3.017982 | 0 | 0 | 0 | 0 | 0 | 0 | NaN | NaN | NaN | 0 | 0
str_m2_o10_o16_pcu_sym.71.cif | 2 | 10 | 16 | 10987.9 | 22.4229 | 26.0480 | 26.5623 | 93.9287 | 78.0181 | 103.1099 | 936 | 36 | 64 | 396 | 288 | 36 | 18 | 36 | 36 | 180 | 54 | 18 | 4.84689 | 3.62113 | 4.83231 | 14777 | 1.20446 | 2644.09 | 1789.33 | 1485.59 | 0 | 0 | 0 | 853.52 | 0.05776 | 0.047955 | 0 | 0 | 0 | 57.603772 | 56.731182 | 56.932882 | 1.635235 | 1.507149 | 1.625606 | 48.329272 | 9.322282 | 30.743582 | 0.565067 | 0.01171288 | 0.1027585 | 2.477572 | 3.673082 | 8.123882 | 57.548172 | 56.685682 | 56.987782 | 0 | 0.001365138 | 0.008654975 | 1.638166 | 1.518962 | 1.604547 | 0 | 0.897832 | 5.388637 | 0.0801 | -0.015
str_m2_o10_o16_pcu_sym.72.cif | 2 | 10 | 16 | 11023.3 | 22.3859 | 26.0669 | 26.7856 | 94.1402 | 78.2169 | 103.0785 | 792 | 36 | 64 | 360 | 198 | 18 | 18 | 36 | 36 | 144 | 54 | 18 | 5.06003 | 4.18686 | 5.0096 | 14898.4 | 1.23245 | 3247.13 | 2179.51 | 1768.44 | 0 | 0 | 0 | 1595.62 | 0.1071 | 0.0869 | 0 | 0 | 0 | 69.409872 | 68.733382 | 68.651982 | 2.711339 | 2.228108 | 2.956683 | 57.098472 | 41.953582 | 55.356182 | 1.643065 | 0.2377328 | 1.270799 | 47.118872 | 3.017982 | 7.603782 | 67.571472 | 69.512382 | 68.671982 | 0.3616884 | 0.0001088603 | 0.006341114 | 2.539974 | 2.205719 | 2.59103 | 142.256053 | 0.049304 | 2.444886 | 0.0687 | 3.9858
str_m2_o10_o16_pcu_sym.73.cif | 2 | 10 | 16 | 10718.3 | 22.2486 | 26.1325 | 26.7619 | 94.0930 | 77.1649 | 103.1489 | 1044 | 36 | 64 | 432 | 360 | 18 | 18 | 36 | 36 | 180 | 54 | 18 | 4.70464 | 3.44652 | 4.70464 | 14769.6 | 1.26184 | 1635.84 | 1107.57 | 877.745 | 0 | 0 | 0 | 532.001 | 0.03602 | 0.028546 | 0 | 0 | 0 | 86.126872 | 90.198182 | 86.292982 | 1.640521 | 1.352136 | 1.570557 | 53.911972 | 5.728182 | 30.215882 | 0.6249965 | 0.006614855 | 0.08801769 | 2.477572 | 3.724382 | 3.017982 | 85.644772 | 85.657882 | 84.610582 | 0 | 0.001977926 | 0 | 1.678531 | 1.578189 | 1.662568 | 0 | 1.252035 | 0 | -0.0212 | -0.0212
str_m2_o10_o16_pcu_sym.74.cif | 2 | 10 | 16 | 11187 | 22.2957 | 26.0816 | 26.8188 | 94.0463 | 77.4361 | 103.1121 | 792 | 36 | 64 | 360 | 216 | 18 | 18 | 36 | 36 | 144 | 54 | 18 | 5.37685 | 4.6189 | 5.37685 | 14821.3 | 1.07975 | 3337.28 | 2251.67 | 2085.36 | 0 | 0 | 0 | 1667.4 | 0.1125 | 0.104191 | 0 | 0 | 0 | 143.941872 | 153.191782 | 152.620282 | 0.738509 | 0.6681595 | 0.6501296 | 41.630872 | 5.315782 | 38.178382 | 0.1917494 | 0.003575579 | 0.1113435 | 14.924772 | 3.512682 | 5.421482 | 127.898272 | 150.780882 | 137.595282 | 0.04766247 | 0.001537499 | 0.009439528 | 0.8660678 | 0.6832574 | 0.7732815 | 54.97815 | 2.247998 | 12.194898 | 0.0884 | 0.516
str_m2_o10_o16_pcu_sym.75.cif | 2 | 10 | 16 | 9907.6 | 22.3488 | 26.0751 | 26.7970 | 94.4057 | 77.4111 | 103.2840 | 828 | 36 | 64 | 360 | 216 | 18 | 18 | 36 | 36 | 180 | 54 | 18 | 5.34714 | 4.5905 | 5.34695 | 14826.8 | 1.14386 | 3022.36 | 2038.44 | 1782.07 | 0 | 0 | 0 | 1439.09 | 0.09706 | 0.084853 | 0 | 0 | 0 | 59.816172 | 58.979382 | 59.212682 | 1.831614 | 1.794622 | 1.81056 | 56.238772 | 16.956682 | 47.090782 | 1.360117 | 0.03844523 | 0.4063446 | 2.856872 | 3.017982 | 3.017982 | 59.509772 | 59.346582 | 59.395982 | 9.083936e-05 | 9.083936e-05 | 0.001322217 | 1.822147 | 1.808733 | 1.823671 | 0.049803 | 0.050172 | 0.724306 | 0.0122 | 0
str_m2_o10_o16_pcu_sym.76.cif | 2 | 10 | 16 | 10141.6 | 22.3786 | 25.9757 | 26.8958 | 93.4100 | 78.3811 | 102.9592 | 1152 | 36 | 64 | 468 | 432 | 18 | 18 | 36 | 36 | 180 | 54 | 18 | 4.41429 | 2.24588 | 4.41416 | 14922.4 | 1.30511 | 0 | 0 | 0 | 1108.64 | 742.937 | 569.254 | 0 | 0 | 0 | 265.918 | 0.01782 | 0.013654 | 81.191372 | 84.162182 | 80.462382 | 1.873511 | 1.662075 | 1.869547 | 62.974572 | 59.100382 | 62.032782 | 1.605003 | 0.2708054 | 0.7879822 | 21.113372 | 6.433882 | 7.095082 | 80.090072 | 81.907082 | 79.332082 | 0.05924115 | 0.004161079 | 0.02551866 | 1.812288 | 1.704978 | 1.840686 | 32.655905 | 2.438107 | 13.849803 | 0.2166 | 0.5586
str_m2_o10_o16_pcu_sym.77.cif | 2 | 10 | 16 | 13097.5 | 22.4478 | 26.1423 | 26.9379 | 93.3146 | 78.2133 | 103.3329 | 1152 | 36 | 64 | 468 | 432 | 18 | 18 | 36 | 36 | 180 | 54 | 18 | 4.93363 | 3.73051 | 4.93363 | 15056.8 | 1.29346 | 1341.81 | 891.166 | 688.978 | 2.83409 | 1.88227 | 1.45522 | 510.124 | 0.03388 | 0.026193 | 0 | 0 | 0 | 2.477572 | 3.017982 | 3.017982 | 0 | 0 | 0 | 2.477572 | 3.017982 | 3.017982 | 0 | 0 | 0 | 2.477572 | 3.017982 | 3.017982 | 2.477572 | 3.017982 | 3.017982 | 0 | 0 | 0 | 0 | 0 | 0 | NaN | NaN | NaN | 0 | 0
str_m2_o10_o16_pcu_sym.78.cif | 2 | 10 | 16 | 13139.4 | 22.2727 | 26.0494 | 26.8204 | 93.7996 | 77.1481 | 103.1500 | 972 | 36 | 64 | 414 | 324 | 18 | 18 | 36 | 36 | 162 | 54 | 18 | 4.88224 | 3.58402 | 4.88219 | 14771.3 | 1.20094 | 2167.92 | 1467.66 | 1222.1 | 0 | 0 | 0 | 762.198 | 0.0516 | 0.042966 | 0 | 0 | 0 | 65.491172 | 67.884882 | 66.789682 | 1.340647 | 1.146521 | 1.291414 | 18.657172 | 3.017982 | 6.303482 | 0.04813766 | 0.0007230163 | 0.009467708 | 3.082572 | 3.686182 | 3.017982 | 66.969172 | 67.764482 | 65.930282 | 0.0008523981 | 0.0005479702 | 0.0003577028 | 1.359263 | 0.9483158 | 1.334559 | 0.626476 | 0.577257 | 0.267763 | -0.0025 | 0.004
str_m2_o10_o16_pcu_sym.79.cif | 2 | 10 | 16 | 10195.6 | 22.2770 | 26.0635 | 26.9094 | 94.1106 | 77.4657 | 103.1479 | 882 | 36 | 64 | 378 | 270 | 18 | 18 | 36 | 54 | 144 | 54 | 18 | 4.63122 | 3.68299 | 4.63122 | 14847.8 | 1.13629 | 2639.08 | 1777.43 | 1564.23 | 0 | 0 | 0 | 801.482 | 0.05398 | 0.047505 | 0 | 0 | 0 | 65.964872 | 65.253782 | 65.062382 | 1.765467 | 1.758052 | 1.764143 | 55.784272 | 22.068382 | 48.893382 | 1.529493 | 0.05552395 | 0.5347307 | 5.569172 | 3.017982 | 3.017982 | 65.423172 | 65.572082 | 65.048582 | 0.04333242 | 0 | 2.942446e-05 | 1.798707 | 1.762731 | 1.764369 | 24.066776 | 0 | 0.01666 | 0.0003 | 0.4418
str_m2_o10_o16_pcu_sym.8.cif | 2 | 10 | 16 | 11057.5 | 22.6585 | 26.1789 | 26.7283 | 96.2450 | 77.7225 | 103.7376 | 936 | 36 | 64 | 360 | 180 | 18 | 18 | 36 | 72 | 270 | 54 | 18 | 4.77128 | 2.91621 | 4.76604 | 15020.4 | 1.40385 | 1841 | 1225.67 | 873.08 | 0 | 0 | 0 | 684.328 | 0.04556 | 0.032454 | 0 | 0 | 0 | 61.306072 | 61.303682 | 60.909882 | 1.639765 | 1.610301 | 1.625612 | 57.877372 | 20.695382 | 48.502382 | 1.382971 | 0.04995704 | 0.4180149 | 16.227772 | 3.725882 | 3.017982 | 61.325872 | 61.096382 | 60.994382 | 0.04334615 | 0.0009947999 | 0.0002170473 | 1.584065 | 1.612634 | 1.628216 | 27.336502 | 0.616262 | 0.13317 | -0.0086 | 0.4683
str_m2_o10_o16_pcu_sym.80.cif | 2 | 10 | 16 | 11728.2 | 22.3567 | 26.1425 | 26.7552 | 94.4963 | 77.5001 | 103.3284 | 792 | 36 | 64 | 360 | 126 | 18 | 18 | 36 | 36 | 144 | 90 | 18 | 4.86201 | 3.92581 | 4.75739 | 14848.8 | 1.25882 | 2933.71 | 1975.72 | 1569.5 | 0 | 0 | 0 | 1221.46 | 0.08226 | 0.065347 | 0 | 0 | 0 | 2.477572 | 3.017982 | 3.017982 | 0 | 0 | 0 | 2.477572 | 3.017982 | 3.017982 | 0 | 0 | 0 | 2.477572 | 3.017982 | 3.017982 | 2.477572 | 3.017982 | 3.017982 | 0 | 0 | 0 | 0 | 0 | 0 | NaN | NaN | NaN | 0 | 0
str_m2_o10_o16_pcu_sym.81.cif | 2 | 10 | 16 | 14169.6 | 22.7527 | 25.9955 | 26.8784 | 94.2823 | 79.9498 | 103.0286 | 792 | 36 | 64 | 360 | 180 | 18 | 18 | 36 | 36 | 144 | 90 | 18 | 5.2707 | 3.01025 | 4.9022 | 15240.5 | 1.54387 | 2426.79 | 1592.34 | 1031.39 | 0 | 0 | 0 | 945.518 | 0.06204 | 0.040185 | 0 | 0 | 0 | 72.652672 | 72.246682 | 71.827382 | 1.270325 | 1.254079 | 1.269697 | 56.879272 | 20.470082 | 46.871982 | 0.9853489 | 0.02681092 | 0.2655474 | 2.477572 | 3.713682 | 3.017982 | 72.753472 | 72.197782 | 72.236182 | 0.0133243 | 0.001100949 | 0 | 1.256168 | 1.247685 | 1.270325 | 10.596492 | 0.88151 | 0 | -0.0156 | 0.1732
str_m2_o10_o16_pcu_sym.82.cif | 2 | 10 | 16 | 11330.7 | 22.4091 | 26.1574 | 26.9433 | 94.5134 | 77.7310 | 103.1536 | 1062 | 36 | 64 | 396 | 216 | 18 | 18 | 36 | 108 | 306 | 90 | 18 | 3.98 | 3.25564 | 3.98 | 15019.9 | 1.51132 | 801.054 | 533.327 | 352.889 | 263.169 | 175.213 | 115.934 | 174.532 | 0.01162 | 0.007689 | 53.1706 | 0.00354 | 0.002342 | 63.014572 | 62.485182 | 62.725782 | 1.588604 | 1.587342 | 1.588604 | 60.308672 | 38.322582 | 57.169882 | 1.532315 | 0.1197102 | 0.9653772 | 49.608772 | 3.017982 | 3.017982 | 61.394872 | 62.716782 | 62.658982 | 0.3195125 | 0 | 0 | 1.26362 | 1.587678 | 1.588604 | 252.602003 | 0 | 0 | 0 | 3.6203
str_m2_o10_o16_pcu_sym.83.cif | 2 | 10 | 16 | 10087.5 | 22.2644 | 26.0613 | 26.9184 | 94.0806 | 77.3231 | 103.1786 | 864 | 36 | 64 | 396 | 216 | 18 | 18 | 36 | 36 | 180 | 90 | 18 | 4.77002 | 3.65355 | 4.76726 | 14833.4 | 1.19176 | 2233.33 | 1505.61 | 1263.35 | 0 | 0 | 0 | 740.779 | 0.04994 | 0.041904 | 0 | 0 | 0 | 60.229072 | 59.929482 | 59.559682 | 1.829214 | 1.744228 | 1.795311 | 57.048572 | 21.333582 | 48.562982 | 1.489725 | 0.04973482 | 0.4714647 | 5.464572 | 3.737782 | 3.474982 | 60.495272 | 59.783482 | 59.588682 | 0.02522924 | 0.0009615861 | 0.0002577447 | 1.789998 | 1.764401 | 1.828927 | 14.080475 | 0.544448 | 0.140786 | -0.0071 | 0.2448
str_m2_o10_o16_pcu_sym.84.cif | 2 | 10 | 16 | 14457.6 | 22.2818 | 26.0316 | 26.8127 | 93.3738 | 76.9857 | 103.0806 | 972 | 36 | 64 | 468 | 288 | 18 | 18 | 36 | 36 | 144 | 90 | 18 | 4.76173 | 3.33608 | 4.74132 | 14759 | 1.23842 | 1905.06 | 1290.78 | 1042.28 | 0 | 0 | 0 | 617.518 | 0.04184 | 0.033785 | 0 | 0 | 0 | 13.482372 | 3.799682 | 10.518582 | 0.02451998 | 0.001044433 | 0.02038374 | 3.971372 | 3.017982 | 3.017982 | 0.00186753 | 2.766711e-05 | 0.0006432603 | 3.142972 | 3.017982 | 3.588682 | 18.277772 | 3.017982 | 5.638882 | 0.0003804228 | 6.916777e-06 | 0.0001383355 | 0.04902612 | 0.0002144201 | 0.005083831 | 7.751834 | 32.225806 | 27.183673 | 0.0019 | 0.0054
str_m2_o10_o16_pcu_sym.85.cif | 2 | 10 | 16 | 11799.2 | 22.4309 | 26.0322 | 27.0254 | 94.6806 | 79.2411 | 102.7675 | 1080 | 36 | 64 | 432 | 360 | 18 | 18 | 36 | 36 | 216 | 90 | 18 | 4.77351 | 3.54852 | 4.77351 | 15106.7 | 1.29699 | 1225.6 | 811.3 | 625.524 | 413.393 | 273.649 | 210.988 | 431.447 | 0.02856 | 0.02202 | 82.1804 | 0.00544 | 0.004194 | 49.112672 | 25.933982 | 44.119982 | 0.7205997 | 0.0816157 | 0.3389552 | 4.937772 | 3.017982 | 3.017982 | 0.005212218 | 0.0001271273 | 0.001042444 | 9.778472 | 3.017982 | 3.600582 | 43.732972 | 11.738782 | 38.082082 | 0.01001763 | 0.0001017018 | 0.001483151 | 0.3427097 | 0.01557733 | 0.1920469 | 29.201424 | 6.522307 | 7.715137 | 0.0163 | 0.117
str_m2_o10_o16_pcu_sym.86.cif | 2 | 10 | 16 | 10682.8 | 22.2485 | 26.1465 | 26.7238 | 94.0122 | 76.8116 | 103.2067 | 900 | 36 | 64 | 360 | 234 | 18 | 18 | 36 | 90 | 144 | 36 | 18 | 5.03914 | 3.50566 | 4.85406 | 14732.8 | 1.25062 | 2157.17 | 1464.19 | 1170.77 | 0.415159 | 0.281791 | 0.225322 | 757.268 | 0.0514 | 0.0411 | 0 | 0 | 0 | 102.739672 | 105.306082 | 103.335982 | 1.775321 | 1.684259 | 1.697654 | 67.433672 | 62.132882 | 65.587382 | 1.651281 | 0.5166436 | 1.291937 | 54.877472 | 3.017982 | 20.835782 | 100.217472 | 104.480082 | 104.037082 | 0.3372056 | 0 | 0.05328191 | 1.345808 | 1.68454 | 1.620296 | 250.309362 | 0 | 32.851172 | 0.5692 | 3.6023
str_m2_o10_o16_pcu_sym.87.cif | 2 | 10 | 16 | 9925.4 | 22.9182 | 26.2185 | 26.9554 | 95.9692 | 79.4570 | 102.8607 | 1152 | 36 | 64 | 450 | 306 | 18 | 18 | 90 | 36 | 234 | 36 | 18 | 3.68439 | 1.52477 | 3.68439 | 15490.2 | 2.53745 | 0 | 0 | 0 | 279.915 | 180.705 | 71.215 | 0 | 0 | 0 | 40.8942 | 0.00264 | 0.00104 | 96.828872 | 98.051582 | 96.370682 | 1.920547 | 1.804673 | 1.871602 | 57.743672 | 30.599282 | 52.108582 | 1.62875 | 0.08307978 | 0.6993371 | 11.903072 | 4.369082 | 3.017982 | 98.275972 | 98.514482 | 98.198382 | 0.03711689 | 0.001662402 | 1.007516e-05 | 1.793177 | 1.801026 | 1.816431 | 20.678256 | 0.922107 | 0.005541 | -0.0164 | 0.3519
str_m2_o10_o16_pcu_sym.88.cif | 2 | 10 | 16 | 10142.3 | 22.4479 | 26.0999 | 26.5707 | 94.4762 | 77.6142 | 103.2294 | 900 | 36 | 64 | 414 | 216 | 18 | 18 | 90 | 36 | 198 | 36 | 18 | 4.86397 | 3.77939 | 4.78491 | 14794.7 | 1.25146 | 2240.73 | 1514.55 | 1210.23 | 0 | 0 | 0 | 844.484 | 0.05708 | 0.045611 | 0 | 0 | 0 | 168.977872 | 181.828182 | 171.994082 | 1.667787 | 1.45748 | 1.622936 | 58.185172 | 9.720582 | 38.689982 | 0.9415419 | 0.01401063 | 0.1364089 | 44.947972 | 6.823782 | 15.764182 | 148.163772 | 192.320582 | 171.396882 | 0.2260138 | 0.006605997 | 0.03012137 | 1.513601 | 1.302367 | 1.600613 | 149.172564 | 5.067227 | 18.799826 | 0.2385 | 2.2253
str_m2_o10_o16_pcu_sym.89.cif | 2 | 10 | 16 | 10142.3 | 22.2961 | 26.0733 | 26.6530 | 93.9696 | 77.1408 | 103.1823 | 864 | 36 | 64 | 378 | 234 | 18 | 18 | 90 | 36 | 162 | 18 | 18 | 4.19882 | 3.3365 | 4.13825 | 14704.8 | 1.18591 | 2469.38 | 1679.3 | 1416.05 | 0 | 0 | 0 | 595.252 | 0.04048 | 0.034134 | 0 | 0 | 0 | 64.594372 | 62.988382 | 62.781882 | 2.005768 | 1.855733 | 1.908561 | 55.541972 | 28.268482 | 51.157282 | 1.62613 | 0.08952604 | 0.8250594 | 10.046572 | 3.662782 | 3.017982 | 63.138872 | 63.966982 | 62.892982 | 0.0156572 | 0.0009268115 | 0 | 1.836033 | 1.969642 | 1.957031 | 8.519204 | 0.470078 | 0 | -0.0094 | 0.1494
str_m2_o10_o16_pcu_sym.9.cif | 2 | 10 | 16 | 14806.7 | 22.1867 | 26.2326 | 26.6783 | 93.9056 | 76.7076 | 102.6838 | 1098 | 36 | 64 | 450 | 414 | 18 | 18 | 90 | 54 | 144 | 18 | 18 | 4.09334 | 2.44263 | 3.89517 | 14739.9 | 1.25839 | 0 | 0 | 0 | 1010.78 | 685.746 | 544.94 | 0 | 0 | 0 | 196.63 | 0.01334 | 0.010601 | 2.477572 | 3.017982 | 3.017982 | 0 | 0 | 0 | 2.477572 | 3.017982 | 3.017982 | 0 | 0 | 0 | 2.477572 | 3.017982 | 3.017982 | 2.477572 | 3.017982 | 3.017982 | 0 | 0 | 0 | 0 | 0 | 0 | NaN | NaN | NaN | 0 | 0
str_m2_o10_o16_pcu_sym.90.cif | 2 | 10 | 16 | 10087.5 | 22.2815 | 26.0838 | 26.8121 | 94.0204 | 77.2192 | 103.1492 | 810 | 36 | 64 | 360 | 216 | 18 | 18 | 90 | 36 | 162 | 18 | 18 | 5.35806 | 4.59026 | 5.35786 | 14795.1 | 1.11399 | 3118.35 | 2107.69 | 1892.02 | 0 | 0 | 0 | 1472.11 | 0.0995 | 0.089319 | 0 | 0 | 0 | 57.599172 | 59.343482 | 58.350482 | 1.784387 | 1.674082 | 1.738032 | 56.724272 | 16.545682 | 42.531982 | 1.196828 | 0.0263891 | 0.2397918 | 41.742172 | 8.076482 | 7.015582 | 56.723372 | 60.072782 | 59.137882 | 0.2209269 | 0.009685254 | 0.006403965 | 1.488664 | 1.660501 | 1.762825 | 148.257723 | 5.826899 | 3.629152 | -0.0331 | 2.1309
str_m2_o10_o16_pcu_sym.91.cif | 2 | 10 | 16 | 10429.5 | 22.2730 | 26.0832 | 26.8097 | 94.0218 | 77.1485 | 103.1712 | 828 | 36 | 64 | 360 | 198 | 18 | 18 | 90 | 54 | 180 | 18 | 18 | 4.92686 | 3.54913 | 4.84793 | 14782.4 | 1.17358 | 2757.52 | 1865.41 | 1589.5 | 0 | 0 | 0 | 1056.05 | 0.07144 | 0.060874 | 0 | 0 | 0 | 63.447672 | 62.345282 | 62.212682 | 1.726612 | 1.704482 | 1.733746 | 57.014872 | 27.074282 | 52.278082 | 1.536843 | 0.08247759 | 0.730035 | 35.797372 | 3.017982 | 3.017982 | 62.776272 | 61.973982 | 62.480382 | 0.1724244 | 0.0001246464 | 2.876456e-05 | 1.547581 | 1.714771 | 1.725874 | 111.303968 | 0.072617 | 0.01665 | -0.001 | 1.797
str_m2_o10_o16_pcu_sym.92.cif | 2 | 10 | 16 | 13960.5 | 22.3029 | 26.0625 | 27.1248 | 94.2755 | 78.1619 | 103.0437 | 828 | 36 | 64 | 360 | 180 | 18 | 18 | 90 | 54 | 180 | 18 | 18 | 4.89688 | 3.80796 | 4.79399 | 15026.7 | 1.19028 | 3066.73 | 2040.86 | 1714.6 | 0 | 0 | 0 | 1306.72 | 0.08696 | 0.073058 | 0 | 0 | 0 | 2.477572 | 3.017982 | 3.017982 | 0 | 0 | 0 | 2.477572 | 3.017982 | 3.017982 | 0 | 0 | 0 | 2.477572 | 3.017982 | 3.017982 | 2.477572 | 3.017982 | 3.017982 | 7.163067e-06 | 0 | 7.163067e-06 | 0 | 0 | 0 | NaN | NaN | NaN | 0.0001 | 0.0001
str_m2_o10_o16_pcu_sym.93.cif | 2 | 10 | 16 | 12086.8 | 22.2889 | 26.1491 | 26.7525 | 94.0332 | 77.3467 | 103.0993 | 792 | 36 | 64 | 360 | 162 | 18 | 18 | 90 | 36 | 144 | 54 | 18 | 5.11844 | 3.9755 | 5.11836 | 14814.2 | 1.18916 | 3062.54 | 2067.3 | 1738.45 | 0 | 0 | 0 | 1372.68 | 0.09266 | 0.07792 | 0 | 0 | 0 | 8305.746572 | 8805.678682 | 8152.270782 | 1.700376 | 1.570449 | 1.734603 | 67.214372 | 63.686182 | 65.943182 | 1.471672 | 0.5000993 | 1.20668 | #VALUE! | 3.017982 | 3.017982 | #VALUE! | 8782.981282 | 9030.172582 | #VALUE! | 0 | 8.273488e-06 | #VALUE! | 1.571475 | 1.571963 | NaN | 0 | 0.005258 | 0.0001 | 0
str_m2_o10_o16_pcu_sym.94.cif | 2 | 10 | 16 | 10429.5 | 22.3655 | 26.1931 | 26.7835 | 94.6890 | 77.4760 | 103.2481 | 846 | 36 | 64 | 414 | 162 | 18 | 18 | 90 | 90 | 144 | 54 | 18 | 5.01189 | 3.73366 | 5.01181 | 14900.9 | 1.22449 | 2474.24 | 1660.47 | 1356.05 | 0 | 0 | 0 | 1081.21 | 0.07256 | 0.059257 | 0 | 0 | 0 | 63.063272 | 64.750682 | 64.006182 | 1.722806 | 1.612733 | 1.710235 | 59.851472 | 30.470182 | 53.983282 | 1.561369 | 0.07869984 | 0.6517762 | 49.858472 | 6.244882 | 3.017982 | 60.988972 | 63.182382 | 62.846682 | 0.4273455 | 0.008523899 | 0.007939019 | 1.266043 | 1.590057 | 1.711539 | 337.206571 | 5.355389 | 4.633887 | -0.0061 | 4.3681
str_m2_o10_o16_pcu_sym.95.cif | 2 | 10 | 16 | 10647.3 | 22.2732 | 26.0833 | 26.8091 | 94.0224 | 77.1463 | 103.1700 | 828 | 36 | 64 | 360 | 198 | 18 | 18 | 90 | 54 | 180 | 54 | 18 | 4.92597 | 3.54701 | 4.7575 | 14782.2 | 1.17359 | 2762.88 | 1869.06 | 1592.6 | 0 | 0 | 0 | 1055.74 | 0.07142 | 0.060856 | 0 | 0 | 0 | 64.229572 | 66.523782 | 63.658182 | 1.67805 | 1.123599 | 1.656354 | 53.133872 | 10.568882 | 30.051782 | 0.7596949 | 0.009645638 | 0.097142 | 7.514872 | 6.308082 | 4.861082 | 64.192272 | 66.206082 | 63.685382 | 0.02704911 | 0.004611498 | 0.00256403 | 1.636997 | 1.192302 | 1.655697 | 16.507091 | 3.863858 | 1.547062 | -0.0218 | 0.2389
str_m2_o10_o16_pcu_sym.96.cif | 2 | 10 | 16 | 17299.7 | 22.4105 | 26.0873 | 26.7816 | 94.4958 | 77.3232 | 103.4383 | 828 | 36 | 64 | 360 | 198 | 18 | 18 | 90 | 54 | 180 | 54 | 18 | 5.33525 | 3.61174 | 4.87306 | 14851.2 | 1.16814 | 3073.81 | 2069.74 | 1771.82 | 0 | 0 | 0 | 1389.78 | 0.09358 | 0.08011 | 0 | 0 | 0 | 87.211772 | 94.579882 | 88.634582 | 1.01737 | 0.7801465 | 0.9247559 | 28.770172 | 3.706982 | 11.725682 | 0.04985058 | 0.0006647514 | 0.009346983 | 8.615972 | 3.017982 | 8.359482 | 90.162672 | 102.602082 | 94.359782 | 0.008543501 | 0.0001734134 | 0.005439401 | 0.9248831 | 0.5768424 | 0.7514119 | 9.228147 | 0.300325 | 7.231668 | 0.0911 | 0.1448
str_m2_o10_o16_pcu_sym.97.cif | 2 | 10 | 16 | 11583.1 | 22.2674 | 26.0197 | 26.6600 | 94.1494 | 77.1865 | 103.2320 | 1152 | 36 | 64 | 468 | 432 | 18 | 18 | 90 | 36 | 180 | 54 | 18 | 3.69518 | 2.21294 | 3.69513 | 14658.2 | 1.32863 | 0 | 0 | 0 | 356.456 | 243.178 | 183.029 | 0 | 0 | 0 | 47.7858 | 0.00326 | 0.002454 | 61.786472 | 61.515182 | 61.602982 | 1.553988 | 1.55025 | 1.552728 | 60.724872 | 50.457682 | 59.684682 | 1.532068 | 0.3768939 | 1.33668 | 49.189872 | 7.119982 | 3.017982 | 60.112472 | 61.464982 | 61.229182 | 0.3097703 | 0.006008754 | 0 | 1.243553 | 1.543248 | 1.553988 | 248.851856 | 3.889682 | 0 | -0.0696 | 3.5185
str_m2_o10_o16_pcu_sym.98.cif | 2 | 10 | 16 | 14185.7 | 22.2628 | 26.4119 | 26.7869 | 94.1881 | 77.4188 | 102.3626 | 1080 | 36 | 64 | 468 | 342 | 18 | 18 | 90 | 90 | 144 | 54 | 18 | 4.93303 | 4.27846 | 4.93303 | 15010.4 | 1.30738 | 1827.28 | 1217.35 | 931.134 | 7.38327 | 4.91878 | 3.76231 | 736.408 | 0.04906 | 0.037525 | 0 | 0 | 0 | 67.150672 | 66.753182 | 66.753182 | 0.2114806 | 0.2114806 | 0.2114806 | 2.477572 | 3.017982 | 3.017982 | 0 | 0 | 0 | 2.477572 | 3.017982 | 3.017982 | 2.477572 | 3.017982 | 3.017982 | 0 | 0 | 0 | 0 | 0 | 0 | NaN | NaN | NaN | 0 | 0
str_m2_o10_o16_pcu_sym.99.cif | 2 | 10 | 16 | 17278.5 | 22.2884 | 26.0521 | 26.7875 | 94.0273 | 77.4036 | 103.1741 | 918 | 36 | 64 | 396 | 288 | 18 | 18 | 90 | 36 | 162 | 54 | 18 | 4.65445 | 3.60041 | 4.65438 | 14777.1 | 1.17209 | 2358.69 | 1596.18 | 1361.82 | 0 | 0 | 0 | 705.458 | 0.04774 | 0.040731 | 0 | 0 | 0 | 2.477572 | 3.017982 | 3.017982 | 0 | 0 | 0 | 2.477572 | 3.017982 | 3.017982 | 0 | 0 | 0 | 2.477572 | 3.017982 | 3.017982 | 2.477572 | 3.017982 | 3.017982 | 0 | 0 | 0 | 0 | 0 | 0 | NaN | NaN | NaN | 0 | 0
str_m2_o10_o17_pcu_sym.1.cif | 2 | 10 | 17 | 12160.6 | 30.0786 | 26.0017 | 22.5210 | 102.9058 | 95.4359 | 93.4807 | 1188 | 36 | 64 | 504 | 432 | 18 | 18 | 90 | 36 | 180 | 54 | 18 | 5.33505 | 3.42929 | 5.3303 | 17030.5 | 1.18572 | 2364.36 | 1388.31 | 1170.86 | 0 | 0 | 0 | 1059.98 | 0.06224 | 0.052491 | 0 | 0 | 0 | 83484.51 | 81065.01 | #VALUE! | 2.631449 | 2.713682 | #VALUE! | 164.690672 | 215.305282 | 191.693682 | 2.129253 | 1.411715 | 1.829827 | 182.526872 | 236.329482 | 232.158682 | 238148.6 | 194169.9 | 195543.5 | 0.6572373 | 0.328964 | 0.4111639 | 1.799237 | 2.227513 | 2.220285 | 364.921416 | 147.534493 | 185 | 0.9996 | 3.992
str_m2_o10_o17_pcu_sym.10.cif | 2 | 10 | 17 | 10717.4 | 30.0843 | 26.0575 | 22.3388 | 102.8626 | 94.5026 | 92.5457 | 828 | 36 | 64 | 396 | 180 | 18 | 18 | 90 | 36 | 144 | 36 | 18 | 5.38587 | 4.70796 | 5.34394 | 16985.2 | 1.04778 | 4123.51 | 2427.71 | 2317 | 0 | 0 | 0 | 2536.91 | 0.14936 | 0.142549 | 0 | 0 | 0 | 66.103372 | 64.597882 | 64.839482 | 3.740571 | 3.375707 | 3.544918 | 58.292672 | 34.582882 | 53.275082 | 2.965187 | 0.1549909 | 1.453552 | 10.367972 | 3.565782 | 3.526382 | 66.036472 | 64.310982 | 65.367282 | 0.03402878 | 0.00150223 | 0.003582959 | 3.408588 | 3.305811 | 3.687881 | 9.973264 | 0.453967 | 0.970578 | 0.0223 | 0.3486
str_m2_o10_o17_pcu_sym.100.cif | 2 | 10 | 17 | 16549.4 | 29.9735 | 26.2486 | 22.5237 | 103.3606 | 94.0445 | 94.0802 | 1116 | 36 | 64 | 396 | 72 | 18 | 18 | 90 | 180 | 432 | 36 | 18 | 4.22848 | 2.33524 | 4.2284 | 17128.3 | 1.60442 | 0 | 0 | 0 | 795.905 | 464.673 | 289.621 | 0 | 0 | 0 | 190.467 | 0.01112 | 0.006931 | 47.810472 | 15.574882 | 43.347382 | 0.3820924 | 0.01839946 | 0.2217663 | 9.451072 | 3.017982 | 4.228182 | 0.009432366 | 0.0002175305 | 0.001909435 | 16.227972 | 3.017982 | 5.027482 | 48.157672 | 22.494182 | 42.304682 | 0.01626041 | 6.646767e-05 | 0.001746287 | 0.4135195 | 0.03756027 | 0.2253919 | 39.282662 | 1.767857 | 7.740034 | 0.0278 | 0.268
str_m2_o10_o17_pcu_sym.101.cif | 2 | 10 | 17 | 13559.7 | 29.9211 | 26.2907 | 22.7774 | 103.6308 | 94.5205 | 95.5279 | 1044 | 36 | 64 | 468 | 288 | 18 | 72 | 90 | 36 | 144 | 36 | 18 | 4.55158 | 3.69779 | 4.52493 | 17236.4 | 1.30634 | 2463.55 | 1429.27 | 1094.1 | 0 | 0 | 0 | 1216.55 | 0.07058 | 0.054029 | 0 | 0 | 0 | 75.936672 | 75.421782 | 75.438382 | 1.691815 | 1.684337 | 1.668827 | 70.736872 | 70.017682 | 70.626682 | 1.437701 | 1.23165 | 1.340649 | 65.465372 | 20.126182 | 48.320482 | 72.074772 | 75.293482 | 74.672182 | 0.529702 | 0.05047309 | 0.1607484 | 1.029005 | 1.495844 | 1.459184 | 514.256246 | 33.708468 | 110.053032 | 1.4953 | 6.4982
str_m2_o10_o17_pcu_sym.102.cif | 2 | 10 | 17 | 13206.2 | 30.0099 | 26.2260 | 22.3453 | 102.2191 | 93.4949 | 91.7903 | 1368 | 36 | 64 | 504 | 540 | 18 | 72 | 90 | 144 | 144 | 36 | 18 | 4.23153 | 1.67913 | 4.23133 | 17138.7 | 1.27955 | 0 | 0 | 0 | 1799.84 | 1050.16 | 820.732 | 0 | 0 | 0 | 561.12 | 0.03274 | 0.025587 | 76.116572 | 75.441382 | 75.520882 | 1.362996 | 1.362996 | 1.362996 | 78.386372 | 77.319182 | 77.582782 | 1.362996 | 1.265981 | 1.346686 | 74.654472 | 71.783082 | 74.980982 | 71.423272 | 71.426882 | 70.291182 | 0.6814981 | 0.5480532 | 0.7572201 | 0.6814981 | 0.7212749 | 0.6057761 | 999 | 759.079746 | 1248.75 | 2.7623 | 1.7623
str_m2_o10_o17_pcu_sym.103.cif | 2 | 10 | 17 | 14248.3 | 30.0537 | 26.0813 | 22.6067 | 103.2633 | 93.6859 | 92.3801 | 1260 | 36 | 64 | 540 | 360 | 18 | 72 | 90 | 36 | 288 | 36 | 18 | 4.52637 | 3.17729 | 4.51928 | 17182.8 | 1.37697 | 1532.86 | 892.09 | 647.866 | 0 | 0 | 0 | 672.19 | 0.03912 | 0.02841 | 0 | 0 | 0 | 88.300572 | 87.763982 | 87.869482 | 1.263309 | 1.263309 | 1.263309 | 79.894372 | 79.513482 | 79.835782 | 1.263309 | 1.247868 | 1.263014 | 76.362972 | 76.552282 | 76.231282 | 83.361172 | 82.885282 | 83.140782 | 0.6316543 | 0.6316543 | 0.6316543 | 0.6316543 | 0.6316543 | 0.6316543 | 999 | 999 | 999 | 0 | 0
str_m2_o10_o17_pcu_sym.104.cif | 2 | 10 | 17 | 18065.6 | 30.2761 | 26.2811 | 22.7805 | 103.4232 | 93.1257 | 95.1353 | 1584 | 36 | 64 | 612 | 432 | 18 | 72 | 90 | 36 | 468 | 36 | 18 | 4.26904 | 1.04686 | 4.26904 | 17507.1 | 1.71351 | 0 | 0 | 0 | 541.929 | 309.548 | 180.651 | 0 | 0 | 0 | 128.502 | 0.00734 | 0.004284 | 2.477572 | 3.017982 | 3.017982 | 0 | 0 | 0 | 2.477572 | 3.017982 | 3.017982 | 0 | 0 | 0 | 2.477572 | 3.017982 | 3.017982 | 2.477572 | 3.017982 | 3.017982 | 0 | 0 | 0 | 0 | 0 | 0 | NaN | NaN | NaN | 0 | 0
str_m2_o10_o17_pcu_sym.105.cif | 2 | 10 | 17 | 11079.7 | 29.9989 | 25.9760 | 22.6987 | 102.4513 | 95.5185 | 93.7522 | 1044 | 36 | 64 | 468 | 360 | 18 | 72 | 90 | 36 | 144 | 36 | 18 | 4.48307 | 3.70274 | 4.48286 | 17124.2 | 1.07441 | 3483.84 | 2034.46 | 1893.56 | 0 | 0 | 0 | 1637.76 | 0.09564 | 0.089016 | 0 | 0 | 0 | 68.292272 | 67.479282 | 67.718182 | 2.789606 | 2.617056 | 2.869915 | 66.934272 | 64.410182 | 65.974882 | 1.998709 | 1.182893 | 1.580909 | 62.997472 | 5.692782 | 20.382382 | 65.123172 | 67.556982 | 67.252082 | 0.8923346 | 0.003186007 | 0.05516395 | 1.679179 | 2.481809 | 2.681652 | 530.879837 | 1.28246 | 20.550311 | 0.5759 | 9.8515
str_m2_o10_o17_pcu_sym.106.cif | 2 | 10 | 17 | 13309.6 | 29.9157 | 26.2797 | 22.3385 | 102.7499 | 94.1172 | 92.6463 | 972 | 36 | 64 | 396 | 144 | 18 | 72 | 90 | 108 | 288 | 36 | 18 | 4.42748 | 2.71953 | 4.42733 | 17050 | 1.29626 | 0 | 0 | 0 | 2434.57 | 1427.9 | 1101.56 | 0 | 0 | 0 | 800.668 | 0.04696 | 0.036227 | 75.952472 | 76.085182 | 74.867082 | 1.389659 | 1.357298 | 1.43425 | 67.100372 | 55.892682 | 65.522182 | 1.564773 | 0.3339169 | 1.203199 | 61.616172 | 3.017982 | 36.162982 | 73.334672 | 75.773382 | 74.544282 | 0.5241029 | 0.0003381018 | 0.09231682 | 0.8390034 | 1.352407 | 1.333992 | 624.048465 | 0.24975 | 69.134228 | 1.2242 | 6.9711
str_m2_o10_o17_pcu_sym.107.cif | 2 | 10 | 17 | 11365.1 | 30.1348 | 26.1898 | 22.2988 | 102.8330 | 94.2238 | 92.6298 | 828 | 36 | 64 | 396 | 144 | 18 | 72 | 90 | 36 | 144 | 72 | 18 | 5.51881 | 4.46834 | 5.51651 | 17077.5 | 1.1051 | 3734.52 | 2186.81 | 1978.84 | 0 | 0 | 0 | 2697.22 | 0.15794 | 0.14292 | 0 | 0 | 0 | 66.226172 | 65.560082 | 66.446382 | 3.268418 | 3.254815 | 3.407036 | 59.898972 | 43.184882 | 56.617982 | 2.977176 | 0.2883125 | 2.069863 | 26.278772 | 3.565982 | 4.221482 | 66.048272 | 64.964182 | 66.587182 | 0.08650166 | 0.003871501 | 0.002402091 | 3.185726 | 3.138195 | 3.4522 | 27.12573 | 1.232438 | 0.695119 | -0.0167 | 0.9391
str_m2_o10_o17_pcu_sym.108.cif | 2 | 10 | 17 | 12736.6 | 29.9489 | 26.3068 | 22.2978 | 103.0205 | 93.6935 | 93.4210 | 1224 | 36 | 64 | 504 | 432 | 18 | 72 | 90 | 36 | 216 | 72 | 18 | 4.21215 | 2.58837 | 4.21196 | 17030.5 | 1.24187 | 0 | 0 | 0 | 1435.98 | 843.181 | 678.958 | 0 | 0 | 0 | 372.968 | 0.0219 | 0.017635 | 6.566972 | 3.411682 | 6.513882 | 0.01487053 | 0.001004978 | 0.007450968 | 5.065872 | 3.017982 | 4.598482 | 0.0022612 | 5.495972e-05 | 0.0007458819 | 3.772272 | 3.017982 | 3.472582 | 2.979472 | 3.488582 | 7.922882 | 0.001593832 | 3.140556e-05 | 0.0002041361 | 0.002661621 | 0.0004004208 | 0.009688614 | 598.221239 | 78.352941 | 21.048622 | 0.0022 | 0.0199
str_m2_o10_o17_pcu_sym.109.cif | 2 | 10 | 17 | 11365.1 | 30.0867 | 26.1872 | 22.3206 | 102.7871 | 94.5369 | 92.6157 | 828 | 36 | 64 | 396 | 144 | 18 | 72 | 90 | 36 | 144 | 72 | 18 | 5.54943 | 4.31089 | 5.5396 | 17060.1 | 1.10622 | 3975.63 | 2330.37 | 2106.6 | 0 | 0 | 0 | 2512.61 | 0.14728 | 0.133138 | 0 | 0 | 0 | 67.072172 | 66.754382 | 66.736782 | 3.165876 | 3.153919 | 3.167592 | 59.505272 | 42.379782 | 55.777682 | 2.978152 | 0.2422328 | 1.774283 | 17.390472 | 3.017982 | 3.017982 | 66.982772 | 66.773882 | 66.628182 | 0.05075186 | 0.000659915 | 0 | 3.070857 | 3.161653 | 3.167592 | 16.51041 | 0.208516 | 0 | -0.0075 | 0.5693
str_m2_o10_o17_pcu_sym.11.cif | 2 | 10 | 17 | 12594.5 | 29.8702 | 26.0340 | 22.8398 | 103.8916 | 94.2293 | 94.8231 | 1368 | 36 | 64 | 576 | 576 | 18 | 72 | 90 | 36 | 144 | 72 | 18 | 4.10799 | 1.62308 | 4.09997 | 17099.4 | 1.22308 | 0 | 0 | 0 | 1514.34 | 885.609 | 724.08 | 0 | 0 | 0 | 344.724 | 0.02016 | 0.016483 | 2.477572 | 3.017982 | 3.017982 | 0 | 0 | 0 | 2.477572 | 3.017982 | 3.017982 | 0 | 0 | 0 | 2.477572 | 3.017982 | 3.017982 | 2.477572 | 3.017982 | 3.017982 | 0 | 0 | 0 | 0 | 0 | 0 | NaN | NaN | NaN | 0 | 0
str_m2_o10_o17_pcu_sym.110.cif | 2 | 10 | 17 | 18649.6 | 30.0990 | 26.1221 | 22.5846 | 103.3426 | 94.7913 | 93.3028 | 1044 | 36 | 64 | 396 | 576 | 18 | 108 | 90 | 144 | 360 | 72 | 18 | 4.04866 | 1.36637 | 4.04861 | 17163.2 | 1.80434 | 0 | 0 | 0 | 663.187 | 386.4 | 214.15 | 0 | 0 | 0 | 146.574 | 0.00854 | 0.004733 | 80.843372 | 78.662082 | 79.759682 | 0.6970659 | 0.6434454 | 0.6970659 | 67.968072 | 15.979882 | 36.861482 | 0.6570704 | 0.01265979 | 0.07777111 | 53.921072 | 13.942082 | 36.142382 | 79.818272 | 79.691682 | 79.397182 | 0.1486466 | 0.008343342 | 0.05208691 | 0.6970659 | 0.7455978 | 0.7506863 | 213.032908 | 11.178949 | 69.316329 | 0.8158 | 2.6166
str_m2_o10_o17_pcu_sym.111.cif | 2 | 10 | 17 | 10645.7 | 30.1132 | 26.0549 | 22.3370 | 102.8566 | 94.5721 | 92.5562 | 864 | 36 | 64 | 396 | 216 | 18 | 108 | 90 | 36 | 180 | 72 | 18 | 5.45564 | 4.04264 | 5.44076 | 16996.7 | 1.04007 | 4210.67 | 2477.34 | 2381.9 | 0 | 0 | 0 | 2394.5 | 0.14088 | 0.135452 | 0 | 0 | 0 | 61.178972 | 61.007982 | 60.917882 | 3.365096 | 3.315808 | 3.37866 | 59.096572 | 40.373282 | 55.110982 | 2.964051 | 0.2430183 | 1.629541 | 2.477572 | 8.692182 | 3.573482 | 61.351172 | 60.772982 | 60.790082 | 0 | 0.008933184 | 0.001380839 | 3.381647 | 3.254103 | 3.379233 | 0 | 2.742462 | 0.408216 | -0.0804 | -0.0951
str_m2_o10_o17_pcu_sym.112.cif | 2 | 10 | 17 | 13604.4 | 30.1667 | 26.1091 | 22.4473 | 102.5484 | 94.2857 | 93.7487 | 1584 | 36 | 64 | 648 | 720 | 18 | 108 | 90 | 36 | 144 | 72 | 18 | 3.78225 | 2.04852 | 3.78225 | 17148.9 | 1.31735 | 0 | 0 | 0 | 498.925 | 290.937 | 220.851 | 0 | 0 | 0 | 63.4508 | 0.0037 | 0.002809 | 2.477572 | 3.017982 | 3.017982 | 0 | 0 | 0 | 2.477572 | 3.017982 | 3.017982 | 0 | 0 | 0 | 2.477572 | 3.017982 | 3.017982 | 2.477572 | 3.017982 | 3.017982 | 0 | 0 | 0 | 0 | 0 | 0 | NaN | NaN | NaN | 0 | 0
str_m2_o10_o17_pcu_sym.113.cif | 2 | 10 | 17 | 12605.1 | 30.1017 | 26.0383 | 22.3892 | 103.1785 | 94.2076 | 92.9238 | 828 | 36 | 64 | 396 | 108 | 18 | 36 | 90 | 36 | 144 | 72 | 18 | 4.57072 | 2.97191 | 4.48608 | 16998.9 | 1.23134 | 2932.03 | 1724.84 | 1400.78 | 2.78782 | 1.64 | 1.33189 | 1144.7 | 0.06734 | 0.054689 | 0 | 0 | 0 | 76.045472 | 77.749282 | 74.757182 | 1.824658 | 1.555521 | 1.872623 | 63.270472 | 46.971882 | 59.694282 | 1.903626 | 0.2114938 | 1.064387 | 50.234072 | 4.510182 | 5.910582 | 78.497672 | 78.311882 | 75.089282 | 0.2830045 | 0.002808387 | 0.00517251 | 1.235873 | 1.507326 | 1.79049 | 228.762619 | 1.861295 | 2.885991 | 0.0298 | 3.5319
str_m2_o10_o17_pcu_sym.114.cif | 2 | 10 | 17 | 14103.8 | 29.9961 | 26.2933 | 22.8028 | 103.7023 | 95.5269 | 95.7100 | 1044 | 36 | 64 | 396 | 216 | 18 | 36 | 90 | 36 | 324 | 72 | 36 | 4.72075 | 2.80771 | 4.72075 | 17251.7 | 1.35756 | 2460.62 | 1426.3 | 1050.63 | 0 | 0 | 0 | 966.443 | 0.05602 | 0.041265 | 0 | 0 | 0 | 65.742472 | 65.199682 | 64.808082 | 1.3228 | 1.369893 | 1.436896 | 60.607072 | 35.445582 | 56.891482 | 1.175158 | 0.08667877 | 0.6710886 | 31.780572 | 3.017982 | 3.017982 | 65.359072 | 64.817582 | 64.489082 | 0.08488492 | 0.0001418058 | 0.0001630766 | 1.254534 | 1.482778 | 1.543605 | 67.594839 | 0.09554 | 0.105541 | 0.0003 | 1.1952
str_m2_o10_o17_pcu_sym.115.cif | 2 | 10 | 17 | 11309.8 | 29.9336 | 26.0407 | 22.3588 | 102.7704 | 93.8246 | 92.2111 | 828 | 36 | 64 | 396 | 180 | 18 | 36 | 90 | 36 | 144 | 72 | 36 | 4.42312 | 3.58428 | 4.423 | 16934 | 1.10904 | 4083.37 | 2411.34 | 2174.26 | 0 | 0 | 0 | 1422.8 | 0.08402 | 0.075759 | 0 | 0 | 0 | 67.347372 | 66.749282 | 66.596682 | 1.592256 | 1.591699 | 1.592999 | 53.045772 | 8.709182 | 33.640282 | 0.6510283 | 0.009036411 | 0.1002228 | 28.146472 | 3.017982 | 3.017982 | 66.811672 | 66.789982 | 66.765982 | 0.08378574 | 2.652567e-05 | 0.0002652567 | 1.461891 | 1.592698 | 1.592734 | 57.255932 | 0.016638 | 0.166375 | 0.0027 | 0.9473
str_m2_o10_o17_pcu_sym.116.cif | 2 | 10 | 17 | 13241.5 | 29.9589 | 26.4020 | 22.3029 | 102.8313 | 94.2179 | 94.0254 | 1332 | 36 | 64 | 540 | 504 | 18 | 36 | 90 | 36 | 216 | 72 | 36 | 4.33665 | 3.0181 | 4.33407 | 17085.9 | 1.28693 | 1571.43 | 919.724 | 714.665 | 0 | 0 | 0 | 431.931 | 0.02528 | 0.019644 | 0 | 0 | 0 | 59.500572 | 57.283182 | 58.493082 | 1.359363 | 0.9658271 | 1.32485 | 68.993072 | 35.941182 | 63.443082 | 1.297013 | 0.07785372 | 0.6826039 | 66.956372 | 24.045882 | 54.880682 | 54.878172 | 57.816182 | 57.434582 | 0.8060114 | 0.03634785 | 0.2335763 | 0.552528 | 1.09656 | 1.002243 | 1457.311373 | 33.114007 | 232.820476 | 2.6116 | 10.1915
str_m2_o10_o17_pcu_sym.117.cif | 2 | 10 | 17 | 12125.1 | 30.0009 | 25.9259 | 22.3577 | 103.1497 | 93.6308 | 91.0312 | 1224 | 36 | 64 | 504 | 468 | 18 | 36 | 90 | 72 | 144 | 72 | 36 | 4.37654 | 2.80735 | 4.34061 | 16890.5 | 1.19207 | 1736.03 | 1027.82 | 862.215 | 0 | 0 | 0 | 385.778 | 0.02284 | 0.01916 | 0 | 0 | 0 | 2.477572 | 3.017982 | 3.017982 | 0 | 0 | 0 | 2.477572 | 3.017982 | 3.017982 | 0 | 0 | 0 | 2.477572 | 3.017982 | 3.017982 | 2.477572 | 3.017982 | 3.017982 | 0 | 0 | 0 | 0 | 0 | 0 | NaN | NaN | NaN | 0 | 0
str_m2_o10_o17_pcu_sym.118.cif | 2 | 10 | 17 | 13854.7 | 30.1064 | 26.0873 | 22.9093 | 103.6808 | 95.4005 | 96.3191 | 1368 | 36 | 64 | 648 | 468 | 18 | 36 | 90 | 72 | 144 | 72 | 36 | 4.40296 | 2.42798 | 4.4028 | 17241.1 | 1.3344 | 0 | 0 | 0 | 1189.9 | 690.152 | 517.2 | 0 | 0 | 0 | 381.719 | 0.02214 | 0.016592 | 77.877372 | 77.378582 | 77.045782 | 1.299198 | 1.299198 | 1.299198 | 81.210272 | 80.332082 | 80.640482 | 1.299198 | 1.24134 | 1.29665 | 79.772572 | 77.588182 | 77.430082 | 69.476272 | 71.953082 | 73.035682 | 0.8661321 | 0.7011989 | 0.6771276 | 0.433066 | 0.5810014 | 0.6214642 | 1998 | 1205.672965 | 1088.478618 | -0.3335 | 2.2851
str_m2_o10_o17_pcu_sym.119.cif | 2 | 10 | 17 | 13312.6 | 29.9313 | 26.0091 | 22.5484 | 101.0176 | 95.4245 | 93.3531 | 1260 | 36 | 64 | 504 | 432 | 18 | 36 | 90 | 36 | 252 | 72 | 36 | 3.96561 | 2.34754 | 3.96561 | 17100.2 | 1.29274 | 0 | 0 | 0 | 1633.15 | 955.046 | 738.774 | 0 | 0 | 0 | 306.777 | 0.01794 | 0.013877 | 2.477572 | 3.017982 | 3.017982 | 0 | 0 | 0 | 2.477572 | 3.017982 | 3.017982 | 0 | 0 | 0 | 2.477572 | 3.017982 | 3.017982 | 2.477572 | 3.017982 | 3.017982 | 0 | 0 | 0 | 0 | 0 | 0 | NaN | NaN | NaN | 0 | 0
str_m2_o10_o17_pcu_sym.12.cif | 2 | 10 | 17 | 12231.6 | 30.0084 | 26.0410 | 22.5128 | 103.2884 | 94.4306 | 93.3625 | 1116 | 36 | 64 | 468 | 360 | 18 | 36 | 90 | 36 | 216 | 72 | 36 | 4.12495 | 3.03966 | 4.12495 | 17017.4 | 1.19356 | 2400.96 | 1410.89 | 1182.09 | 1.28554 | 0.755428 | 0.632921 | 489.08 | 0.02874 | 0.024079 | 0 | 0 | 0 | 2.477572 | 3.017982 | 3.017982 | 5.722882e-05 | 8.175545e-06 | 8.175545e-06 | 2.477572 | 3.017982 | 3.017982 | 0 | 0 | 0 | 2.477572 | 3.017982 | 3.017982 | 2.477572 | 3.017982 | 3.017982 | 0 | 0 | 0 | 7.357991e-05 | 8.175545e-06 | 7.357991e-05 | 0 | 0 | 0 | 0 | 0
str_m2_o10_o17_pcu_sym.120.cif | 2 | 10 | 17 | 11654.1 | 30.0316 | 26.1994 | 22.3143 | 102.5279 | 94.4062 | 92.5963 | 936 | 36 | 64 | 432 | 216 | 18 | 36 | 90 | 36 | 216 | 72 | 36 | 5.05819 | 4.17277 | 5.05047 | 17053.8 | 1.13478 | 3133.41 | 1837.37 | 1619.15 | 0 | 0 | 0 | 1767.45 | 0.10364 | 0.091331 | 0 | 0 | 0 | 65.806672 | 64.957782 | 65.667682 | 2.425541 | 2.20815 | 2.679117 | 56.565072 | 30.027182 | 50.179882 | 1.61629 | 0.08676775 | 0.7115007 | 30.734572 | 3.017982 | 8.677382 | 64.249472 | 64.664282 | 64.344782 | 0.09223363 | 0 | 0.00805725 | 2.168988 | 2.394977 | 2.108322 | 42.481292 | 0 | 3.817819 | 0.0939 | 1.0749
str_m2_o10_o17_pcu_sym.121.cif | 2 | 10 | 17 | 13241.6 | 29.9570 | 26.2126 | 22.2973 | 102.9112 | 93.3418 | 92.3144 | 1332 | 36 | 64 | 504 | 504 | 18 | 36 | 90 | 108 | 180 | 72 | 36 | 4.27925 | 2.37873 | 4.27909 | 17011.6 | 1.29256 | 0 | 0 | 0 | 1460.34 | 858.439 | 664.138 | 0 | 0 | 0 | 477.346 | 0.02806 | 0.021709 | 66.375772 | 65.867782 | 65.961882 | 1.359352 | 1.221212 | 1.342413 | 73.834572 | 63.764482 | 71.777382 | 1.359352 | 0.3937062 | 1.121488 | 71.468972 | 63.910782 | 69.733982 | 62.849672 | 63.519782 | 61.716682 | 0.7551957 | 0.3496556 | 0.6705534 | 0.6041566 | 0.7337406 | 0.637506 | 1248.75 | 476.061919 | 1050.786676 | 4.2492 | 5.37
str_m2_o10_o17_pcu_sym.122.cif | 2 | 10 | 17 | 13746.5 | 29.9914 | 26.1851 | 22.4021 | 102.1478 | 94.0198 | 93.6221 | 1440 | 36 | 64 | 576 | 576 | 18 | 36 | 90 | 36 | 216 | 72 | 36 | 3.80746 | 2.51762 | 3.32035 | 17101.9 | 1.33476 | 0 | 0 | 0 | 649.504 | 379.785 | 284.535 | 0 | 0 | 0 | 86.1934 | 0.00504 | 0.003776 | 2.477572 | 3.017982 | 3.017982 | 0 | 0 | 0 | 2.477572 | 3.017982 | 3.017982 | 0 | 0 | 0 | 2.477572 | 3.017982 | 3.017982 | 2.477572 | 3.017982 | 3.017982 | 0 | 0 | 0 | 0 | 0 | 0 | NaN | NaN | NaN | 0 | 0
str_m2_o10_o17_pcu_sym.123.cif | 2 | 10 | 17 | 10610.3 | 29.9313 | 26.0296 | 22.3591 | 102.8426 | 93.9167 | 92.3638 | 900 | 36 | 64 | 396 | 252 | 18 | 36 | 90 | 72 | 144 | 72 | 36 | 4.57295 | 3.68223 | 4.57039 | 16916 | 1.04156 | 4061.84 | 2401.18 | 2305.38 | 0 | 0 | 0 | 1546.12 | 0.0914 | 0.087753 | 0 | 0 | 0 | 59.045772 | 58.503782 | 58.572182 | 1.696766 | 1.627051 | 1.690112 | 56.264972 | 14.977982 | 41.053982 | 1.043618 | 0.02316617 | 0.1848864 | 31.414572 | 5.203782 | 3.017982 | 58.828972 | 58.607182 | 58.544382 | 0.09429517 | 0.002544697 | 8.482324e-05 | 1.602311 | 1.580898 | 1.696606 | 58.79063 | 1.608043 | 0.049946 | -0.0261 | 0.9735
str_m2_o10_o17_pcu_sym.124.cif | 2 | 10 | 17 | 11655.6 | 30.0680 | 26.0135 | 22.3323 | 102.9146 | 94.8686 | 92.4641 | 1080 | 36 | 64 | 468 | 360 | 18 | 36 | 90 | 36 | 180 | 72 | 36 | 4.68369 | 2.92323 | 4.63515 | 16929.9 | 1.14323 | 2435.51 | 1438.58 | 1258.34 | 0 | 0 | 0 | 752.703 | 0.04446 | 0.03889 | 0 | 0 | 0 | 51.130372 | 33.080882 | 49.136182 | 1.50024 | 0.1452263 | 1.148049 | 37.769372 | 4.984482 | 15.698682 | 0.1350681 | 0.002522393 | 0.02650228 | 18.686372 | 3.620982 | 4.760282 | 49.736372 | 32.492782 | 46.801782 | 0.0479941 | 0.001046707 | 0.003354611 | 1.154346 | 0.1221559 | 0.7201517 | 41.535282 | 8.560051 | 4.653542 | 0.0269 | 0.5472
str_m2_o10_o17_pcu_sym.126.cif | 2 | 10 | 17 | 22078.5 | 29.9860 | 26.0805 | 22.5274 | 102.7210 | 94.8279 | 93.5312 | 828 | 36 | 64 | 396 | 36 | 144 | 36 | 90 | 36 | 144 | 36 | 36 | 4.20818 | 2.00612 | 4.20386 | 17065.9 | 2.14828 | 0 | 0 | 0 | 1413.61 | 828.329 | 385.578 | 0 | 0 | 0 | 459.071 | 0.0269 | 0.012522 | 87.353072 | 86.797282 | 87.011082 | 0.8152728 | 0.8152728 | 0.8152728 | 75.075772 | 73.062682 | 74.597782 | 0.8152728 | 0.6471771 | 0.8035238 | 70.743972 | 28.301182 | 67.279082 | 83.758172 | 86.986082 | 84.866082 | 0.3623435 | 0.02371085 | 0.2716625 | 0.4529293 | 0.778282 | 0.5435152 | 799.2 | 30.435161 | 499.325175 | 5.4744 | 7.4765
str_m2_o10_o17_pcu_sym.127.cif | 2 | 10 | 17 | 15750.3 | 29.9173 | 26.0119 | 22.5913 | 103.2189 | 94.7936 | 93.7028 | 828 | 36 | 64 | 396 | 144 | 72 | 36 | 90 | 36 | 144 | 36 | 36 | 4.50028 | 3.31725 | 4.49235 | 16991.4 | 1.53925 | 3325.79 | 1957.33 | 1271.61 | 0 | 0 | 0 | 1411.65 | 0.08308 | 0.053974 | 0 | 0 | 0 | 70.785272 | 74.568382 | 70.759582 | 1.925627 | 1.281004 | 1.804766 | 68.739972 | 67.698982 | 68.914882 | 1.267404 | 0.9505279 | 1.139089 | 39.954272 | 3.017982 | 7.828982 | 72.620372 | 74.320882 | 72.380682 | 0.0982267 | 0.0006730031 | 0.006050678 | 1.465185 | 1.271417 | 1.545088 | 66.973446 | 0.528804 | 3.912157 | 0.0847 | 1.5365
str_m2_o10_o17_pcu_sym.128.cif | 2 | 10 | 17 | 17442.3 | 30.0799 | 26.1337 | 22.2769 | 102.3154 | 94.4155 | 92.4253 | 828 | 36 | 64 | 396 | 144 | 36 | 36 | 36 | 36 | 144 | 36 | 36 | 5.34582 | 2.73473 | 5.34569 | 17027.1 | 1.70104 | 0 | 0 | 0 | 2377.54 | 1396.33 | 820.867 | 0 | 0 | 0 | 1183.38 | 0.0695 | 0.040857 | 65.177472 | 64.413082 | 64.599282 | 2.063948 | 2.014832 | 2.063948 | 66.654972 | 48.710082 | 63.671882 | 2.027393 | 0.2172248 | 1.495348 | 61.533772 | 8.188982 | 32.247382 | 62.653772 | 64.397482 | 64.257082 | 0.6699919 | 0.005286 | 0.08362429 | 1.38331 | 2.009546 | 1.962218 | 483.855496 | 2.627815 | 42.574605 | 1.3664 | 11.594
str_m2_o10_o17_pcu_sym.129.cif | 2 | 10 | 17 | 11620.2 | 29.9528 | 26.1096 | 22.5016 | 103.3541 | 94.5045 | 92.9048 | 1116 | 36 | 64 | 468 | 396 | 36 | 36 | 36 | 72 | 144 | 36 | 36 | 4.35414 | 3.70008 | 4.33934 | 17025.8 | 1.13334 | 3285.67 | 1929.82 | 1702.77 | 0 | 0 | 0 | 1278.3 | 0.07508 | 0.066247 | 0 | 0 | 0 | 67.970672 | 66.785682 | 67.550482 | 2.925948 | 2.681443 | 3.029586 | 66.076772 | 44.148282 | 62.767882 | 2.189377 | 0.1873634 | 1.338135 | 62.305772 | 9.413582 | 43.038882 | 63.869372 | 66.040082 | 66.226982 | 0.960758 | 0.011764 | 0.2198929 | 1.71263 | 2.33243 | 2.449984 | 560.423082 | 5.038623 | 89.663069 | 2.4185 | 11.0275
str_m2_o10_o17_pcu_sym.13.cif | 2 | 10 | 17 | 19134.3 | 29.9722 | 25.9750 | 22.3328 | 103.0073 | 93.8425 | 91.6464 | 828 | 36 | 64 | 396 | 144 | 36 | 36 | 72 | 36 | 144 | 36 | 36 | 4.43179 | 2.92853 | 4.38521 | 16885.3 | 1.88171 | 2433.78 | 1441.36 | 765.982 | 0 | 0 | 0 | 716.951 | 0.04246 | 0.022565 | 0 | 0 | 0 | 69.912772 | 69.413882 | 69.532982 | 0.940719 | 0.940719 | 0.940719 | 71.719972 | 67.648582 | 71.036882 | 0.940719 | 0.5273932 | 0.8859639 | 70.252672 | 38.629482 | 66.703782 | 63.601972 | 68.481482 | 66.377982 | 0.5807372 | 0.054661 | 0.4215989 | 0.3658352 | 0.8361999 | 0.5165436 | 1585.841143 | 65.302973 | 815.376124 | 7.0211 | 10.0661
str_m2_o10_o17_pcu_sym.130.cif | 2 | 10 | 17 | 18590.5 | 30.0614 | 26.1450 | 22.5115 | 102.7618 | 95.0954 | 93.7336 | 828 | 36 | 64 | 396 | 108 | 108 | 36 | 72 | 36 | 144 | 36 | 36 | 5.3457 | 2.96081 | 5.34519 | 17122.3 | 1.80294 | 2256.09 | 1317.64 | 730.826 | 0 | 0 | 0 | 958.504 | 0.05598 | 0.031049 | 0 | 0 | 0 | 66.588672 | 66.537782 | 65.664382 | 1.295941 | 1.05853 | 1.308916 | 63.485972 | 49.515982 | 60.036682 | 1.185154 | 0.1942067 | 0.8220489 | 55.066472 | 3.017982 | 20.523982 | 65.223872 | 66.363682 | 65.690482 | 0.3283182 | 0.0005056346 | 0.03295769 | 1.014045 | 1.150028 | 1.217859 | 323.447156 | 0.439232 | 27.034942 | 0.6033 | 6.0942
str_m2_o10_o17_pcu_sym.131.cif | 2 | 10 | 17 | 12662.5 | 30.0058 | 26.2668 | 22.3237 | 103.0354 | 94.1014 | 91.8203 | 1008 | 36 | 64 | 468 | 216 | 108 | 36 | 72 | 36 | 252 | 36 | 36 | 4.75404 | 3.30644 | 4.75394 | 17076.5 | 1.23132 | 3171.56 | 1857.27 | 1508.35 | 0 | 0 | 0 | 1176.23 | 0.06888 | 0.05594 | 0 | 0 | 0 | 65.152572 | 64.751782 | 64.686882 | 1.42152 | 1.420415 | 1.42152 | 58.554072 | 34.595482 | 55.218282 | 1.314417 | 0.1060296 | 0.782997 | 27.630472 | 3.017982 | 3.017982 | 64.822072 | 64.525782 | 64.438682 | 0.08135834 | 0.001263574 | 0 | 1.337429 | 1.403696 | 1.435151 | 60.771045 | 0.899276 | 0 | -0.016 | 1.0142
str_m2_o10_o17_pcu_sym.132.cif | 2 | 10 | 17 | 12736.7 | 30.3069 | 26.1821 | 22.2456 | 102.6856 | 94.8924 | 92.2494 | 1224 | 36 | 64 | 468 | 432 | 108 | 36 | 72 | 108 | 180 | 36 | 36 | 5.19541 | 3.14541 | 5.19527 | 17127.7 | 1.23484 | 1998.86 | 1167.04 | 945.087 | 0 | 0 | 0 | 876.594 | 0.05118 | 0.041446 | 0 | 0 | 0 | 67.706472 | 67.501282 | 67.467682 | 1.413239 | 1.411881 | 1.413239 | 65.809672 | 59.671882 | 65.126682 | 1.386364 | 0.5575699 | 1.282726 | 62.539272 | 3.857682 | 45.831382 | 63.779672 | 67.474182 | 66.467382 | 0.6549499 | 0.0003925664 | 0.1593034 | 0.7576295 | 1.410232 | 1.252035 | 863.607998 | 0.278092 | 127.108323 | 2.024 | 8.3369
str_m2_o10_o17_pcu_sym.133.cif | 2 | 10 | 17 | 20533.5 | 30.0425 | 26.2672 | 22.3596 | 102.9138 | 94.5506 | 93.6399 | 828 | 36 | 64 | 396 | 432 | 108 | 36 | 72 | 36 | 144 | 108 | 36 | 4.20238 | 1.75542 | 4.17764 | 17084.2 | 1.99581 | 0 | 0 | 0 | 1579.25 | 924.395 | 463.169 | 0 | 0 | 0 | 594.188 | 0.03478 | 0.017427 | 103.922372 | 103.245882 | 103.339082 | 0.8766163 | 0.8766163 | 0.8766163 | 78.493972 | 77.872582 | 78.125182 | 0.8766163 | 0.8637008 | 0.8764653 | 71.038472 | 69.639582 | 72.626982 | 100.479372 | 99.885182 | 98.851982 | 0.2922054 | 0.2821389 | 0.3617601 | 0.5844108 | 0.5858037 | 0.5146906 | 499.5 | 481.145495 | 702.166061 | 1.6349 | 0.2067
str_m2_o10_o17_pcu_sym.134.cif | 2 | 10 | 17 | 15935.1 | 29.9198 | 26.1204 | 22.6009 | 102.4840 | 95.4218 | 94.6586 | 1044 | 36 | 64 | 504 | 180 | 36 | 36 | 72 | 36 | 252 | 108 | 36 | 4.17344 | 2.31311 | 4.17344 | 17074.1 | 1.54977 | 0 | 0 | 0 | 1252.37 | 733.494 | 473.291 | 0 | 0 | 0 | 390.997 | 0.0229 | 0.014776 | 84.054872 | 83.214782 | 83.374982 | 1.129582 | 1.129582 | 1.129582 | 75.785572 | 74.029482 | 75.249482 | 1.129582 | 0.9089432 | 1.07941 | 73.281972 | 56.723182 | 72.800682 | 78.143572 | 81.771682 | 76.987182 | 0.6275455 | 0.1991704 | 0.6275455 | 0.5020364 | 0.8777416 | 0.5020364 | 1248.75 | 226.685413 | 1248.75 | 6.8262 | 6.8262
str_m2_o10_o17_pcu_sym.135.cif | 2 | 10 | 17 | 17551 | 29.9936 | 26.0843 | 22.5310 | 102.6085 | 94.8270 | 93.5660 | 900 | 36 | 64 | 468 | 72 | 72 | 36 | 72 | 108 | 144 | 108 | 36 | 4.24119 | 2.2573 | 4.23464 | 17082.4 | 1.7061 | 0 | 0 | 0 | 1557.76 | 911.909 | 534.498 | 0 | 0 | 0 | 575.676 | 0.0337 | 0.019753 | 81.456072 | 81.142082 | 81.147082 | 1.025583 | 1.025583 | 1.025583 | 74.617872 | 74.010882 | 74.100082 | 1.025583 | 0.9513646 | 1.00931 | 62.871972 | 60.409382 | 61.810882 | 79.644672 | 79.517582 | 79.413082 | 0.2279072 | 0.2048544 | 0.2262321 | 0.7976753 | 0.8110592 | 0.798399 | 285.428571 | 252.323838 | 283.073883 | 0.3752 | 0.4046
str_m2_o10_o17_pcu_sym.136.cif | 2 | 10 | 17 | 13706.4 | 29.9228 | 26.0033 | 22.5649 | 101.4902 | 95.2930 | 92.6092 | 1044 | 36 | 64 | 468 | 180 | 72 | 36 | 72 | 72 | 288 | 108 | 36 | 3.94978 | 2.55664 | 3.94864 | 17095.5 | 1.33135 | 0 | 0 | 0 | 1778.85 | 1040.53 | 781.565 | 0 | 0 | 0 | 406.19 | 0.02376 | 0.017847 | 65.851772 | 65.035382 | 65.028582 | 1.313255 | 1.301844 | 1.313255 | 59.966372 | 17.724182 | 46.110982 | 0.8119419 | 0.02285064 | 0.1917863 | 48.461872 | 3.017982 | 3.017982 | 64.696972 | 65.340982 | 65.411082 | 0.2336719 | 0 | 0 | 1.04994 | 1.309936 | 1.313255 | 222.334753 | 0 | 0 | 0 | 3.2028
str_m2_o10_o17_pcu_sym.137.cif | 2 | 10 | 17 | 11115.2 | 30.1334 | 26.0441 | 22.2997 | 102.9860 | 93.9070 | 92.4144 | 1008 | 36 | 64 | 432 | 324 | 72 | 36 | 72 | 72 | 144 | 108 | 36 | 4.95628 | 3.6607 | 4.93895 | 16983.8 | 1.08677 | 3404.64 | 2004.64 | 1844.58 | 0 | 0 | 0 | 1605.31 | 0.09452 | 0.086973 | 0 | 0 | 0 | 68.259272 | 67.178882 | 67.927482 | 3.18221 | 3.083885 | 3.238808 | 56.392172 | 25.887282 | 52.330882 | 1.497958 | 0.07093889 | 0.7353264 | 39.153372 | 3.638982 | 9.818882 | 65.967972 | 67.124982 | 67.547382 | 0.192943 | 0.0007107384 | 0.01024723 | 2.407766 | 2.952219 | 3.148841 | 80.053485 | 0.240506 | 3.251031 | 0.106 | 2.1367
str_m2_o10_o17_pcu_sym.138.cif | 2 | 10 | 17 | 11620.2 | 29.9410 | 26.0517 | 22.8655 | 103.0381 | 95.9213 | 95.5291 | 1116 | 36 | 64 | 468 | 396 | 72 | 36 | 72 | 72 | 144 | 108 | 36 | 4.73192 | 2.55576 | 4.73192 | 17150.7 | 1.12509 | 0 | 0 | 0 | 2516.32 | 1467.18 | 1304.06 | 0 | 0 | 0 | 826.664 | 0.0482 | 0.042841 | 62.397872 | 61.377482 | 61.401382 | 1.549027 | 1.459157 | 1.493812 | 67.427672 | 42.155182 | 63.422882 | 1.479114 | 0.130626 | 0.8656047 | 63.251472 | 3.017982 | 17.489982 | 58.829672 | 61.511482 | 61.515082 | 0.653629 | 0 | 0.03735736 | 0.8605876 | 1.522194 | 1.448701 | 758.755295 | 0 | 25.761004 | 0.4341 | 7.5953
str_m2_o10_o17_pcu_sym.139.cif | 2 | 10 | 17 | 15939.7 | 30.1610 | 26.3768 | 23.0957 | 103.6962 | 95.1620 | 95.8594 | 1476 | 36 | 64 | 612 | 612 | 36 | 36 | 72 | 36 | 144 | 108 | 36 | 4.44701 | 2.4192 | 4.44682 | 17633.8 | 1.50103 | 0 | 0 | 0 | 867.619 | 492.02 | 327.788 | 0 | 0 | 0 | 221.833 | 0.01258 | 0.008381 | 2.477572 | 3.017982 | 3.017982 | 0 | 0 | 0 | 2.477572 | 3.017982 | 3.017982 | 0 | 0 | 0 | 2.477572 | 3.017982 | 3.017982 | 2.477572 | 3.017982 | 3.017982 | 0 | 0 | 0 | 0 | 0 | 0 | NaN | NaN | NaN | 0 | 0
str_m2_o10_o17_pcu_sym.14.cif | 2 | 10 | 17 | 32187.3 | 29.9727 | 26.4507 | 22.6038 | 102.1152 | 94.6398 | 94.3647 | 828 | 36 | 64 | 396 | 612 | 108 | 36 | 108 | 36 | 144 | 108 | 36 | 3.94673 | 1.5162 | 3.93251 | 17383.9 | 3.0746 | 0 | 0 | 0 | 618.349 | 355.702 | 115.691 | 0 | 0 | 0 | 111.604 | 0.00642 | 0.002088 | 52.962972 | 36.057982 | 52.969582 | 0.2620164 | 0.04687252 | 0.2568435 | 16.360872 | 3.570482 | 6.398282 | 0.0132195 | 0.0001988362 | 0.001789526 | 33.800272 | 3.691782 | 3.017982 | 50.325972 | 43.885182 | 50.159382 | 0.03431478 | 0.0005188382 | 0.0005312654 | 0.1860796 | 0.07871738 | 0.2019213 | 184.224714 | 6.58456 | 2.628422 | 0.0004 | 1.0878
str_m2_o10_o17_pcu_sym.140.cif | 2 | 10 | 17 | 13312.6 | 29.9987 | 26.3210 | 22.3710 | 102.9903 | 94.0296 | 91.7936 | 1260 | 36 | 64 | 504 | 432 | 108 | 36 | 108 | 36 | 252 | 108 | 36 | 4.45653 | 3.09885 | 4.45653 | 17149.3 | 1.28904 | 2122.79 | 1237.83 | 960.268 | 0.155826 | 0.090864 | 0.07049 | 687.686 | 0.0401 | 0.031108 | 0 | 0 | 0 | 75.136172 | 74.628882 | 74.693682 | 1.352103 | 1.352103 | 1.352103 | 74.874072 | 73.584282 | 74.473782 | 1.352103 | 1.146756 | 1.346108 | 72.923572 | 39.689882 | 71.078982 | 68.775672 | 74.535582 | 71.143082 | 0.8262849 | 0.08533269 | 0.6710936 | 0.5258176 | 1.26511 | 0.6746691 | 1569.857143 | 67.383371 | 993.705576 | 7.798 | 9.864
str_m2_o10_o17_pcu_sym.141.cif | 2 | 10 | 17 | 12770.8 | 30.0722 | 26.2735 | 22.4775 | 103.0152 | 95.0116 | 93.6496 | 936 | 36 | 64 | 504 | 108 | 108 | 36 | 108 | 144 | 144 | 108 | 36 | 5.33373 | 3.10648 | 5.33369 | 17173.5 | 1.23485 | 2634.39 | 1533.98 | 1242.25 | 0 | 0 | 0 | 998.467 | 0.05814 | 0.047083 | 0 | 0 | 0 | 61.425872 | 61.002582 | 61.048582 | 1.409465 | 1.406646 | 1.406615 | 58.766072 | 34.029482 | 54.760782 | 1.34564 | 0.09386256 | 0.746813 | 2.477572 | 3.637082 | 9.893682 | 61.430672 | 60.935482 | 61.108382 | 0.007571961 | 0.0008535096 | 0.008503774 | 1.420326 | 1.403788 | 1.398949 | 5.325812 | 0.607396 | 6.072608 | 0.0977 | 0.0858
str_m2_o10_o17_pcu_sym.142.cif | 2 | 10 | 17 | 11079.7 | 30.0359 | 26.0001 | 22.3400 | 102.9999 | 93.9184 | 92.3929 | 1044 | 36 | 64 | 468 | 360 | 108 | 36 | 108 | 36 | 144 | 108 | 36 | 4.12617 | 3.25229 | 4.10614 | 16929.9 | 1.08674 | 3110.18 | 1837.09 | 1690.46 | 0 | 0 | 0 | 833.969 | 0.04926 | 0.045328 | 0 | 0 | 0 | 65.215172 | 64.827382 | 64.889082 | 1.615576 | 1.613988 | 1.624593 | 66.928272 | 49.530882 | 65.137282 | 1.557461 | 0.2358548 | 1.214203 | 63.335672 | 3.017982 | 53.081282 | 61.776372 | 64.906082 | 63.585882 | 0.7425201 | 0 | 0.2934917 | 0.8774425 | 1.624593 | 1.265422 | 845.385947 | 0 | 231.699882 | 3.2518 | 8.2269
str_m2_o10_o17_pcu_sym.143.cif | 2 | 10 | 17 | 11797.7 | 30.0767 | 26.2037 | 22.4120 | 102.9262 | 94.9050 | 93.2120 | 936 | 36 | 64 | 396 | 216 | 108 | 36 | 108 | 36 | 252 | 108 | 36 | 5.44154 | 3.68116 | 5.43196 | 17101.3 | 1.14557 | 3437.94 | 2010.34 | 1754.89 | 0 | 0 | 0 | 1918.76 | 0.1122 | 0.097943 | 0 | 0 | 0 | 64.317272 | 63.710882 | 63.946382 | 3.051442 | 2.958916 | 3.034659 | 61.752172 | 45.397282 | 57.013882 | 2.805021 | 0.3275978 | 1.646626 | 42.666972 | 8.319382 | 3.017982 | 63.383172 | 63.614982 | 63.757782 | 0.2707392 | 0.009196708 | 0 | 2.724675 | 2.923561 | 3.051442 | 99.266319 | 3.142575 | 0 | -0.1085 | 3.0856
str_m2_o10_o17_pcu_sym.144.cif | 2 | 10 | 17 | 18430 | 31.1220 | 27.1619 | 23.2134 | 103.7386 | 93.6859 | 91.7104 | 1980 | 36 | 64 | 756 | 792 | 108 | 36 | 108 | 36 | 360 | 108 | 36 | 3.62832 | 1.0968 | 3.53099 | 19001.6 | 1.61061 | 0 | 0 | 0 | 472.34 | 248.58 | 154.339 | 0 | 0 | 0 | 64.6054 | 0.0034 | 0.002111 | 2.477572 | 3.017982 | 3.017982 | 0 | 0 | 0 | 2.477572 | 3.017982 | 3.017982 | 0 | 0 | 0 | 2.477572 | 3.017982 | 3.017982 | 2.477572 | 3.017982 | 3.017982 | 0 | 0 | 0 | 0 | 0 | 0 | NaN | NaN | NaN | 0 | 0
str_m2_o10_o17_pcu_sym.145.cif | 2 | 10 | 17 | 12594.5 | 30.0171 | 27.1371 | 22.5500 | 103.4593 | 95.7614 | 98.8494 | 1368 | 36 | 64 | 576 | 576 | 108 | 36 | 108 | 36 | 144 | 108 | 36 | 4.04163 | 3.41996 | 4.0268 | 17473.4 | 1.19691 | 1859.09 | 1063.95 | 888.92 | 0 | 0 | 0 | 447.319 | 0.0256 | 0.021389 | 0 | 0 | 0 | 4.809672 | 3.017982 | 6.430582 | 0.007574735 | 0.0002143793 | 0.006312279 | 9.973272 | 3.017982 | 3.017982 | 0.0108063 | 0.0001111596 | 0.0003334789 | 5.746772 | 3.017982 | 3.672482 | 6.793172 | 3.017982 | 3.982782 | 0.01368851 | 0.0004525785 | 0.001095716 | 0.01295804 | 0.0006907777 | 0.002683711 | 1055.316176 | 654.517241 | 407.87574 | 0.0081 | 0.1667
str_m2_o10_o17_pcu_sym.146.cif | 2 | 10 | 17 | 14690.2 | 29.9863 | 26.1866 | 22.4945 | 102.8688 | 94.9195 | 93.7836 | 864 | 36 | 64 | 432 | 72 | 108 | 108 | 108 | 72 | 144 | 108 | 36 | 4.18508 | 2.47197 | 4.18492 | 17090.5 | 1.42733 | 0 | 0 | 0 | 1589.26 | 929.909 | 651.504 | 0 | 0 | 0 | 502.119 | 0.02938 | 0.020584 | 85.474872 | 85.035282 | 84.868982 | 1.225307 | 1.225307 | 1.225307 | 72.052672 | 67.798582 | 71.175782 | 1.225307 | 0.6811003 | 1.124791 | 67.915672 | 4.802082 | 64.922182 | 82.005272 | 84.872282 | 83.318982 | 0.5445807 | 0.01547971 | 0.4156785 | 0.6807259 | 1.205232 | 0.8039441 | 799.2 | 12.830913 | 516.531918 | 5.879 | 7.7726
str_m2_o10_o17_pcu_sym.147.cif | 2 | 10 | 17 | 11584.6 | 30.0652 | 26.1341 | 22.2713 | 101.8036 | 94.7365 | 92.7085 | 1152 | 36 | 64 | 504 | 432 | 108 | 108 | 108 | 36 | 144 | 108 | 36 | 4.8691 | 3.39216 | 4.86904 | 17033.7 | 1.12935 | 2403.16 | 1410.83 | 1249.24 | 0 | 0 | 0 | 799.902 | 0.04696 | 0.041582 | 0 | 0 | 0 | 40.713772 | 7.994082 | 33.288182 | 0.527338 | 0.01516669 | 0.2419333 | 4.155372 | 3.017982 | 3.017982 | 0.00522245 | 0.0001553787 | 0.001717798 | 5.962272 | 3.017982 | 5.737082 | 38.253772 | 10.136182 | 28.281782 | 0.008269599 | 0.0002503323 | 0.003245688 | 0.4352675 | 0.01900799 | 0.144787 | 18.979891 | 13.156676 | 22.394563 | 0.0347 | 0.0929
str_m2_o10_o17_pcu_sym.148.cif | 2 | 10 | 17 | 18067.2 | 30.3510 | 26.7989 | 22.6221 | 103.0992 | 93.4543 | 92.8785 | 1728 | 36 | 64 | 612 | 576 | 108 | 108 | 108 | 108 | 396 | 108 | 36 | 3.34087 | 0.94186 | 3.25871 | 17850.2 | 1.68074 | 0 | 0 | 0 | 239.076 | 133.934 | 79.6878 | 0 | 0 | 0 | 19.2782 | 0.00108 | 0.000643 | 2.477572 | 3.017982 | 3.017982 | 0 | 0 | 0 | 2.477572 | 3.017982 | 3.017982 | 0 | 0 | 0 | 2.477572 | 3.017982 | 3.017982 | 2.477572 | 3.017982 | 3.017982 | 0 | 0 | 0 | 0 | 0 | 0 | NaN | NaN | NaN | 0 | 0
str_m2_o10_o17_pcu_sym.149.cif | 2 | 10 | 17 | 14893.9 | 29.8502 | 26.1560 | 22.5012 | 103.1539 | 93.5243 | 92.5322 | 1080 | 36 | 64 | 432 | 144 | 108 | 108 | 108 | 108 | 360 | 108 | 36 | 4.25644 | 2.571 | 4.25151 | 17044.2 | 1.45105 | 0 | 0 | 0 | 1246.54 | 731.357 | 504.018 | 0 | 0 | 0 | 295.546 | 0.01734 | 0.01195 | 55.211772 | 41.602582 | 53.604382 | 0.9923861 | 0.1881911 | 0.7856371 | 30.666172 | 4.463282 | 12.048782 | 0.07969034 | 0.0009802671 | 0.01126636 | 11.128472 | 3.752882 | 9.897582 | 55.526772 | 49.297682 | 53.554782 | 0.009426678 | 0.001201834 | 0.007446001 | 0.999577 | 0.4359369 | 0.820121 | 9.421236 | 2.754143 | 9.070071 | 0.093 | 0.1225
str_m2_o10_o17_pcu_sym.15.cif | 2 | 10 | 17 | 12089.6 | 30.0025 | 26.1157 | 22.3556 | 102.8021 | 93.9818 | 91.2071 | 1260 | 36 | 64 | 540 | 504 | 108 | 108 | 108 | 36 | 144 | 108 | 36 | 4.23299 | 2.67837 | 4.13978 | 17027.8 | 1.17898 | 0 | 0 | 0 | 1841.3 | 1081.35 | 917.186 | 0 | 0 | 0 | 511.515 | 0.03004 | 0.02548 | 63.972472 | 62.628882 | 62.853082 | 1.488883 | 1.373544 | 1.449097 | 72.955272 | 59.384282 | 71.276382 | 1.482861 | 0.3174464 | 1.33231 | 71.833272 | 47.141282 | 68.529382 | 52.935672 | 60.956682 | 59.262582 | 1.15802 | 0.1709651 | 0.7211239 | 0.3308629 | 1.009628 | 0.7058712 | 3496.5 | 169.165419 | 1020.586838 | 6.6512 | 11.9331
str_m2_o10_o17_pcu_sym.150.cif | 2 | 10 | 17 | 14971.1 | 30.1236 | 26.1348 | 22.4844 | 102.7432 | 93.8723 | 91.7544 | 1476 | 36 | 64 | 684 | 504 | 108 | 108 | 108 | 36 | 216 | 108 | 36 | 4.16633 | 1.17791 | 4.16618 | 17207.1 | 1.44477 | 0 | 0 | 0 | 787.919 | 457.903 | 316.938 | 0 | 0 | 0 | 209.238 | 0.01216 | 0.008417 | 2.477572 | 3.017982 | 3.017982 | 0.000100193 | 6.679536e-06 | 6.679536e-06 | 3.111672 | 3.017982 | 3.017982 | 0.000187027 | 6.679536e-06 | 5.343629e-05 | 2.477572 | 3.017982 | 3.017982 | 2.477572 | 3.017982 | 3.017982 | 0.0004942857 | 0 | 0.000100193 | 6.679536e-06 | 6.679536e-06 | 6.679536e-06 | 73926 | 0 | 14985 | 0.0015 | 0.0074
str_m2_o10_o17_pcu_sym.151.cif | 2 | 10 | 17 | 11115.2 | 30.1499 | 26.0912 | 22.8583 | 102.9175 | 96.4873 | 95.6472 | 1008 | 36 | 64 | 432 | 324 | 108 | 108 | 108 | 72 | 144 | 108 | 36 | 5.45217 | 3.88691 | 5.44404 | 17271.6 | 1.06866 | 3811.13 | 2206.59 | 2064.81 | 0 | 0 | 0 | 2073.28 | 0.12004 | 0.112327 | 0 | 0 | 0 | 63.315372 | 62.552782 | 63.168282 | 3.238808 | 2.931274 | 3.215966 | 60.298172 | 45.806182 | 55.985882 | 2.493441 | 0.3155679 | 1.489627 | 53.042172 | 3.017982 | 9.739982 | 60.933372 | 62.372982 | 62.685282 | 0.6749316 | 0.0007917087 | 0.03108356 | 2.493873 | 2.971768 | 3.018191 | 270.365261 | 0.266144 | 10.288439 | 0.3367 | 7.4932
str_m2_o10_o17_pcu_sym.152.cif | 2 | 10 | 17 | 10717.4 | 30.1356 | 26.0586 | 22.3201 | 102.9043 | 94.2374 | 92.5542 | 828 | 36 | 64 | 396 | 180 | 108 | 108 | 108 | 36 | 144 | 36 | 36 | 5.47574 | 4.50069 | 5.47574 | 17004.8 | 1.04658 | 3936.05 | 2314.67 | 2211.66 | 0 | 0 | 0 | 2746.27 | 0.1615 | 0.154312 | 0 | 0 | 0 | 62.368772 | 61.236682 | 61.573782 | 3.44648 | 3.254203 | 3.402504 | 58.920672 | 39.983982 | 54.850782 | 3.072023 | 0.2611921 | 1.830052 | 11.225572 | 5.286382 | 3.017982 | 61.790172 | 61.272582 | 61.573482 | 0.04941497 | 0.003797563 | 0.0003172411 | 3.393584 | 3.253009 | 3.451602 | 14.54673 | 1.166233 | 0.091819 | -0.0373 | 0.4889
str_m2_o10_o17_pcu_sym.153.cif | 2 | 10 | 17 | 15750.3 | 29.9832 | 26.0086 | 22.3415 | 102.9313 | 93.8456 | 92.3658 | 828 | 36 | 64 | 396 | 144 | 72 | 108 | 108 | 36 | 144 | 36 | 36 | 4.30703 | 3.09934 | 4.30678 | 16913.9 | 1.54631 | 2478.22 | 1465.2 | 947.545 | 0 | 0 | 0 | 707.677 | 0.04184 | 0.027058 | 0 | 0 | 0 | 79.171772 | 78.390782 | 78.619582 | 1.142835 | 1.142835 | 1.142835 | 69.823372 | 63.835082 | 69.104082 | 1.142207 | 0.4785306 | 1.075745 | 63.064972 | 3.017982 | 48.177582 | 76.578072 | 78.638782 | 77.560482 | 0.3809451 | 0 | 0.1436798 | 0.7618902 | 1.142835 | 0.9922097 | 499.5 | 0 | 144.663096 | 2.263 | 6
str_m2_o10_o17_pcu_sym.154.cif | 2 | 10 | 17 | 11079.7 | 30.0394 | 26.0249 | 22.3386 | 103.1024 | 93.7450 | 92.5270 | 1044 | 36 | 64 | 468 | 360 | 72 | 108 | 108 | 36 | 144 | 36 | 36 | 4.18475 | 3.28245 | 4.18449 | 16941.5 | 1.08599 | 3240.71 | 1912.87 | 1761.4 | 0 | 0 | 0 | 936.529 | 0.05528 | 0.050903 | 0 | 0 | 0 | 67.225172 | 66.738182 | 66.610082 | 1.624593 | 1.617634 | 1.624593 | 70.154472 | 64.279582 | 69.146482 | 1.623591 | 0.6757132 | 1.482694 | 68.329772 | 3.017982 | 63.118382 | 61.385472 | 66.759682 | 64.316082 | 0.9859834 | 0 | 0.5793027 | 0.6317861 | 1.624593 | 1.033801 | 1559.067943 | 0 | 559.801776 | 6.4185 | 10.9244
str_m2_o10_o17_pcu_sym.155.cif | 2 | 10 | 17 | 11150.8 | 29.9247 | 26.2390 | 22.3303 | 102.7276 | 93.9555 | 92.5018 | 972 | 36 | 64 | 396 | 288 | 72 | 108 | 108 | 108 | 144 | 36 | 36 | 4.81497 | 3.71164 | 4.51156 | 17030.8 | 1.08724 | 3670.15 | 2155 | 1982.09 | 0 | 0 | 0 | 1799.82 | 0.10568 | 0.0972 | 0 | 0 | 0 | 67.192072 | 66.385782 | 66.828482 | 3.121911 | 2.992691 | 3.112548 | 66.421772 | 62.297482 | 64.947082 | 2.480566 | 0.966415 | 1.638492 | 61.339072 | 9.148482 | 39.897382 | 64.384172 | 66.216282 | 66.062282 | 0.9768896 | 0.008358145 | 0.1517918 | 1.858315 | 2.424373 | 2.716442 | 525.159948 | 3.444101 | 55.823027 | 1.5994 | 10.7999
str_m2_o10_o17_pcu_sym.156.cif | 2 | 10 | 17 | 17561.8 | 29.9999 | 26.2501 | 22.8352 | 103.7529 | 95.3938 | 95.0610 | 1224 | 36 | 64 | 396 | 216 | 72 | 108 | 108 | 36 | 468 | 36 | 72 | 4.31716 | 1.81125 | 4.3171 | 17275.8 | 1.68808 | 0 | 0 | 0 | 716.364 | 414.664 | 245.643 | 0 | 0 | 0 | 195.216 | 0.0113 | 0.006694 | 58.198672 | 54.808282 | 57.474382 | 0.449504 | 0.2215946 | 0.3923345 | 25.064072 | 3.017982 | 6.925182 | 0.03597012 | 0.0004042866 | 0.00429341 | 32.891572 | 6.615082 | 9.495082 | 53.432872 | 56.806882 | 57.317282 | 0.07675751 | 0.003029302 | 0.008125591 | 0.338012 | 0.277967 | 0.3121491 | 226.858038 | 10.887168 | 26.005089 | 0.0895 | 1.2948
str_m2_o10_o17_pcu_sym.157.cif | 2 | 10 | 17 | 11584.6 | 30.0216 | 26.1368 | 22.2869 | 102.2482 | 94.0303 | 92.3840 | 1152 | 36 | 64 | 504 | 432 | 72 | 108 | 108 | 36 | 144 | 36 | 72 | 4.08194 | 2.16567 | 4.08176 | 17018.8 | 1.13033 | 0 | 0 | 0 | 2362.09 | 1387.93 | 1227.89 | 0 | 0 | 0 | 676.669 | 0.03976 | 0.035175 | 66.198272 | 65.760382 | 65.708782 | 1.553787 | 1.553787 | 1.553787 | 68.004772 | 52.779282 | 66.096282 | 1.523367 | 0.2722494 | 1.197737 | 65.527772 | 3.017982 | 60.129382 | 60.716172 | 65.793982 | 63.575582 | 0.863215 | 0 | 0.4677503 | 0.690572 | 1.553787 | 1.074893 | 1248.75 | 0 | 434.724892 | 5.4187 | 10
str_m2_o10_o17_pcu_sym.158.cif | 2 | 10 | 17 | 13810.4 | 29.9017 | 26.0106 | 22.5454 | 103.1850 | 94.6366 | 93.3144 | 864 | 36 | 64 | 432 | 144 | 36 | 108 | 108 | 72 | 144 | 36 | 72 | 4.32712 | 2.76848 | 4.32696 | 16964.2 | 1.35184 | 0 | 0 | 0 | 2705.24 | 1594.67 | 1179.64 | 0 | 0 | 0 | 793.925 | 0.0468 | 0.03462 | 72.026172 | 71.652582 | 71.473582 | 1.303373 | 1.300295 | 1.303366 | 66.900872 | 41.823982 | 62.318282 | 1.273794 | 0.1164702 | 0.6671132 | 62.674372 | 8.997782 | 48.064582 | 68.176072 | 71.472182 | 70.106482 | 0.5605051 | 0.005879627 | 0.1896687 | 0.7385231 | 1.257241 | 1.018211 | 758.195092 | 4.671935 | 186.090116 | 2.5382 | 7.6596
str_m2_o10_o17_pcu_sym.159.cif | 2 | 10 | 17 | 12160.7 | 29.8998 | 26.1499 | 22.3278 | 102.2756 | 94.2556 | 92.3902 | 1188 | 36 | 64 | 468 | 432 | 36 | 108 | 108 | 108 | 144 | 36 | 72 | 4.48001 | 2.64421 | 4.47913 | 16981.8 | 1.18913 | 0 | 0 | 0 | 2158.92 | 1271.31 | 1069.11 | 0 | 0 | 0 | 661.95 | 0.03898 | 0.03278 | 2.477572 | 3.017982 | 3.017982 | 0 | 0 | 0 | 2.477572 | 3.017982 | 3.017982 | 0 | 0 | 0 | 2.477572 | 3.017982 | 3.017982 | 2.477572 | 3.017982 | 3.017982 | 0 | 0 | 0 | 0 | 0 | 0 | NaN | NaN | NaN | 0 | 0
str_m2_o10_o17_pcu_sym.16.cif | 2 | 10 | 17 | 13385.3 | 29.9924 | 26.0650 | 22.8213 | 103.8202 | 94.7065 | 95.4698 | 1224 | 36 | 64 | 576 | 360 | 36 | 108 | 108 | 108 | 144 | 36 | 72 | 4.39363 | 1.87594 | 4.32498 | 17143.5 | 1.29653 | 0 | 0 | 0 | 1389.08 | 810.266 | 624.949 | 0 | 0 | 0 | 381.615 | 0.02226 | 0.017169 | 2.477572 | 3.017982 | 3.017982 | 0 | 0 | 0 | 2.477572 | 3.017982 | 3.017982 | 1.494176e-05 | 0 | 0 | 2.477572 | 3.017982 | 3.017982 | 2.477572 | 3.017982 | 3.017982 | 0 | 0 | 0 | 0 | 0 | 0 | NaN | NaN | NaN | 0 | 0
str_m2_o10_o17_pcu_sym.160.cif | 2 | 10 | 17 | 24961.8 | 30.0056 | 26.1649 | 22.5471 | 103.0768 | 94.2629 | 93.0654 | 828 | 36 | 64 | 396 | 36 | 36 | 108 | 108 | 36 | 144 | 72 | 72 | 4.22157 | 1.90021 | 4.22135 | 17149.8 | 2.41696 | 0 | 0 | 0 | 1340.08 | 781.399 | 323.299 | 0 | 0 | 0 | 352.599 | 0.02056 | 0.008507 | 59.110172 | 56.513482 | 58.110382 | 0.7211018 | 0.5217973 | 0.6689822 | 67.315772 | 21.401582 | 55.128182 | 0.6833722 | 0.02058746 | 0.1601167 | 65.288372 | 15.820982 | 49.515082 | 54.789872 | 55.548382 | 56.543582 | 0.4006121 | 0.01892892 | 0.1063305 | 0.3204897 | 0.3897035 | 0.5341682 | 1248.75 | 48.52406 | 198.858975 | 2.1817 | 9.5275
str_m2_o10_o17_pcu_sym.161.cif | 2 | 10 | 17 | 17054.4 | 30.1088 | 26.2096 | 22.5232 | 103.6343 | 94.2883 | 93.7639 | 1224 | 36 | 64 | 432 | 144 | 36 | 108 | 108 | 180 | 432 | 72 | 72 | 4.08959 | 1.84949 | 4.08945 | 17161 | 1.65022 | 0 | 0 | 0 | 790.893 | 460.866 | 279.275 | 0 | 0 | 0 | 190.487 | 0.0111 | 0.006726 | 72.995572 | 71.795282 | 72.301582 | 0.8795384 | 0.8170853 | 0.8795384 | 71.099972 | 31.600982 | 66.524782 | 0.9058601 | 0.04263416 | 0.5678593 | 63.372772 | 26.449682 | 45.234182 | 70.950372 | 72.287682 | 71.500682 | 0.2931795 | 0.0316282 | 0.1023665 | 0.6449948 | 0.8589631 | 0.7622666 | 454.090909 | 36.784553 | 134.158015 | 1.2064 | 4.4606
str_m2_o10_o17_pcu_sym.162.cif | 2 | 10 | 17 | 11221.7 | 29.9543 | 26.0231 | 22.3610 | 102.8776 | 93.9584 | 92.4612 | 900 | 36 | 64 | 396 | 216 | 36 | 108 | 108 | 36 | 216 | 72 | 72 | 4.56635 | 4.14124 | 4.56513 | 16921 | 1.10124 | 3676.45 | 2172.71 | 1972.96 | 0 | 0 | 0 | 1628.14 | 0.09622 | 0.087374 | 0 | 0 | 0 | 71.150972 | 74.645282 | 73.892982 | 2.928282 | 2.224993 | 2.498311 | 65.830672 | 59.456582 | 64.902782 | 1.652824 | 0.5759822 | 1.431548 | 61.073472 | 4.066382 | 37.545582 | 66.710472 | 72.885682 | 71.030582 | 0.6142652 | 0.001710971 | 0.1269326 | 1.964809 | 2.022269 | 2.192092 | 312.320879 | 0.845219 | 57.846888 | 1.4052 | 6.8739
str_m2_o10_o17_pcu_sym.163.cif | 2 | 10 | 17 | 11078.1 | 29.9266 | 26.0184 | 22.3501 | 102.8775 | 93.8225 | 92.4265 | 900 | 36 | 64 | 432 | 216 | 36 | 108 | 108 | 36 | 180 | 72 | 72 | 4.50574 | 3.8154 | 4.50561 | 16898 | 1.08864 | 3559.79 | 2106.63 | 1935.11 | 0 | 0 | 0 | 1274.11 | 0.0754 | 0.069261 | 0 | 0 | 0 | 66.193772 | 65.435682 | 65.619282 | 1.625911 | 1.617046 | 1.625243 | 63.835072 | 28.753282 | 58.268482 | 1.567913 | 0.07139311 | 0.6894955 | 53.260172 | 3.017982 | 3.017982 | 64.749672 | 65.569482 | 65.631982 | 0.3478033 | 1.805364e-05 | 0.0006679846 | 1.263773 | 1.624827 | 1.62174 | 274.935144 | 0.0111 | 0.411482 | 0.0072 | 3.8528
str_m2_o10_o17_pcu_sym.164.cif | 2 | 10 | 17 | 10574.7 | 29.9677 | 26.0245 | 22.3621 | 102.9214 | 93.9224 | 92.4993 | 936 | 36 | 64 | 432 | 288 | 36 | 108 | 108 | 36 | 144 | 72 | 72 | 4.56475 | 3.76686 | 4.56083 | 16927.5 | 1.03736 | 4057.19 | 2396.81 | 2310.49 | 0 | 0 | 0 | 1836.97 | 0.10852 | 0.104612 | 0 | 0 | 0 | 63.943172 | 66.403282 | 64.906082 | 2.225094 | 1.733827 | 1.917218 | 66.459772 | 63.417682 | 66.185682 | 1.742319 | 1.086603 | 1.641853 | 55.390272 | 3.017982 | 46.818182 | 63.435672 | 65.853782 | 65.170882 | 0.4002761 | 0.000141848 | 0.1979631 | 1.559032 | 1.764901 | 1.609634 | 256.489764 | 0.080291 | 122.863372 | 2.0919 | 4.2313
str_m2_o10_o17_pcu_sym.165.cif | 2 | 10 | 17 | 12160.7 | 29.9811 | 26.0106 | 22.8649 | 103.1549 | 96.0461 | 95.4117 | 1188 | 36 | 64 | 468 | 432 | 36 | 108 | 108 | 108 | 144 | 72 | 72 | 4.37147 | 3.19564 | 4.37131 | 17136.9 | 1.17837 | 2583.12 | 1507.35 | 1279.18 | 4.38273 | 2.55749 | 2.17036 | 831.824 | 0.04854 | 0.041192 | 0 | 0 | 0 | 70.206172 | 69.874282 | 69.757282 | 1.480178 | 1.480178 | 1.480178 | 71.133072 | 69.422082 | 70.633982 | 1.480178 | 1.17147 | 1.435863 | 68.673972 | 36.309282 | 65.800482 | 65.021872 | 69.664782 | 66.724882 | 0.8223211 | 0.07888526 | 0.6116671 | 0.6578569 | 1.389007 | 0.8618089 | 1248.75 | 56.735757 | 709.038158 | 6.479 | 9.0407
str_m2_o10_o17_pcu_sym.166.cif | 2 | 10 | 17 | 11655.6 | 29.8917 | 25.9902 | 22.3354 | 103.0042 | 93.8539 | 92.2538 | 1080 | 36 | 64 | 468 | 360 | 36 | 108 | 108 | 36 | 180 | 72 | 72 | 4.4504 | 2.33431 | 4.4504 | 16842.4 | 1.14917 | 0 | 0 | 0 | 2313.23 | 1373.45 | 1195.17 | 0 | 0 | 0 | 747.804 | 0.0444 | 0.038637 | 47.649272 | 33.701182 | 46.263082 | 0.9517228 | 0.1128127 | 0.5673582 | 10.875672 | 3.017982 | 4.862382 | 0.01899516 | 0.0002917053 | 0.003474725 | 9.671172 | 3.017982 | 4.570782 | 47.202372 | 19.724682 | 44.400182 | 0.01666152 | 0.0001458526 | 0.00258245 | 0.7634356 | 0.06311129 | 0.476921 | 21.802569 | 2.308728 | 5.409423 | 0.0284 | 0.1925
str_m2_o10_o17_pcu_sym.167.cif | 2 | 10 | 17 | 12809.2 | 29.9136 | 26.1926 | 22.3299 | 102.3960 | 94.7895 | 91.5849 | 1188 | 36 | 64 | 612 | 360 | 36 | 108 | 108 | 36 | 144 | 72 | 72 | 4.36428 | 3.44644 | 4.36419 | 17009.6 | 1.2505 | 2016.79 | 1185.68 | 948.163 | 0 | 0 | 0 | 635.478 | 0.03736 | 0.029876 | 0 | 0 | 0 | 57.765372 | 55.614382 | 57.302482 | 1.38591 | 1.009126 | 1.39805 | 53.660572 | 7.654182 | 27.879282 | 0.5267308 | 0.007197951 | 0.07609375 | 2.477572 | 3.747182 | 3.017982 | 57.843872 | 54.962482 | 57.062382 | 0.007236986 | 0.001077351 | 0 | 1.389314 | 0.9586391 | 1.40524 | 5.203827 | 1.12271 | 0 | -0.0138 | 0.0789
str_m2_o10_o17_pcu_sym.168.cif | 2 | 10 | 17 | 15029.8 | 29.9635 | 26.1278 | 22.5123 | 102.7233 | 94.6551 | 93.4844 | 828 | 36 | 64 | 396 | 72 | 36 | 144 | 108 | 36 | 144 | 72 | 72 | 4.18663 | 2.34286 | 4.1866 | 17078.8 | 1.46133 | 0 | 0 | 0 | 1733.25 | 1014.86 | 694.474 | 0 | 0 | 0 | 502.117 | 0.0294 | 0.020119 | 88.158772 | 87.844882 | 87.909482 | 1.197621 | 1.197621 | 1.197621 | 70.875272 | 64.819982 | 70.000382 | 1.190841 | 0.5341056 | 1.121013 | 64.261872 | 13.473282 | 58.853282 | 85.483272 | 87.844382 | 86.582482 | 0.4056741 | 0.03660062 | 0.270955 | 0.7831042 | 1.149011 | 0.9233722 | 517.515255 | 31.822177 | 293.147304 | 3.5223 | 5.5471
str_m2_o10_o17_pcu_sym.169.cif | 2 | 10 | 17 | 12086.5 | 30.1133 | 25.9935 | 22.3570 | 102.8785 | 94.1158 | 92.0660 | 972 | 36 | 64 | 468 | 216 | 36 | 144 | 108 | 36 | 216 | 72 | 72 | 4.4726 | 3.23949 | 4.46917 | 16991.3 | 1.1812 | 3144.88 | 1850.87 | 1566.94 | 0 | 0 | 0 | 1205.71 | 0.07096 | 0.060074 | 0 | 0 | 0 | 75.215472 | 74.888582 | 74.929582 | 1.489265 | 1.489265 | 1.489265 | 70.789272 | 69.576982 | 70.455382 | 1.489265 | 1.308344 | 1.472618 | 65.372072 | 35.261882 | 64.237882 | 72.144772 | 74.490782 | 72.211282 | 0.5791586 | 0.08773425 | 0.5417863 | 0.9101063 | 1.39607 | 0.9461134 | 635.727273 | 62.780888 | 572.071472 | 5.4879 | 5.9396
str_m2_o10_o17_pcu_sym.17.cif | 2 | 10 | 17 | 12910 | 29.9233 | 26.0264 | 22.3548 | 102.8361 | 93.8695 | 92.3212 | 828 | 36 | 64 | 396 | 180 | 36 | 144 | 108 | 36 | 144 | 72 | 72 | 4.4045 | 3.78045 | 4.40448 | 16908.5 | 1.26787 | 3751.92 | 2218.96 | 1750.15 | 0 | 0 | 0 | 1309.39 | 0.07744 | 0.061079 | 0 | 0 | 0 | 70.390172 | 69.807882 | 69.556782 | 1.39921 | 1.378373 | 1.395577 | 63.612472 | 29.481382 | 56.954282 | 1.280751 | 0.05545314 | 0.5026569 | 48.725872 | 3.017982 | 32.354382 | 68.926472 | 69.835382 | 69.331282 | 0.2169636 | 7.745933e-06 | 0.09906274 | 1.157049 | 1.394284 | 1.271727 | 187.32713 | 0.00555 | 77.818315 | 1.2788 | 2.8009
str_m2_o10_o17_pcu_sym.170.cif | 2 | 10 | 17 | 18430 | 30.4665 | 27.7746 | 23.1492 | 103.4192 | 95.0821 | 97.2620 | 1980 | 36 | 64 | 756 | 792 | 36 | 144 | 108 | 36 | 360 | 72 | 72 | 3.91283 | 0.77161 | 3.77961 | 18759.4 | 1.6314 | 0 | 0 | 0 | 272.614 | 145.321 | 89.0776 | 0 | 0 | 0 | 39.0196 | 0.00208 | 0.001275 | 2.477572 | 3.017982 | 3.017982 | 0 | 0 | 0 | 2.477572 | 3.017982 | 3.017982 | 0 | 0 | 0 | 2.477572 | 3.017982 | 3.017982 | 2.477572 | 3.017982 | 3.017982 | 0 | 0 | 0 | 0 | 0 | 0 | NaN | NaN | NaN | 0 | 0
str_m2_o10_o17_pcu_sym.171.cif | 2 | 10 | 17 | 15534.8 | 30.1523 | 26.2080 | 22.2566 | 102.7243 | 94.1390 | 93.0434 | 936 | 36 | 64 | 432 | 144 | 36 | 144 | 108 | 36 | 144 | 72 | 72 | 4.00006 | 2.09668 | 3.99407 | 17068.1 | 1.51137 | 0 | 0 | 0 | 1256.81 | 736.353 | 487.207 | 0 | 0 | 0 | 260.459 | 0.01526 | 0.010097 | 97.340672 | 96.542182 | 96.888382 | 1.158689 | 1.158689 | 1.158689 | 76.638872 | 70.182582 | 75.876582 | 1.158689 | 0.4956807 | 1.136989 | 70.862972 | 57.133982 | 66.840782 | 93.271472 | 94.766682 | 93.921782 | 0.4506012 | 0.1939774 | 0.341942 | 0.7080876 | 0.8947202 | 0.815556 | 635.727273 | 216.585483 | 418.855361 | 2.2986 | 3.9866
str_m2_o10_o17_pcu_sym.172.cif | 2 | 10 | 17 | 21430.8 | 30.0879 | 26.0372 | 22.4329 | 102.8421 | 94.5121 | 92.0119 | 828 | 36 | 64 | 396 | 72 | 144 | 144 | 108 | 36 | 144 | 72 | 72 | 4.21089 | 2.8803 | 4.20288 | 17056.3 | 2.08643 | 2013.06 | 1180.24 | 565.675 | 0 | 0 | 0 | 603.453 | 0.03538 | 0.016957 | 0 | 0 | 0 | 89.420072 | 88.761782 | 88.976682 | 0.8399126 | 0.8399126 | 0.8399126 | 79.302972 | 77.958582 | 78.644382 | 0.8399126 | 0.7441579 | 0.8427684 | 75.583672 | 73.230382 | 75.101082 | 84.045972 | 85.624082 | 83.605482 | 0.4199563 | 0.3266327 | 0.4199563 | 0.4199563 | 0.51328 | 0.4199563 | 999 | 635.727273 | 999 | 2 | 2
str_m2_o10_o17_pcu_sym.173.cif | 2 | 10 | 17 | 13817.6 | 29.8873 | 25.9969 | 22.6592 | 103.6014 | 94.0275 | 92.8328 | 1260 | 36 | 64 | 648 | 360 | 144 | 144 | 108 | 36 | 180 | 72 | 72 | 3.42473 | 2.47306 | 3.42473 | 17030.2 | 1.34731 | 0 | 0 | 0 | 626.037 | 367.605 | 272.844 | 0 | 0 | 0 | 54.1559 | 0.00318 | 0.00236 | 2.477572 | 3.017982 | 3.017982 | 0 | 0 | 0 | 2.477572 | 3.017982 | 3.017982 | 0 | 0 | 0 | 2.477572 | 3.017982 | 3.017982 | 2.477572 | 3.017982 | 3.017982 | 0 | 0 | 0 | 0 | 0 | 0 | NaN | NaN | NaN | 0 | 0
str_m2_o10_o17_pcu_sym.174.cif | 2 | 10 | 17 | 14495.9 | 29.8971 | 26.0029 | 22.5338 | 102.9597 | 94.5378 | 93.3105 | 1080 | 36 | 64 | 468 | 324 | 36 | 144 | 108 | 36 | 180 | 72 | 72 | 4.25048 | 2.12107 | 4.25048 | 16966.8 | 1.41872 | 0 | 0 | 0 | 1892.72 | 1115.54 | 786.301 | 0 | 0 | 0 | 534.455 | 0.0315 | 0.022203 | 71.441272 | 70.445582 | 70.438582 | 1.24173 | 1.24173 | 1.24173 | 68.572072 | 36.990982 | 61.762082 | 1.227602 | 0.07680792 | 0.4803427 | 64.894672 | 8.851082 | 43.408082 | 67.547872 | 70.408882 | 69.846382 | 0.5518802 | 0.01459723 | 0.1147497 | 0.6898502 | 1.196173 | 1.062776 | 799.2 | 12.191077 | 107.86365 | 1.4518 | 7.7884
str_m2_o10_o17_pcu_sym.175.cif | 2 | 10 | 17 | 12086.5 | 29.9187 | 26.0852 | 22.3073 | 101.8796 | 93.9754 | 92.3247 | 972 | 36 | 64 | 468 | 216 | 36 | 144 | 108 | 36 | 216 | 72 | 72 | 4.52466 | 2.57874 | 4.52445 | 16968.7 | 1.18278 | 0 | 0 | 0 | 2525.88 | 1488.55 | 1258.52 | 0 | 0 | 0 | 842.327 | 0.04964 | 0.041969 | 68.936372 | 68.621182 | 68.206082 | 1.489265 | 1.489265 | 1.489265 | 65.452772 | 40.343282 | 63.085182 | 1.458843 | 0.1069458 | 0.9847433 | 60.156072 | 3.017982 | 34.341982 | 66.065072 | 68.418482 | 68.099182 | 0.5494312 | 0 | 0.07940264 | 0.9101063 | 1.489265 | 1.406528 | 603.0963 | 0 | 56.396488 | 0.9597 | 6.6407
str_m2_o10_o17_pcu_sym.176.cif | 2 | 10 | 17 | 11691.3 | 30.0666 | 26.3130 | 22.4555 | 102.9083 | 94.5356 | 93.3618 | 1044 | 36 | 64 | 396 | 324 | 36 | 144 | 108 | 144 | 144 | 72 | 72 | 5.47335 | 3.42723 | 5.46814 | 17209 | 1.12814 | 3785.43 | 2199.68 | 1949.83 | 0 | 0 | 0 | 1722.62 | 0.1001 | 0.08873 | 0 | 0 | 0 | 58.776872 | 56.404382 | 57.759182 | 2.438309 | 1.61485 | 2.382806 | 55.722572 | 32.489682 | 52.858382 | 1.45456 | 0.1166081 | 0.8792093 | 10.276372 | 3.017982 | 6.397382 | 57.884772 | 56.101582 | 56.298582 | 0.01699554 | 0.001043511 | 0.004541839 | 2.056033 | 1.576206 | 1.980592 | 8.257916 | 0.661378 | 2.290879 | 0.0409 | 0.1865
str_m2_o10_o17_pcu_sym.177.cif | 2 | 10 | 17 | 14390.6 | 30.0632 | 26.3005 | 22.2985 | 102.9290 | 93.7936 | 92.7110 | 1116 | 36 | 64 | 396 | 216 | 36 | 144 | 108 | 180 | 288 | 72 | 72 | 4.1685 | 1.95963 | 4.16316 | 17111.3 | 1.39652 | 0 | 0 | 0 | 1724.94 | 1008.07 | 721.842 | 0 | 0 | 0 | 577.335 | 0.03374 | 0.02416 | 81.719772 | 81.296382 | 81.378182 | 1.250817 | 1.250817 | 1.250817 | 75.461272 | 74.359782 | 74.948882 | 1.250817 | 1.139 | 1.243583 | 69.892472 | 54.023882 | 63.535382 | 78.365172 | 80.682182 | 79.615082 | 0.4864286 | 0.1624185 | 0.3032674 | 0.7643879 | 1.087029 | 0.9460134 | 635.727273 | 149.265659 | 320.253553 | 2.0269 | 4.6627
str_m2_o10_o17_pcu_sym.178.cif | 2 | 10 | 17 | 25477.8 | 30.9771 | 26.9855 | 23.5353 | 104.1025 | 93.0803 | 91.5885 | 1836 | 36 | 64 | 684 | 720 | 36 | 144 | 72 | 36 | 288 | 72 | 72 | 3.54562 | 0.76797 | 3.54548 | 19036.5 | 2.22243 | 0 | 0 | 0 | 321.511 | 168.892 | 75.9943 | 0 | 0 | 0 | 45.3068 | 0.00238 | 0.001071 | 2.477572 | 3.017982 | 3.017982 | 0 | 0 | 0 | 2.477572 | 3.017982 | 3.017982 | 0 | 0 | 0 | 2.477572 | 3.017982 | 3.017982 | 2.477572 | 3.017982 | 3.017982 | 0 | 0 | 0 | 0 | 0 | 0 | NaN | NaN | NaN | 0 | 0
str_m2_o10_o17_pcu_sym.179.cif | 2 | 10 | 17 | 32731.1 | 29.9729 | 27.0234 | 22.5198 | 103.2031 | 95.5220 | 92.2226 | 828 | 36 | 64 | 396 | 36 | 36 | 144 | 180 | 36 | 144 | 72 | 72 | 3.92438 | 2.19255 | 3.91866 | 17641 | 3.08096 | 0 | 0 | 0 | 940.605 | 533.193 | 173.06 | 0 | 0 | 0 | 146.773 | 0.00832 | 0.0027 | 2.477572 | 3.017982 | 3.017982 | 0 | 0 | 0 | 2.477572 | 3.017982 | 3.017982 | 0 | 0 | 0 | 2.477572 | 3.017982 | 3.017982 | 2.477572 | 3.017982 | 3.017982 | 0 | 0 | 0 | 0 | 0 | 0 | NaN | NaN | NaN | 0 | 0
str_m2_o10_o17_pcu_sym.18.cif | 2 | 10 | 17 | 12265.4 | 30.1234 | 26.0428 | 22.5164 | 103.1762 | 95.3840 | 93.5186 | 864 | 36 | 64 | 432 | 108 | 36 | 144 | 180 | 72 | 144 | 72 | 72 | 5.39514 | 3.56 | 5.39507 | 17060.6 | 1.19382 | 3879.48 | 2273.94 | 1904.76 | 0 | 0 | 0 | 1887.25 | 0.11062 | 0.092661 | 0 | 0 | 0 | 67.969072 | 70.295682 | 69.487782 | 1.699325 | 1.469736 | 1.541458 | 57.566172 | 47.856682 | 56.702382 | 1.48592 | 0.329871 | 1.259274 | 30.545072 | 3.017982 | 4.195582 | 68.154372 | 70.411782 | 67.693382 | 0.08669102 | 0.0001712133 | 0.001394166 | 1.564197 | 1.478028 | 1.698045 | 55.366641 | 0.115723 | 0.820221 | 0.015 | 1.0612
str_m2_o10_o17_pcu_sym.180.cif | 2 | 10 | 17 | 16958.5 | 29.9865 | 26.1688 | 22.6637 | 102.3919 | 96.1644 | 93.9940 | 1044 | 36 | 64 | 468 | 108 | 36 | 108 | 180 | 36 | 288 | 72 | 72 | 4.30303 | 2.44735 | 4.30303 | 17190.8 | 1.6381 | 0 | 0 | 0 | 1253.14 | 728.957 | 445 | 0 | 0 | 0 | 312.873 | 0.0182 | 0.01111 | 2.477572 | 3.017982 | 3.017982 | 0 | 0 | 0 | 2.477572 | 3.017982 | 3.017982 | 0 | 0 | 0 | 2.477572 | 3.017982 | 3.017982 | 2.477572 | 3.017982 | 3.017982 | 0 | 0 | 0 | 0 | 0 | 0 | NaN | NaN | NaN | 0 | 0
str_m2_o10_o17_pcu_sym.181.cif | 2 | 10 | 17 | 11654.1 | 29.9636 | 26.0196 | 22.3639 | 102.9197 | 94.1466 | 92.3442 | 936 | 36 | 64 | 432 | 216 | 36 | 108 | 180 | 36 | 216 | 72 | 72 | 4.29433 | 2.91451 | 4.29426 | 16920.7 | 1.1437 | 3406.98 | 2013.5 | 1760.51 | 0 | 0 | 0 | 1243.67 | 0.0735 | 0.064265 | 0 | 0 | 0 | 70.876672 | 71.895782 | 71.527982 | 1.699007 | 1.544521 | 1.597867 | 68.304172 | 66.110482 | 67.872682 | 1.548957 | 1.106898 | 1.484422 | 63.123772 | 3.017982 | 55.874482 | 69.194072 | 71.878782 | 69.740882 | 0.600647 | 0 | 0.3500656 | 0.9438738 | 1.544521 | 1.276032 | 635.727273 | 0 | 274.064979 | 4.0797 | 7
str_m2_o10_o17_pcu_sym.182.cif | 2 | 10 | 17 | 17633.3 | 30.0801 | 26.9704 | 22.7352 | 100.9659 | 94.3074 | 91.9268 | 1548 | 36 | 64 | 540 | 432 | 36 | 108 | 180 | 108 | 432 | 72 | 72 | 4.20106 | 1.26756 | 4.20104 | 18034.9 | 1.62357 | 0 | 0 | 0 | 918.082 | 509.059 | 313.543 | 0 | 0 | 0 | 224.714 | 0.01246 | 0.007674 | 67.872672 | 67.302382 | 67.501982 | 0.1701326 | 0.1701326 | 0.1719984 | 2.477572 | 3.017982 | 3.017982 | 1.134218e-05 | 0 | 0 | 2.477572 | 3.017982 | 3.017982 | 59.943472 | 59.237382 | 59.093882 | 1.701326e-05 | 0 | 0 | 0.1134218 | 0.1134218 | 0.1134274 | 0.14985 | 0 | 0 | 0 | 0.0003
str_m2_o10_o17_pcu_sym.183.cif | 2 | 10 | 17 | 10069.8 | 30.0847 | 26.0580 | 22.3428 | 102.8601 | 94.5479 | 92.5443 | 828 | 36 | 64 | 396 | 216 | 36 | 108 | 180 | 36 | 144 | 72 | 72 | 5.52022 | 4.7839 | 5.49388 | 16987.7 | 0.98432 | 4058.51 | 2389.08 | 2427.14 | 0 | 0 | 0 | 2946.69 | 0.17346 | 0.176223 | 0 | 0 | 0 | 66.042672 | 62.060882 | 64.729482 | 4.737294 | 3.978282 | 4.639059 | 57.175772 | 34.879282 | 52.556382 | 3.061789 | 0.1994479 | 1.632406 | 27.552772 | 6.696382 | 6.643982 | 65.447072 | 61.308082 | 63.927682 | 0.1279867 | 0.007299053 | 0.008252398 | 4.465868 | 3.789559 | 4.502741 | 28.630192 | 1.924169 | 1.830917 | 0.0096 | 1.2153
str_m2_o10_o17_pcu_sym.184.cif | 2 | 10 | 17 | 12660.4 | 30.1351 | 26.0426 | 22.3987 | 103.0139 | 95.1245 | 92.9576 | 828 | 36 | 64 | 396 | 72 | 36 | 108 | 180 | 36 | 144 | 144 | 72 | 5.33505 | 3.92877 | 5.25436 | 17011.8 | 1.23579 | 3812.61 | 2241.15 | 1813.53 | 0 | 0 | 0 | 1935.95 | 0.1138 | 0.092087 | 0 | 0 | 0 | 75.160072 | 74.489682 | 74.525782 | 2.843512 | 2.843512 | 2.843512 | 62.537772 | 42.592482 | 58.611282 | 2.700618 | 0.2056728 | 1.629372 | 40.695272 | 3.017982 | 3.017982 | 74.873272 | 74.457782 | 74.711582 | 0.2016524 | 1.579729e-05 | 0 | 2.59348 | 2.833046 | 2.843512 | 77.675829 | 0.005571 | 0 | -0.0002 | 2.5528
str_m2_o10_o17_pcu_sym.185.cif | 2 | 10 | 17 | 11079.7 | 30.1482 | 26.0792 | 22.8356 | 102.3783 | 96.6442 | 95.4025 | 1044 | 36 | 64 | 468 | 360 | 36 | 108 | 180 | 36 | 144 | 144 | 72 | 5.43701 | 3.84762 | 5.41407 | 17287.7 | 1.06425 | 3736.12 | 2161.15 | 2030.68 | 0 | 0 | 0 | 2026.46 | 0.11722 | 0.110143 | 0 | 0 | 0 | 62.912672 | 61.792082 | 62.317282 | 3.225151 | 2.889501 | 3.232145 | 60.519672 | 46.475782 | 56.149582 | 2.53496 | 0.3596758 | 1.53265 | 49.915772 | 3.634782 | 12.538282 | 61.127272 | 62.290082 | 62.286682 | 0.5073964 | 0.009928067 | 0.02459453 | 2.599755 | 2.92748 | 3.142206 | 194.975723 | 3.387944 | 7.819326 | 0.1625 | 5.5118
str_m2_o10_o17_pcu_sym.186.cif | 2 | 10 | 17 | 13890.1 | 30.0913 | 25.9983 | 22.6302 | 103.2055 | 94.5845 | 94.1197 | 1332 | 36 | 64 | 648 | 432 | 36 | 108 | 180 | 36 | 180 | 144 | 72 | 4.29448 | 2.52969 | 4.29448 | 17106.6 | 1.34833 | 0 | 0 | 0 | 1157.98 | 676.92 | 502.042 | 0 | 0 | 0 | 381.477 | 0.0223 | 0.016539 | 78.546272 | 78.001282 | 77.739482 | 1.295887 | 1.295887 | 1.295887 | 80.709272 | 79.778682 | 80.290182 | 1.295887 | 1.227169 | 1.295887 | 74.816972 | 68.585982 | 75.413482 | 75.493772 | 75.954482 | 74.451282 | 0.5039561 | 0.3212432 | 0.5759498 | 0.7919309 | 0.9359184 | 0.7199372 | 635.727273 | 342.895223 | 799.2 | 3.5379 | 2.5379
str_m2_o10_o17_pcu_sym.187.cif | 2 | 10 | 17 | 11584.6 | 30.0749 | 26.0898 | 22.3358 | 102.9551 | 93.6436 | 92.7340 | 1152 | 36 | 64 | 504 | 432 | 36 | 108 | 180 | 36 | 144 | 144 | 72 | 4.45003 | 3.38944 | 4.33979 | 17010.5 | 1.13089 | 2864.12 | 1683.74 | 1488.86 | 0 | 0 | 0 | 1000.22 | 0.0588 | 0.051995 | 0 | 0 | 0 | 72.853672 | 72.619482 | 72.668882 | 1.553787 | 1.553787 | 1.553787 | 76.252272 | 75.308182 | 76.217982 | 1.553787 | 1.437857 | 1.553364 | 72.739872 | 66.400182 | 71.294182 | 68.666272 | 70.626482 | 69.118082 | 0.7768935 | 0.4298552 | 0.6906151 | 0.7768935 | 1.122179 | 0.863215 | 999 | 382.670792 | 799.24995 | 3.0208 | 4.0203
str_m2_o10_o17_pcu_sym.188.cif | 2 | 10 | 17 | 11150.8 | 30.0029 | 26.0296 | 22.3568 | 102.8739 | 94.2575 | 92.4714 | 972 | 36 | 64 | 396 | 288 | 36 | 108 | 180 | 108 | 144 | 144 | 72 | 4.23588 | 3.36606 | 4.23585 | 16942 | 1.09294 | 3647.93 | 2153.19 | 1970.09 | 0 | 0 | 0 | 1037.87 | 0.06126 | 0.056051 | 0 | 0 | 0 | 55.263372 | 52.947082 | 54.596782 | 1.681583 | 1.118216 | 1.58177 | 50.543572 | 6.795682 | 29.867682 | 0.5854199 | 0.009586756 | 0.0933655 | 9.419672 | 3.017982 | 7.865582 | 55.172872 | 54.267982 | 54.589682 | 0.01135345 | 0.001327259 | 0.007264053 | 1.684552 | 1.425566 | 1.577645 | 6.733003 | 0.930109 | 4.599761 | 0.0662 | 0.1118
str_m2_o10_o17_pcu_sym.189.cif | 2 | 10 | 17 | 18201.6 | 30.1963 | 26.6053 | 22.5858 | 101.9493 | 93.3098 | 95.2604 | 1332 | 36 | 64 | 540 | 360 | 36 | 144 | 180 | 36 | 216 | 144 | 72 | 4.2623 | 1.64856 | 4.26131 | 17622.2 | 1.71515 | 0 | 0 | 0 | 837.042 | 474.994 | 276.94 | 0 | 0 | 0 | 217.458 | 0.01234 | 0.007195 | 76.749072 | 76.063882 | 77.064382 | 0.7691906 | 0.7691686 | 0.8194499 | 70.011872 | 40.843082 | 67.798282 | 0.5494132 | 0.08108078 | 0.4229299 | 58.275272 | 19.597082 | 51.634482 | 74.196872 | 75.405782 | 75.372982 | 0.1648207 | 0.01643262 | 0.106661 | 0.5431061 | 0.678726 | 0.6529866 | 303.174378 | 24.186767 | 163.179918 | 1.6423 | 2.7009
str_m2_o10_o17_pcu_sym.19.cif | 2 | 10 | 17 | 12231.7 | 30.0003 | 25.9813 | 22.5473 | 102.7151 | 95.1316 | 93.3040 | 1116 | 36 | 64 | 432 | 360 | 36 | 144 | 180 | 108 | 180 | 144 | 72 | 4.53955 | 3.60837 | 4.53955 | 17020.6 | 1.19335 | 2949.28 | 1732.78 | 1452.03 | 0 | 0 | 0 | 1286.41 | 0.07558 | 0.063334 | 0 | 0 | 0 | 70.706072 | 70.245882 | 69.236482 | 1.479459 | 1.504525 | 1.608942 | 70.447072 | 68.926382 | 70.197782 | 1.511425 | 1.211671 | 1.452848 | 55.428072 | 27.356782 | 62.981682 | 68.335672 | 69.224382 | 65.962882 | 0.3714692 | 0.05240482 | 0.4786743 | 1.285071 | 1.525937 | 1.122313 | 288.776119 | 34.308377 | 426.08029 | 5.214 | 3.9027
str_m2_o10_o17_pcu_sym.190.cif | 2 | 10 | 17 | 15190.3 | 29.9663 | 26.6051 | 22.9154 | 103.5780 | 94.1398 | 95.6182 | 1836 | 36 | 64 | 720 | 864 | 36 | 144 | 180 | 36 | 180 | 144 | 72 | 2.95629 | 1.3312 | 2.95008 | 17587.8 | 1.43421 | 0 | 0 | 0 | 8.73591 | 4.96703 | 3.46326 | 0 | 0 | 0 | 0.703512 | 4e-05 | 2.8e-05 | 2.477572 | 3.017982 | 3.017982 | 0 | 0 | 0 | 2.477572 | 3.017982 | 3.017982 | 0 | 0 | 0 | 2.477572 | 3.017982 | 3.017982 | 2.477572 | 3.017982 | 3.017982 | 0 | 0 | 0 | 0 | 0 | 0 | NaN | NaN | NaN | 0 | 0
str_m2_o10_o17_pcu_sym.191.cif | 2 | 10 | 17 | 16949.3 | 30.1256 | 26.5175 | 22.5700 | 103.1437 | 94.1387 | 93.1854 | 1476 | 36 | 64 | 540 | 396 | 36 | 144 | 180 | 144 | 360 | 144 | 72 | 4.04468 | 2.00233 | 3.83569 | 17463.9 | 1.61162 | 0 | 0 | 0 | 627.741 | 359.451 | 223.037 | 0 | 0 | 0 | 137.266 | 0.00786 | 0.004877 | 2.477572 | 3.017982 | 3.017982 | 0 | 0 | 0 | 2.477572 | 3.017982 | 3.017982 | 0 | 0 | 0 | 2.477572 | 3.017982 | 3.017982 | 2.477572 | 3.017982 | 3.017982 | 0 | 0 | 0 | 0 | 0 | 0 | NaN | NaN | NaN | 0 | 0
str_m2_o10_o17_pcu_sym.192.cif | 2 | 10 | 17 | 15750.3 | 29.9173 | 26.0122 | 22.5914 | 103.2209 | 94.7938 | 93.7055 | 828 | 36 | 64 | 396 | 144 | 72 | 144 | 180 | 36 | 144 | 144 | 72 | 4.5002 | 3.31756 | 4.5002 | 16991.5 | 1.53925 | 3322.71 | 1955.52 | 1270.44 | 0 | 0 | 0 | 1411.99 | 0.0831 | 0.053987 | 0 | 0 | 0 | 72.552072 | 74.144082 | 70.482582 | 1.636813 | 1.353441 | 1.95861 | 68.860872 | 67.973382 | 68.815682 | 1.22018 | 0.9700133 | 1.131997 | 51.709872 | 4.850082 | 39.498182 | 72.375272 | 74.987882 | 71.890082 | 0.2288528 | 0.001346006 | 0.09110938 | 1.26096 | 1.25823 | 1.44196 | 181.309408 | 1.068692 | 63.121222 | 1.4138 | 3.5833
str_m2_o10_o17_pcu_sym.193.cif | 2 | 10 | 17 | 13312.8 | 30.0043 | 26.3405 | 22.5628 | 101.3188 | 95.8297 | 94.1992 | 1260 | 36 | 64 | 432 | 432 | 72 | 144 | 180 | 180 | 180 | 144 | 72 | 4.61384 | 1.90097 | 4.61067 | 17315.3 | 1.27672 | 0 | 0 | 0 | 2182.82 | 1260.64 | 987.405 | 0 | 0 | 0 | 844.292 | 0.04876 | 0.038192 | 77.274972 | 77.120682 | 76.978682 | 1.352082 | 1.352082 | 1.352082 | 78.227772 | 77.655982 | 77.745182 | 1.352082 | 1.294889 | 1.349581 | 74.573172 | 73.825782 | 75.298182 | 72.745472 | 72.325382 | 71.484082 | 0.6760411 | 0.6373941 | 0.7511568 | 0.6760411 | 0.6916426 | 0.6009254 | 999 | 920.64408 | 1248.75 | 1.5145 | 0.5145
str_m2_o10_o17_pcu_sym.194.cif | 2 | 10 | 17 | 14390.5 | 30.0206 | 26.0310 | 22.5451 | 103.4509 | 94.1994 | 92.8784 | 1116 | 36 | 64 | 432 | 216 | 72 | 144 | 180 | 108 | 324 | 144 | 72 | 4.11044 | 2.87604 | 4.11044 | 17047.8 | 1.40171 | 1756.35 | 1030.25 | 734.996 | 11.678 | 6.85011 | 4.88697 | 437.788 | 0.02568 | 0.01832 | 0 | 0 | 0 | 58.461472 | 55.440682 | 57.384482 | 1.081213 | 0.6641395 | 1.080776 | 8.238972 | 3.017982 | 4.771082 | 0.006733609 | 0.0001042354 | 0.001695563 | 3.030172 | 3.017982 | 3.017982 | 58.599972 | 55.069382 | 57.153182 | 0.0006879539 | 0.0001667767 | 0.0001111845 | 1.062152 | 0.5885897 | 1.024926 | 0.64705 | 0.283066 | 0.108372 | -0.0008 | 0.0075
str_m2_o10_o17_pcu_sym.195.cif | 2 | 10 | 17 | 12594.5 | 30.0481 | 26.3677 | 22.3234 | 102.7985 | 93.8292 | 92.4214 | 1368 | 36 | 64 | 576 | 576 | 72 | 144 | 180 | 36 | 144 | 144 | 72 | 4.12504 | 2.12819 | 4.12499 | 17179.3 | 1.2174 | 0 | 0 | 0 | 1718.66 | 1000.43 | 821.777 | 0 | 0 | 0 | 459.03 | 0.02672 | 0.021948 | 65.224172 | 64.530382 | 64.821182 | 1.429195 | 1.424447 | 1.429195 | 67.113072 | 41.859282 | 62.770282 | 1.362253 | 0.10688 | 0.7102465 | 64.494072 | 12.956782 | 49.832982 | 61.334372 | 63.305182 | 63.389582 | 0.7040613 | 0.02699591 | 0.2075906 | 0.7145976 | 1.10607 | 1.165159 | 984.2703 | 24.382645 | 177.986828 | 2.2745 | 8.5273
str_m2_o10_o17_pcu_sym.196.cif | 2 | 10 | 17 | 11655.6 | 30.0592 | 26.0575 | 22.4742 | 103.2215 | 94.4547 | 93.1837 | 1080 | 36 | 64 | 468 | 360 | 72 | 144 | 180 | 36 | 180 | 144 | 72 | 5.42403 | 3.61022 | 5.42377 | 17036.1 | 1.1361 | 2982.26 | 1750.55 | 1540.84 | 0 | 0 | 0 | 1532.57 | 0.08996 | 0.079183 | 0 | 0 | 0 | 67.186272 | 66.648282 | 66.947882 | 2.663492 | 2.807406 | 2.892798 | 62.416872 | 47.163582 | 58.377882 | 1.946961 | 0.297934 | 1.31958 | 61.194172 | 3.742782 | 23.213082 | 62.616672 | 65.723782 | 65.759482 | 1.085667 | 0.001329833 | 0.04884347 | 1.821313 | 2.322386 | 2.485192 | 595.494072 | 0.572042 | 19.634152 | 0.5538 | 12.6386
str_m2_o10_o17_pcu_sym.197.cif | 2 | 10 | 17 | 12699.6 | 29.9280 | 26.0080 | 22.5392 | 103.4724 | 93.6686 | 92.8511 | 1116 | 36 | 64 | 468 | 324 | 72 | 144 | 180 | 72 | 216 | 144 | 72 | 4.31202 | 2.68547 | 4.31145 | 16988.2 | 1.24135 | 0 | 0 | 0 | 2107.92 | 1240.81 | 999.569 | 0 | 0 | 0 | 572.843 | 0.03372 | 0.027164 | 72.302872 | 71.642582 | 71.647882 | 1.417367 | 1.413808 | 1.417367 | 73.039972 | 64.320982 | 72.195982 | 1.417367 | 0.5090397 | 1.358098 | 71.017672 | 29.170382 | 66.666482 | 64.728372 | 70.866682 | 67.855582 | 0.866169 | 0.06644304 | 0.5383477 | 0.5511985 | 1.294742 | 0.8519323 | 1569.857143 | 51.266288 | 631.281721 | 5.993 | 10.1562
str_m2_o10_o17_pcu_sym.198.cif | 2 | 10 | 17 | 20142.6 | 29.9503 | 25.9955 | 22.6236 | 103.2511 | 94.4018 | 93.3245 | 900 | 36 | 64 | 432 | 144 | 72 | 144 | 72 | 36 | 180 | 144 | 72 | 4.43534 | 2.62427 | 4.41124 | 17042.7 | 1.96259 | 0 | 0 | 0 | 2011.26 | 1180.13 | 601.313 | 0 | 0 | 0 | 653.074 | 0.03832 | 0.019525 | 17.391372 | 4.003482 | 14.212882 | 0.02957414 | 0.002219177 | 0.02704715 | 34.064672 | 5.717982 | 15.819182 | 0.09138344 | 0.002139744 | 0.01617467 | 32.344572 | 4.522882 | 9.192282 | 26.683572 | 8.041282 | 17.674482 | 0.05430779 | 0.001375195 | 0.009790196 | 0.08532166 | 0.007407187 | 0.02450031 | 635.869952 | 185.47118 | 399.195137 | 0.1695 | 1.0662
str_m2_o10_o17_pcu_sym.199.cif | 2 | 10 | 17 | 15723.1 | 30.0918 | 26.3904 | 22.8471 | 103.7539 | 95.4099 | 95.0039 | 1188 | 36 | 64 | 540 | 180 | 72 | 144 | 72 | 72 | 360 | 144 | 72 | 4.16662 | 1.85361 | 4.15449 | 17431.8 | 1.49778 | 0 | 0 | 0 | 1184.22 | 679.345 | 453.568 | 0 | 0 | 0 | 329.112 | 0.01888 | 0.012605 | 90.272172 | 93.217582 | 91.609682 | 0.9991859 | 0.9057756 | 0.9544237 | 70.074372 | 48.632982 | 67.253582 | 1.119372 | 0.1105444 | 0.7795473 | 68.209372 | 35.430782 | 66.345082 | 82.292172 | 92.993482 | 81.707382 | 0.5647996 | 0.05925676 | 0.4754152 | 0.5724062 | 0.8979972 | 0.6206918 | 985.7244 | 65.921703 | 765.177986 | 6.5433 | 7.9487
str_m2_o10_o17_pcu_sym.2.cif | 2 | 10 | 17 | 11584.6 | 30.0384 | 25.9643 | 22.6813 | 102.5020 | 95.5327 | 93.9337 | 1152 | 36 | 64 | 504 | 432 | 72 | 144 | 72 | 36 | 144 | 144 | 72 | 4.24106 | 2.60826 | 4.24084 | 17116.8 | 1.12386 | 0 | 0 | 0 | 2380.49 | 1390.73 | 1237.46 | 0 | 0 | 0 | 782.238 | 0.0457 | 0.040663 | 68.498272 | 68.029882 | 67.985982 | 1.553787 | 1.542306 | 1.553787 | 70.497772 | 64.988582 | 69.504982 | 1.551655 | 0.8130967 | 1.43159 | 69.373772 | 28.088282 | 65.131682 | 59.350772 | 67.849282 | 64.414682 | 1.122179 | 0.04979024 | 0.6734113 | 0.4316334 | 1.467491 | 0.8189061 | 2597.244165 | 33.894884 | 821.507879 | 7.2244 | 12.4232
str_m2_o10_o17_pcu_sym.20.cif | 2 | 10 | 17 | 11655.6 | 30.1950 | 26.0192 | 22.2950 | 103.1031 | 94.1812 | 92.3205 | 1080 | 36 | 64 | 468 | 360 | 72 | 144 | 72 | 36 | 180 | 144 | 72 | 5.44795 | 3.3791 | 5.4479 | 16985.3 | 1.13951 | 2799.05 | 1647.93 | 1446.18 | 0 | 0 | 0 | 1296.66 | 0.07634 | 0.066994 | 0 | 0 | 0 | 63.632672 | 63.400782 | 63.175182 | 1.544322 | 1.542194 | 1.544082 | 61.749172 | 56.459682 | 61.181982 | 1.539329 | 0.6659975 | 1.399413 | 55.402672 | 3.017982 | 3.017982 | 60.607872 | 63.510882 | 63.498682 | 0.5238769 | 0 | 0 | 1.018266 | 1.544271 | 1.544322 | 513.965025 | 0 | 0 | 0 | 6.1061
str_m2_o10_o17_pcu_sym.200.cif | 2 | 10 | 17 | 15403.4 | 30.0349 | 26.3168 | 22.4222 | 102.3258 | 92.1970 | 90.9482 | 1620 | 36 | 64 | 612 | 648 | 72 | 144 | 72 | 36 | 288 | 144 | 72 | 4.39161 | 1.10472 | 4.39105 | 17296.2 | 1.47883 | 0 | 0 | 0 | 571.054 | 330.161 | 223.258 | 0 | 0 | 0 | 153.244 | 0.00886 | 0.005991 | 2.477572 | 3.017982 | 3.017982 | 0 | 0 | 0 | 2.477572 | 3.017982 | 3.017982 | 0 | 0 | 0 | 2.477572 | 3.017982 | 3.017982 | 2.477572 | 3.017982 | 3.017982 | 0 | 0 | 0 | 0 | 0 | 0 | NaN | NaN | NaN | 0 | 0
str_m2_o10_o17_pcu_sym.201.cif | 2 | 10 | 17 | 14030.6 | 30.0062 | 26.1624 | 22.4355 | 102.6244 | 94.7978 | 93.4150 | 1152 | 36 | 64 | 432 | 288 | 72 | 144 | 72 | 36 | 360 | 144 | 72 | 4.17353 | 2.28024 | 4.17342 | 17071.6 | 1.36474 | 0 | 0 | 0 | 1251.92 | 733.334 | 537.343 | 0 | 0 | 0 | 317.191 | 0.01858 | 0.013614 | 47.822572 | 22.761182 | 44.842682 | 0.3225878 | 0.0389292 | 0.2213662 | 12.725272 | 3.017982 | 3.626382 | 0.0125155 | 4.276367e-05 | 0.0007840007 | 5.213472 | 3.017982 | 4.368882 | 38.665472 | 5.274882 | 30.730282 | 0.002195202 | 0.0002352002 | 0.001724802 | 0.1881174 | 0.002102547 | 0.084052 | 11.657649 | 111.752542 | 20.500127 | 0.0209 | 0.0275
str_m2_o10_o17_pcu_sym.202.cif | 2 | 10 | 17 | 14929.5 | 30.1105 | 26.3337 | 22.2996 | 103.0432 | 93.9708 | 92.7441 | 1044 | 36 | 64 | 396 | 108 | 72 | 144 | 72 | 144 | 360 | 144 | 72 | 4.5934 | 2.4941 | 4.59334 | 17147.6 | 1.44575 | 0 | 0 | 0 | 1969.42 | 1148.51 | 794.408 | 0 | 0 | 0 | 704.422 | 0.04108 | 0.028414 | 73.250372 | 72.761182 | 72.705782 | 1.205667 | 1.205667 | 1.205667 | 57.266672 | 20.941782 | 47.862682 | 0.9408487 | 0.0278643 | 0.2587227 | 27.792672 | 3.017982 | 3.017982 | 72.837172 | 72.855482 | 72.995682 | 0.05709501 | 0 | 0 | 1.138692 | 1.205667 | 1.205667 | 50.090741 | 0 | 0 | 0 | 0.8524
str_m2_o10_o17_pcu_sym.203.cif | 2 | 10 | 17 | 11655.6 | 29.9567 | 26.1502 | 22.3407 | 103.1355 | 93.7804 | 92.6294 | 1080 | 36 | 64 | 468 | 360 | 72 | 144 | 72 | 36 | 180 | 144 | 72 | 4.79001 | 3.62705 | 4.7663 | 16972.7 | 1.14035 | 2948.53 | 1737.21 | 1523.41 | 0.467477 | 0.275428 | 0.24153 | 981.703 | 0.05784 | 0.050721 | 0 | 0 | 0 | 61.120272 | 60.422582 | 60.347182 | 1.939892 | 1.509832 | 1.898615 | 62.089972 | 19.716782 | 51.773782 | 1.350269 | 0.03968908 | 0.3783332 | 54.218672 | 3.017982 | 4.533082 | 59.705072 | 60.681982 | 60.531482 | 0.4608171 | 0.0004804557 | 0.02462336 | 1.153497 | 1.521741 | 1.552962 | 399.096216 | 0.315412 | 15.839885 | 0.2814 | 5.3655
str_m2_o10_o17_pcu_sym.204.cif | 2 | 10 | 17 | 12910 | 30.0797 | 26.0495 | 22.3357 | 102.8845 | 94.4539 | 92.5345 | 828 | 36 | 64 | 396 | 180 | 36 | 144 | 72 | 36 | 144 | 144 | 72 | 5.42388 | 3.56828 | 5.37565 | 16975.1 | 1.26289 | 3518.43 | 2072.71 | 1641.23 | 0 | 0 | 0 | 1661.52 | 0.09788 | 0.077505 | 0 | 0 | 0 | 62.006472 | 61.476982 | 61.626582 | 2.788536 | 2.740759 | 2.779427 | 62.564872 | 32.662982 | 57.285882 | 2.702579 | 0.0966615 | 1.369954 | 51.578672 | 9.389482 | 10.558482 | 60.835572 | 61.563382 | 61.665382 | 0.4707746 | 0.01070488 | 0.02319907 | 2.308234 | 2.747242 | 2.76096 | 203.750501 | 3.892694 | 8.394134 | 0.1613 | 5.9395
str_m2_o10_o17_pcu_sym.205.cif | 2 | 10 | 17 | 13887.2 | 30.0497 | 26.2038 | 22.5927 | 102.9526 | 94.9502 | 93.8553 | 1044 | 36 | 64 | 540 | 144 | 36 | 144 | 72 | 108 | 216 | 144 | 72 | 4.24879 | 2.6351 | 4.23982 | 17203.7 | 1.34043 | 0 | 0 | 0 | 1777.06 | 1032.95 | 770.61 | 0 | 0 | 0 | 630.345 | 0.03664 | 0.027335 | #VALUE! | #VALUE! | 4495.345782 | #VALUE! | #VALUE! | 1.800219 | 89.034772 | 88.125382 | 86.708082 | 1.296158 | 1.218676 | 1.294033 | 82.380572 | 86.250082 | 83.012882 | 16252.27 | 12506.75 | 15211.1 | 0.7920963 | 0.6091365 | 0.6838456 | 0.7920963 | 1.033513 | 0.8641051 | 999 | 588.795117 | 790.600275 | 1.0375 | 2.5408
str_m2_o10_o17_pcu_sym.206.cif | 2 | 10 | 17 | 15085.1 | 29.9719 | 26.1234 | 22.3985 | 103.0722 | 94.1694 | 92.8395 | 828 | 36 | 64 | 396 | 36 | 36 | 108 | 72 | 36 | 144 | 72 | 72 | 4.33448 | 3.03465 | 4.30022 | 16998.3 | 1.47365 | 2210.13 | 1300.2 | 882.302 | 0 | 0 | 0 | 742.145 | 0.04366 | 0.029627 | 0 | 0 | 0 | 102.295272 | 101.655582 | 101.444982 | 1.19323 | 1.19323 | 1.19323 | 78.513372 | 77.547482 | 77.704682 | 1.19323 | 1.131288 | 1.183572 | 75.637672 | 69.548782 | 74.290482 | 95.568672 | 98.814282 | 95.680382 | 0.6629058 | 0.3815487 | 0.5966152 | 0.5303246 | 0.8081219 | 0.5966152 | 1248.75 | 471.670328 | 999 | 3.2443 | 4.2443
str_m2_o10_o17_pcu_sym.207.cif | 2 | 10 | 17 | 12699.6 | 29.8951 | 26.0078 | 22.5992 | 103.5906 | 93.9942 | 93.1555 | 1116 | 36 | 64 | 468 | 324 | 36 | 108 | 72 | 72 | 216 | 72 | 72 | 4.53719 | 3.33287 | 4.53695 | 16991.3 | 1.24113 | 2754.76 | 1621.28 | 1306.3 | 0 | 0 | 0 | 927.723 | 0.0546 | 0.043992 | 0 | 0 | 0 | 66.250372 | 65.584282 | 65.749082 | 1.417367 | 1.409351 | 1.412879 | 68.995972 | 59.352982 | 67.921882 | 1.414281 | 0.4246827 | 1.273166 | 65.871072 | 3.017982 | 57.820082 | 61.858072 | 65.837882 | 64.308882 | 0.7086837 | 0 | 0.3399398 | 0.7086837 | 1.415989 | 1.069845 | 999 | 0 | 317.429151 | 4.3171 | 9
str_m2_o10_o17_pcu_sym.208.cif | 2 | 10 | 17 | 10610.3 | 30.0666 | 26.0432 | 22.4835 | 103.2553 | 95.0735 | 93.2667 | 900 | 36 | 64 | 396 | 252 | 36 | 108 | 72 | 72 | 144 | 72 | 72 | 5.44104 | 4.74299 | 5.42325 | 17014.8 | 1.03551 | 3903.89 | 2294.41 | 2215.73 | 0 | 0 | 0 | 2702.63 | 0.15884 | 0.153393 | 0 | 0 | 0 | 66.437672 | 64.198882 | 65.351082 | 3.920238 | 3.696776 | 3.997455 | 59.714872 | 43.468382 | 55.163982 | 3.10389 | 0.3022912 | 1.848091 | 41.419772 | 3.017982 | 7.793382 | 64.206372 | 63.150682 | 65.948482 | 0.2583339 | 0.001555093 | 0.01000914 | 3.510127 | 3.470543 | 4.00704 | 73.523138 | 0.447635 | 2.495391 | 0.0897 | 2.7245
str_m2_o10_o17_pcu_sym.209.cif | 2 | 10 | 17 | 10069.8 | 30.0847 | 26.0580 | 22.3429 | 102.8603 | 94.5480 | 92.5442 | 828 | 36 | 64 | 396 | 216 | 36 | 108 | 72 | 36 | 144 | 72 | 72 | 5.52015 | 4.78376 | 5.50388 | 16987.8 | 0.984317 | 4063.42 | 2391.96 | 2430.07 | 0 | 0 | 0 | 2946.7 | 0.17346 | 0.176224 | 0 | 0 | 0 | 65.823972 | 61.580882 | 65.458482 | 4.631681 | 3.848954 | 4.717849 | 57.278272 | 36.962882 | 52.655082 | 3.148225 | 0.2037876 | 1.626318 | 27.669372 | 4.050182 | 3.017982 | 65.371172 | 62.024282 | 64.199682 | 0.1651274 | 0.00580945 | 0.004528392 | 4.440009 | 3.935421 | 4.502344 | 37.153594 | 1.474719 | 1.00478 | -0.0129 | 1.6043
str_m2_o10_o17_pcu_sym.21.cif | 2 | 10 | 17 | 13486 | 29.9350 | 26.1295 | 22.3187 | 101.8891 | 94.1144 | 92.3414 | 864 | 36 | 64 | 396 | 180 | 36 | 108 | 72 | 36 | 180 | 72 | 72 | 4.70357 | 3.26341 | 4.503 | 17011.2 | 1.31644 | 3600.27 | 2116.42 | 1607.68 | 0 | 0 | 0 | 1115.25 | 0.06556 | 0.049801 | 0 | 0 | 0 | 57.819972 | 53.578682 | 55.906082 | 2.223172 | 1.161212 | 1.880691 | 34.400772 | 5.954382 | 12.879182 | 0.1251965 | 0.001861189 | 0.0226902 | 6.936572 | 4.213682 | 10.065382 | 58.170872 | 53.927682 | 56.242782 | 0.01277621 | 0.001290227 | 0.01530476 | 2.122431 | 1.280624 | 2.039419 | 6.013594 | 1.006491 | 7.496968 | 0.189 | 0.1549
str_m2_o10_o17_pcu_sym.210.cif | 2 | 10 | 17 | 14968.5 | 30.0690 | 26.2018 | 22.2891 | 101.9025 | 94.1606 | 92.5026 | 1116 | 36 | 64 | 468 | 216 | 36 | 108 | 72 | 36 | 324 | 72 | 36 | 3.93116 | 2.34713 | 3.93116 | 17106.9 | 1.453 | 0 | 0 | 0 | 1608.09 | 940.019 | 646.952 | 0 | 0 | 0 | 348.982 | 0.0204 | 0.01404 | 65.094272 | 63.689182 | 64.386182 | 1.135718 | 1.01566 | 1.091078 | 45.808372 | 5.201982 | 20.828282 | 0.184454 | 0.002251395 | 0.0341584 | 40.015572 | 3.017982 | 23.794782 | 64.377072 | 63.180582 | 64.064282 | 0.1042923 | 0.0008751712 | 0.03136587 | 0.9466413 | 0.9151819 | 1.065177 | 110.060756 | 0.955325 | 29.417183 | 0.4564 | 1.548
str_m2_o10_o17_pcu_sym.211.cif | 2 | 10 | 17 | 13886.1 | 29.9303 | 26.0619 | 22.8943 | 103.7413 | 96.2017 | 96.1644 | 1044 | 36 | 64 | 468 | 180 | 36 | 108 | 72 | 36 | 288 | 36 | 36 | 4.3198 | 2.63942 | 4.31308 | 17081.4 | 1.34992 | 0 | 0 | 0 | 2091.98 | 1224.72 | 907.251 | 0 | 0 | 0 | 608.097 | 0.0356 | 0.026372 | 52.836872 | 44.075182 | 51.153782 | 1.151605 | 0.2865311 | 0.9067629 | 55.896772 | 5.866782 | 25.738882 | 0.5352763 | 0.00473135 | 0.04734231 | 52.215272 | 6.963782 | 13.557682 | 50.150172 | 42.318482 | 51.511682 | 0.3153153 | 0.005660337 | 0.02507544 | 0.7309036 | 0.2388432 | 0.9694299 | 430.973407 | 23.67527 | 25.840301 | 0.2696 | 4.2999
str_m2_o10_o17_pcu_sym.212.cif | 2 | 10 | 17 | 10574.7 | 30.0644 | 26.0961 | 22.6482 | 103.5318 | 94.6713 | 94.0202 | 936 | 36 | 64 | 432 | 288 | 36 | 108 | 72 | 36 | 144 | 36 | 36 | 5.43519 | 4.38565 | 5.43131 | 17145.3 | 1.02418 | 3920.29 | 2286.51 | 2232.52 | 0 | 0 | 0 | 2633.51 | 0.1536 | 0.149973 | 0 | 0 | 0 | 67.276072 | 63.432682 | 66.368582 | 3.963744 | 3.493943 | 4.04993 | 60.368772 | 42.974182 | 55.990182 | 3.190956 | 0.3359528 | 1.883779 | 49.544772 | 6.654482 | 14.707182 | 61.915772 | 66.064882 | 66.028782 | 0.6025419 | 0.005352398 | 0.02341438 | 2.848034 | 3.845556 | 3.990496 | 211.35263 | 1.390448 | 5.861667 | 0.191 | 6.3151
str_m2_o10_o17_pcu_sym.213.cif | 2 | 10 | 17 | 13630.9 | 30.0823 | 26.2768 | 22.3128 | 102.9534 | 93.9283 | 92.4385 | 972 | 36 | 64 | 396 | 216 | 36 | 72 | 72 | 108 | 144 | 36 | 36 | 4.19571 | 3.17807 | 4.19565 | 17117.9 | 1.32229 | 3241.63 | 1893.71 | 1432.15 | 0 | 0 | 0 | 754.898 | 0.0441 | 0.033351 | 0 | 0 | 0 | 51.618672 | 34.997982 | 49.091982 | 1.220609 | 0.1450895 | 0.9219347 | 3.467872 | 3.017982 | 3.382182 | 0.002963854 | 8.0699e-05 | 0.0009977331 | 3.629972 | 3.017982 | 3.583282 | 51.290972 | 36.442882 | 49.189982 | 0.001944112 | 6.602645e-05 | 0.0004621852 | 1.084536 | 0.1451555 | 0.8381765 | 1.790783 | 0.454412 | 0.550866 | 0.0054 | 0.0256
str_m2_o10_o17_pcu_sym.214.cif | 2 | 10 | 17 | 13312.6 | 29.8573 | 26.1554 | 22.4530 | 103.2803 | 91.5875 | 90.5120 | 1260 | 36 | 64 | 504 | 432 | 36 | 72 | 72 | 36 | 252 | 36 | 36 | 4.2722 | 3.09277 | 4.16535 | 17056.7 | 1.29604 | 1995.01 | 1169.64 | 902.467 | 0 | 0 | 0 | 496.69 | 0.02912 | 0.022468 | 0 | 0 | 0 | 2.477572 | 3.017982 | 3.017982 | 0 | 0 | 0 | 2.477572 | 3.017982 | 3.017982 | 0 | 0 | 0 | 2.477572 | 3.017982 | 3.017982 | 2.477572 | 3.017982 | 3.017982 | 0 | 0 | 0 | 0 | 0 | 0 | NaN | NaN | NaN | 0 | 0
str_m2_o10_o17_pcu_sym.215.cif | 2 | 10 | 17 | 13312.6 | 29.8925 | 25.9667 | 22.4815 | 103.5473 | 93.8745 | 92.4745 | 1260 | 36 | 64 | 504 | 432 | 36 | 72 | 72 | 36 | 252 | 36 | 36 | 4.16085 | 2.70476 | 3.66562 | 16894.7 | 1.30847 | 0 | 0 | 0 | 1034.53 | 612.338 | 467.981 | 0 | 0 | 0 | 164.892 | 0.00976 | 0.007459 | 2.477572 | 3.017982 | 3.017982 | 0 | 0 | 0 | 2.477572 | 3.017982 | 3.017982 | 0 | 0 | 0 | 2.477572 | 3.017982 | 3.017982 | 2.477572 | 3.017982 | 3.017982 | 0 | 0 | 0 | 0 | 0 | 0 | NaN | NaN | NaN | 0 | 0
str_m2_o10_o17_pcu_sym.216.cif | 2 | 10 | 17 | 12337.3 | 29.9101 | 26.1570 | 22.3373 | 102.8562 | 93.7646 | 92.3456 | 900 | 36 | 64 | 396 | 144 | 36 | 72 | 72 | 72 | 216 | 36 | 36 | 4.51987 | 3.88186 | 4.51692 | 16973.2 | 1.207 | 3290.61 | 1938.71 | 1606.22 | 0 | 0 | 0 | 1205.1 | 0.071 | 0.058823 | 0 | 0 | 0 | 69.618472 | 69.222182 | 68.826982 | 1.481159 | 1.459144 | 1.474148 | 61.864772 | 22.916882 | 52.833182 | 1.235878 | 0.03734204 | 0.3866973 | 53.699272 | 3.017982 | 3.017982 | 67.925872 | 68.874982 | 69.085382 | 0.3596411 | 0 | 0.0002026375 | 1.071199 | 1.466642 | 1.466609 | 335.401303 | 0 | 0.138029 | 0.0025 | 4.437
str_m2_o10_o17_pcu_sym.217.cif | 2 | 10 | 17 | 11115.2 | 29.9339 | 26.0027 | 22.3532 | 102.7642 | 94.1042 | 92.2761 | 1008 | 36 | 64 | 432 | 324 | 36 | 72 | 72 | 72 | 144 | 36 | 36 | 4.46184 | 2.74097 | 4.46183 | 16897.8 | 1.0923 | 0 | 0 | 0 | 2939.68 | 1739.68 | 1592.68 | 0 | 0 | 0 | 924.648 | 0.05472 | 0.050096 | 59.452872 | 58.009482 | 58.562482 | 1.626287 | 1.41472 | 1.578091 | 60.019172 | 13.971982 | 42.063682 | 1.244602 | 0.02043148 | 0.1883097 | 49.777472 | 4.471782 | 3.017982 | 57.445072 | 58.591782 | 59.016482 | 0.3236199 | 0.005425004 | 0.003130848 | 1.243891 | 1.514035 | 1.630047 | 259.907197 | 3.57956 | 1.918789 | -0.0255 | 3.5368
str_m2_o10_o17_pcu_sym.218.cif | 2 | 10 | 17 | 13309.6 | 29.8656 | 26.0332 | 22.5437 | 103.4599 | 93.6188 | 92.5792 | 972 | 36 | 64 | 396 | 144 | 36 | 72 | 72 | 108 | 288 | 36 | 36 | 4.2597 | 2.96182 | 4.25967 | 16980 | 1.3016 | 2150.78 | 1266.65 | 973.152 | 0 | 0 | 0 | 482.573 | 0.02842 | 0.021835 | 0 | 0 | 0 | 33.037972 | 5.875382 | 28.087082 | 0.1691786 | 0.003914468 | 0.09399982 | 4.300772 | 3.017982 | 3.520582 | 0.002359199 | 7.513374e-05 | 0.001044359 | 6.594772 | 3.017982 | 3.542182 | 35.684572 | 5.565582 | 31.058382 | 0.004786019 | 0.0003080483 | 0.0008339845 | 0.2301346 | 0.003831821 | 0.1247971 | 20.775808 | 80.311765 | 6.676039 | 0.007 | 0.0596
str_m2_o10_o17_pcu_sym.219.cif | 2 | 10 | 17 | 11689.7 | 29.9250 | 26.0189 | 22.3610 | 102.8163 | 94.1325 | 92.3999 | 900 | 36 | 64 | 396 | 180 | 36 | 72 | 72 | 72 | 216 | 36 | 36 | 4.77402 | 3.3309 | 4.77402 | 16902.7 | 1.14841 | 3170.74 | 1875.87 | 1633.45 | 0.170442 | 0.100837 | 0.087806 | 1148.37 | 0.06794 | 0.05916 | 0 | 0 | 0 | 67.693472 | 72.177882 | 68.284782 | 2.363106 | 1.608921 | 2.164162 | 65.415872 | 50.711282 | 62.827582 | 1.862631 | 0.2433766 | 1.124973 | 56.490572 | 3.017982 | 11.858082 | 66.522672 | 72.688982 | 68.600382 | 0.4937595 | 0.0009409993 | 0.02763972 | 1.60721 | 1.61597 | 2.036785 | 306.908105 | 0.58173 | 13.5567 | 0.3121 | 5.7609
str_m2_o10_o17_pcu_sym.22.cif | 2 | 10 | 17 | 13241.5 | 30.0555 | 25.8353 | 22.3871 | 103.0623 | 93.1646 | 90.7725 | 1332 | 36 | 64 | 540 | 504 | 36 | 72 | 72 | 36 | 216 | 36 | 36 | 4.11817 | 2.82716 | 3.94989 | 16901.8 | 1.30095 | 1096.18 | 648.56 | 498.53 | 0.038956 | 0.023049 | 0.017717 | 223.78 | 0.01324 | 0.010177 | 0 | 0 | 0 | 2.477572 | 3.017982 | 3.017982 | 0 | 0 | 0 | 2.477572 | 3.017982 | 3.017982 | 0 | 0 | 0 | 2.477572 | 3.017982 | 3.017982 | 2.477572 | 3.017982 | 3.017982 | 0 | 0 | 0 | 0 | 0 | 0 | NaN | NaN | NaN | 0 | 0
str_m2_o10_o17_pcu_sym.220.cif | 2 | 10 | 17 | 13675.5 | 30.1022 | 26.2952 | 22.6016 | 103.5477 | 94.1022 | 93.3918 | 1512 | 36 | 64 | 612 | 648 | 36 | 72 | 72 | 36 | 180 | 36 | 36 | 4.28971 | 1.78515 | 4.28971 | 17294.5 | 1.31307 | 0 | 0 | 0 | 1068.07 | 617.578 | 470.332 | 0 | 0 | 0 | 306.459 | 0.01772 | 0.013495 | 48502.95 | #VALUE! | #VALUE! | 0.9506051 | #VALUE! | #VALUE! | 187.258072 | 208.771582 | 186.154982 | 0.2924939 | 0.2193704 | 0.2924939 | 196.515872 | 195.895082 | 195.895082 | 61728.2 | 61570.4 | 61570.4 | 0.07312347 | 0.07312347 | 0.07312347 | 0.7312347 | 0.7312347 | 0.7312347 | 99.9 | 99.9 | 99.9 | 0 | 0
str_m2_o10_o17_pcu_sym.221.cif | 2 | 10 | 17 | 28198.8 | 29.8931 | 26.4187 | 22.8432 | 102.1307 | 94.5556 | 94.2739 | 828 | 36 | 64 | 396 | 72 | 36 | 72 | 144 | 36 | 144 | 36 | 36 | 4.31232 | 1.85893 | 4.31193 | 17504.4 | 2.67506 | 0 | 0 | 0 | 1514.5 | 865.214 | 323.437 | 0 | 0 | 0 | 478.57 | 0.02734 | 0.01022 | 89.814672 | 89.279682 | 89.285782 | 0.638325 | 0.638325 | 0.638325 | 81.484072 | 81.170582 | 81.213682 | 0.638325 | 0.6298814 | 0.638325 | 78.591872 | 77.467482 | 78.023582 | 82.851072 | 83.969782 | 82.289682 | 0.354625 | 0.3191625 | 0.3503199 | 0.2837 | 0.3191625 | 0.2839553 | 1248.75 | 999 | 1232.480942 | 0.8786 | 1
str_m2_o10_o17_pcu_sym.222.cif | 2 | 10 | 17 | 24242.5 | 30.0350 | 26.3515 | 22.4275 | 103.0384 | 95.1744 | 94.6617 | 864 | 36 | 64 | 396 | 108 | 36 | 72 | 108 | 36 | 180 | 36 | 36 | 4.18909 | 2.005 | 4.18112 | 17127.8 | 2.35031 | 0 | 0 | 0 | 1476 | 861.756 | 366.655 | 0 | 0 | 0 | 561.792 | 0.0328 | 0.013956 | 87.293472 | 86.847882 | 86.847882 | 0.7424977 | 0.7424977 | 0.7424977 | 79.644372 | 79.264482 | 79.362182 | 0.7424977 | 0.7355883 | 0.7424977 | 76.000672 | 72.481582 | 74.551182 | 82.456072 | 84.114782 | 82.675582 | 0.3712488 | 0.2776364 | 0.329999 | 0.3712488 | 0.4634176 | 0.4124987 | 999 | 598.50721 | 799.2 | 1.2694 | 2.2694
str_m2_o10_o17_pcu_sym.223.cif | 2 | 10 | 17 | 14602 | 30.0822 | 26.1123 | 22.2920 | 101.7265 | 94.7255 | 92.5514 | 828 | 36 | 64 | 396 | 180 | 36 | 72 | 36 | 36 | 144 | 36 | 36 | 5.43061 | 4.0305 | 5.41748 | 17053.3 | 1.42186 | 3368.91 | 1975.53 | 1389.39 | 0 | 0 | 0 | 1922.58 | 0.11274 | 0.07929 | 0 | 0 | 0 | 66.667872 | 65.990782 | 66.026382 | 2.414299 | 2.397254 | 2.342275 | 59.266172 | 42.158782 | 55.206382 | 1.704178 | 0.1989043 | 1.009321 | 49.536272 | 6.645482 | 11.384982 | 64.301272 | 65.760082 | 65.998682 | 0.4253527 | 0.003876181 | 0.0263868 | 1.855718 | 2.234413 | 2.317367 | 228.982662 | 1.73303 | 11.375153 | 0.3287 | 6.1544
str_m2_o10_o17_pcu_sym.224.cif | 2 | 10 | 17 | 13241.5 | 29.9589 | 26.0249 | 22.5144 | 102.5870 | 95.6044 | 92.8166 | 1332 | 36 | 64 | 540 | 504 | 36 | 72 | 36 | 36 | 216 | 36 | 36 | 4.38847 | 3.62232 | 4.36362 | 17005.3 | 1.29302 | 1526.7 | 897.775 | 694.322 | 0 | 0 | 0 | 524.784 | 0.03086 | 0.023866 | 0 | 0 | 0 | 54.716572 | 42.741982 | 52.997582 | 1.33759 | 0.3018465 | 1.12383 | 54.261472 | 6.644682 | 24.856782 | 0.4271948 | 0.004916361 | 0.06175282 | 52.689672 | 10.426282 | 22.235282 | 50.739072 | 42.206182 | 51.739982 | 0.3385644 | 0.01050485 | 0.04635427 | 0.6672054 | 0.2672658 | 0.8616622 | 506.929065 | 39.265583 | 53.742535 | 0.4747 | 4.344
str_m2_o10_o17_pcu_sym.225.cif | 2 | 10 | 17 | 12086.5 | 29.9505 | 26.0250 | 22.4111 | 102.7812 | 94.3317 | 93.0129 | 972 | 36 | 64 | 468 | 216 | 36 | 72 | 36 | 36 | 216 | 36 | 36 | 4.22231 | 3.17508 | 4.15976 | 16943.9 | 1.18451 | 3131.69 | 1848.27 | 1560.37 | 0 | 0 | 0 | 896.673 | 0.05292 | 0.044677 | 0 | 0 | 0 | 73.610472 | 72.846782 | 72.951982 | 1.489265 | 1.482265 | 1.489265 | 71.282372 | 62.200082 | 70.008482 | 1.477756 | 0.4770612 | 1.333686 | 68.712672 | 31.759082 | 59.443282 | 68.204672 | 72.606382 | 71.247082 | 0.8273694 | 0.04882307 | 0.3174782 | 0.6618955 | 1.406528 | 1.158317 | 1248.75 | 34.677053 | 273.811629 | 3.2471 | 9.4099
str_m2_o10_o17_pcu_sym.226.cif | 2 | 10 | 17 | 14251.4 | 30.1175 | 26.3606 | 22.5617 | 102.9162 | 93.2496 | 93.8113 | 1548 | 36 | 64 | 612 | 648 | 36 | 72 | 36 | 36 | 216 | 36 | 36 | 4.00001 | 2.373 | 3.99982 | 17373.1 | 1.36219 | 0 | 0 | 0 | 596.033 | 343.079 | 251.859 | 0 | 0 | 0 | 94.8569 | 0.00546 | 0.004008 | 2.477572 | 3.017982 | 3.017982 | 0 | 0 | 0 | 2.477572 | 3.017982 | 3.017982 | 0 | 0 | 0 | 2.477572 | 3.017982 | 3.017982 | 2.477572 | 3.017982 | 3.017982 | 0 | 0 | 0 | 0 | 0 | 0 | NaN | NaN | NaN | 0 | 0
str_m2_o10_o17_pcu_sym.227.cif | 2 | 10 | 17 | 13099.5 | 30.0591 | 25.7714 | 22.4521 | 104.0344 | 93.4729 | 90.3252 | 1476 | 36 | 64 | 612 | 648 | 36 | 72 | 36 | 36 | 144 | 36 | 36 | 3.60485 | 2.34797 | 3.60484 | 16839 | 1.2918 | 0 | 0 | 0 | 766.397 | 455.133 | 352.325 | 0 | 0 | 0 | 106.422 | 0.00632 | 0.004892 | 2.477572 | 3.017982 | 3.017982 | 0 | 0 | 0 | 2.477572 | 3.017982 | 3.017982 | 0 | 0 | 0 | 2.477572 | 3.017982 | 3.017982 | 2.477572 | 3.017982 | 3.017982 | 0 | 0 | 0 | 0 | 0 | 0 | NaN | NaN | NaN | 0 | 0
str_m2_o10_o17_pcu_sym.228.cif | 2 | 10 | 17 | 12159.2 | 29.9742 | 26.2529 | 22.3086 | 102.8116 | 93.9594 | 92.5894 | 1044 | 36 | 64 | 432 | 288 | 36 | 72 | 36 | 108 | 180 | 36 | 36 | 4.24735 | 3.11661 | 4.14823 | 17043.9 | 1.18464 | 2828.38 | 1659.47 | 1400.81 | 0 | 0 | 0 | 806.177 | 0.0473 | 0.039928 | 0 | 0 | 0 | 64.870172 | 64.866382 | 64.664882 | 1.480361 | 1.416549 | 1.467374 | 64.745472 | 29.540982 | 57.616882 | 1.36856 | 0.05948582 | 0.5477005 | 62.280972 | 6.788282 | 45.770982 | 61.463472 | 64.434282 | 63.547582 | 0.76005 | 0.007525166 | 0.2035825 | 0.6862869 | 1.42812 | 1.171023 | 1106.373914 | 5.264011 | 173.676291 | 2.3839 | 9.1501
str_m2_o10_o17_pcu_sym.229.cif | 2 | 10 | 17 | 12549.8 | 30.0678 | 26.1872 | 22.4983 | 102.7587 | 95.1087 | 93.6443 | 828 | 36 | 64 | 396 | 144 | 36 | 72 | 36 | 36 | 144 | 36 | 36 | 5.46695 | 4.13137 | 5.46695 | 17145.7 | 1.21544 | 3159.53 | 1842.76 | 1516.12 | 0 | 0 | 0 | 1966.95 | 0.11472 | 0.094385 | 0 | 0 | 0 | 64.567172 | 63.088982 | 63.615382 | 2.868572 | 2.063324 | 2.637739 | 58.706672 | 48.082682 | 55.927882 | 1.894158 | 0.3711454 | 1.324858 | 28.341772 | 4.881582 | 10.800182 | 64.005072 | 63.012982 | 63.543882 | 0.07514861 | 0.002517968 | 0.03386508 | 2.354165 | 1.953497 | 2.618894 | 31.889634 | 1.287665 | 12.91813 | 0.3934 | 0.9115
str_m2_o10_o17_pcu_sym.23.cif | 2 | 10 | 17 | 10574.7 | 29.9177 | 26.0115 | 22.3542 | 102.8576 | 93.9699 | 92.3326 | 936 | 36 | 64 | 432 | 288 | 36 | 72 | 36 | 36 | 144 | 36 | 36 | 4.47257 | 3.51723 | 4.47257 | 16891.1 | 1.0396 | 3675.4 | 2175.94 | 2093.07 | 0 | 0 | 0 | 1380.68 | 0.08174 | 0.078627 | 0 | 0 | 0 | 107.471372 | 116.807382 | 108.532082 | 3.142964 | 2.56881 | 3.09483 | 69.429972 | 64.852282 | 68.161182 | 1.904035 | 0.7401156 | 1.632112 | 60.451872 | 38.552582 | 55.221082 | 94.675272 | 3051.396382 | 2441.264482 | 0.7062895 | 0.1061969 | 0.3974392 | 2.386611 | 2.23421 | 2.328047 | 295.642281 | 47.484646 | 170.547119 | 3.0798 | 6.3458
str_m2_o10_o17_pcu_sym.230.cif | 2 | 10 | 17 | 11150.7 | 30.0761 | 26.2238 | 22.3313 | 102.8931 | 94.5419 | 92.7683 | 972 | 36 | 64 | 432 | 288 | 36 | 72 | 36 | 36 | 180 | 36 | 36 | 5.56508 | 4.89615 | 5.56508 | 17075.5 | 1.08438 | 3278.86 | 1920.22 | 1770.8 | 0 | 0 | 0 | 2268.3 | 0.13284 | 0.122503 | 0 | 0 | 0 | 67.284072 | 66.506482 | 66.654682 | 3.228497 | 3.160259 | 3.289013 | 61.063372 | 44.530082 | 55.603482 | 2.803071 | 0.3121418 | 1.586842 | 47.495872 | 5.564382 | 3.598582 | 65.820172 | 66.196482 | 66.648782 | 0.3519062 | 0.004995202 | 0.00119275 | 2.865596 | 3.088362 | 3.245249 | 122.681029 | 1.61581 | 0.36717 | -0.0424 | 3.8683
str_m2_o10_o17_pcu_sym.231.cif | 2 | 10 | 17 | 15750.3 | 30.0751 | 26.1527 | 22.2870 | 102.3121 | 94.5358 | 92.5539 | 828 | 36 | 64 | 396 | 144 | 72 | 72 | 36 | 36 | 144 | 36 | 36 | 5.41734 | 2.75137 | 5.39268 | 17038.9 | 1.53496 | 0 | 0 | 0 | 2534.78 | 1487.64 | 969.171 | 0 | 0 | 0 | 1274.85 | 0.07482 | 0.048744 | 66.646272 | 66.085782 | 66.117682 | 2.285671 | 2.254694 | 2.28515 | 65.793072 | 48.124282 | 63.753782 | 2.229615 | 0.2390621 | 1.841641 | 64.425272 | 8.756882 | 30.245482 | 62.555972 | 66.330282 | 65.878782 | 1.094551 | 0.007066532 | 0.08373809 | 1.186752 | 2.267811 | 2.186352 | 921.385455 | 3.112899 | 38.262068 | 1.2076 | 17.1282
str_m2_o10_o17_pcu_sym.232.cif | 2 | 10 | 17 | 12664 | 29.9684 | 25.9447 | 22.3687 | 102.9118 | 94.2206 | 92.2345 | 1152 | 36 | 64 | 504 | 360 | 72 | 72 | 36 | 36 | 216 | 36 | 36 | 4.92273 | 2.92801 | 4.84189 | 16878.9 | 1.24589 | 2303.87 | 1364.94 | 1095.55 | 0 | 0 | 0 | 815.926 | 0.04834 | 0.0388 | 0 | 0 | 0 | 68.794772 | 70.272682 | 68.103382 | 2.252511 | 1.573113 | 2.070665 | 72.004672 | 67.804182 | 71.013182 | 2.135573 | 0.7290193 | 1.37534 | 69.807772 | 6.838082 | 64.768782 | 64.324572 | 70.282782 | 65.983382 | 1.016496 | 0.003734997 | 0.4848073 | 1.592269 | 1.64816 | 1.494899 | 637.755813 | 2.263895 | 323.983456 | 6.0923 | 12.8256
str_m2_o10_o17_pcu_sym.233.cif | 2 | 10 | 17 | 11584.6 | 30.0779 | 26.1140 | 22.7886 | 103.8454 | 94.7582 | 95.4711 | 1152 | 36 | 64 | 504 | 432 | 72 | 72 | 36 | 36 | 144 | 36 | 36 | 5.36583 | 3.49759 | 5.36568 | 17196.3 | 1.11867 | 2665.74 | 1550.18 | 1385.74 | 0 | 0 | 0 | 1327.55 | 0.0772 | 0.069011 | 0 | 0 | 0 | 60.723772 | 59.963882 | 59.938582 | 1.72643 | 1.549635 | 1.633453 | 59.449672 | 46.699682 | 58.135282 | 1.523497 | 0.2815117 | 1.25609 | 38.414072 | 3.017982 | 10.835482 | 59.613672 | 59.804382 | 59.633882 | 0.1515719 | 0.0002417002 | 0.01583999 | 1.457763 | 1.552078 | 1.564827 | 103.871722 | 0.155571 | 10.112396 | 0.1807 | 1.7531
str_m2_o10_o17_pcu_sym.234.cif | 2 | 10 | 17 | 20503.3 | 30.0894 | 26.3253 | 22.7392 | 103.2938 | 95.5720 | 95.2653 | 1152 | 36 | 64 | 504 | 144 | 72 | 72 | 36 | 36 | 360 | 36 | 36 | 4.30443 | 2.35583 | 4.30443 | 17325.1 | 1.96516 | 0 | 0 | 0 | 1100.34 | 635.114 | 323.186 | 0 | 0 | 0 | 391.893 | 0.02262 | 0.01151 | 104.513572 | 103.338282 | 103.851682 | 0.8779075 | 0.8779075 | 0.8779075 | 83.000172 | 81.520982 | 81.402382 | 0.8779075 | 0.8180098 | 0.8761614 | 76.116972 | 75.554382 | 74.727482 | 95.785872 | 96.398182 | 96.353882 | 0.2926358 | 0.3063068 | 0.2926358 | 0.5852716 | 0.5697619 | 0.5852716 | 499.5 | 537.067257 | 499.5 | -0.2803 | -0.2803
str_m2_o10_o17_pcu_sym.235.cif | 2 | 10 | 17 | 16490.9 | 30.0293 | 26.2688 | 22.5214 | 102.9539 | 94.8812 | 93.8511 | 936 | 36 | 64 | 504 | 144 | 72 | 108 | 36 | 144 | 144 | 36 | 36 | 4.42977 | 1.76916 | 4.40906 | 17182.6 | 1.5937 | 0 | 0 | 0 | 1191.65 | 693.52 | 435.162 | 0 | 0 | 0 | 427.158 | 0.02486 | 0.015599 | 82.638872 | 81.698482 | 81.584082 | 1.091511 | 1.091511 | 1.091511 | 75.386272 | 71.854582 | 74.463082 | 1.091511 | 0.6948135 | 1.049797 | 72.312472 | 55.230882 | 69.621682 | 77.116872 | 80.787382 | 78.005282 | 0.606395 | 0.1585056 | 0.4719694 | 0.485116 | 0.8551807 | 0.606395 | 1248.75 | 185.162139 | 777.54168 | 5.1693 | 7.3861
str_m2_o10_o17_pcu_sym.24.cif | 2 | 10 | 17 | 29713.7 | 30.0643 | 26.2970 | 22.7263 | 102.4538 | 94.5725 | 92.9505 | 1152 | 36 | 64 | 504 | 288 | 72 | 108 | 144 | 36 | 144 | 36 | 36 | 3.55833 | 1.79643 | 3.55833 | 17445.3 | 2.82833 | 0 | 0 | 0 | 178.255 | 102.18 | 36.1272 | 0 | 0 | 0 | 21.2832 | 0.00122 | 0.000431 | 2.477572 | 3.017982 | 3.017982 | 0 | 0 | 0 | 2.477572 | 3.017982 | 3.017982 | 0 | 0 | 0 | 2.477572 | 3.017982 | 3.017982 | 2.477572 | 3.017982 | 3.017982 | 0 | 0 | 0 | 0 | 0 | 0 | NaN | NaN | NaN | 0 | 0
str_m2_o10_o17_pcu_sym.25.cif | 2 | 10 | 17 | 14929.5 | 29.9389 | 26.0098 | 22.5330 | 103.5114 | 93.5776 | 92.3766 | 1044 | 36 | 64 | 396 | 108 | 72 | 108 | 144 | 144 | 360 | 36 | 36 | 4.27007 | 2.40978 | 4.27002 | 16999.3 | 1.45836 | 0 | 0 | 0 | 1075.74 | 632.815 | 433.922 | 0 | 0 | 0 | 291.707 | 0.01716 | 0.011767 | 57.216372 | 49.646582 | 55.763582 | 0.9377407 | 0.3363341 | 0.8643826 | 44.283072 | 4.410282 | 11.125682 | 0.1810576 | 0.0008975518 | 0.009270237 | 35.354472 | 5.147982 | 5.208182 | 54.990572 | 52.057882 | 56.233382 | 0.1061255 | 0.0009913259 | 0.002176898 | 0.6521049 | 0.4489702 | 0.8932449 | 162.58018 | 2.205792 | 2.43463 | 0.0177 | 1.5696
str_m2_o10_o17_pcu_sym.26.cif | 2 | 10 | 17 | 13789.8 | 30.0679 | 26.1765 | 22.4944 | 102.7662 | 95.1173 | 93.6633 | 828 | 36 | 64 | 396 | 108 | 72 | 108 | 144 | 36 | 144 | 36 | 36 | 5.41428 | 3.07485 | 5.41388 | 17134.4 | 1.33641 | 2799.39 | 1633.78 | 1222.51 | 0 | 0 | 0 | 1259.04 | 0.07348 | 0.054983 | 0 | 0 | 0 | 68.428972 | 68.095582 | 68.030682 | 2.436344 | 2.001813 | 2.287365 | 66.431872 | 52.810382 | 60.258382 | 2.335618 | 0.3870107 | 1.259851 | 53.046572 | 3.017982 | 19.996182 | 67.673972 | 68.122082 | 68.003982 | 0.3833341 | 0.001776676 | 0.03363356 | 1.876264 | 1.918984 | 2.163505 | 204.102836 | 0.924916 | 15.530319 | 0.4393 | 5.2616
str_m2_o10_o17_pcu_sym.27.cif | 2 | 10 | 17 | 11727.3 | 30.0677 | 26.0030 | 22.3431 | 102.9672 | 93.8783 | 92.5418 | 1044 | 36 | 64 | 468 | 324 | 72 | 108 | 144 | 36 | 144 | 36 | 36 | 4.26131 | 3.11197 | 4.25469 | 16952.6 | 1.14872 | 2967.13 | 1750.25 | 1523.65 | 0 | 0 | 0 | 950.365 | 0.05606 | 0.048802 | 0 | 0 | 0 | 71.795272 | 71.063982 | 71.313782 | 1.53488 | 1.53488 | 1.53488 | 71.522772 | 68.150082 | 70.464982 | 1.53488 | 0.942911 | 1.440724 | 68.399272 | 3.017982 | 62.075282 | 67.574472 | 71.141582 | 69.361182 | 0.7674401 | 0 | 0.4347633 | 0.7674401 | 1.53488 | 1.089654 | 999 | 0 | 398.593081 | 5.0986 | 9
str_m2_o10_o17_pcu_sym.28.cif | 2 | 10 | 17 | 11762.9 | 29.9701 | 26.0028 | 22.3460 | 102.8217 | 94.1409 | 92.5639 | 1008 | 36 | 64 | 432 | 288 | 72 | 108 | 144 | 72 | 144 | 36 | 36 | 4.40121 | 3.48892 | 4.33353 | 16902.8 | 1.15561 | 3227.72 | 1909.59 | 1652.45 | 0 | 0 | 0 | 938.103 | 0.0555 | 0.048027 | 0 | 0 | 0 | 2.477572 | 3.017982 | 3.017982 | 3.400522e-05 | 0 | 0.0001785274 | 2.477572 | 3.017982 | 3.017982 | 1.700261e-05 | 0 | 1.700261e-05 | 2.477572 | 3.017982 | 3.017982 | 2.477572 | 3.017982 | 3.310182 | 0.0001020157 | 8.501305e-06 | 3.400522e-05 | 0.0001785274 | 0 | 0.0005100783 | 570.857143 | NaN | 66.6 | 0.0003 | 0.0011
str_m2_o10_o17_pcu_sym.29.cif | 2 | 10 | 17 | 28703.7 | 29.5930 | 26.5585 | 22.6371 | 101.9724 | 98.6754 | 89.7491 | 936 | 36 | 64 | 432 | 144 | 72 | 108 | 144 | 36 | 144 | 36 | 36 | 3.32625 | 1.71653 | 3.29914 | 17198.7 | 2.77136 | 0 | 0 | 0 | 120.841 | 70.2614 | 25.3527 | 0 | 0 | 0 | 13.071 | 0.00076 | 0.000274 | 2.477572 | 3.017982 | 3.017982 | 0 | 0 | 0 | 2.477572 | 3.017982 | 3.017982 | 0 | 0 | 0 | 2.477572 | 3.017982 | 3.017982 | 2.477572 | 3.017982 | 3.017982 | 0 | 0 | 0 | 0 | 0 | 0 | NaN | NaN | NaN | 0 | 0
str_m2_o10_o17_pcu_sym.3.cif | 2 | 10 | 17 | 10069.8 | 30.0848 | 26.0580 | 22.3428 | 102.8600 | 94.5476 | 92.5445 | 828 | 36 | 64 | 396 | 216 | 72 | 108 | 144 | 36 | 144 | 36 | 36 | 5.52022 | 4.78406 | 5.51999 | 16987.8 | 0.984317 | 4064.86 | 2392.81 | 2430.94 | 0 | 0 | 0 | 2946.7 | 0.17346 | 0.176224 | 0 | 0 | 0 | 66.354572 | 61.779482 | 64.477582 | 4.751266 | 3.890465 | 4.558373 | 57.321672 | 35.978582 | 52.105182 | 3.152317 | 0.2004012 | 1.568194 | 13.450972 | 4.187982 | 3.017982 | 64.764372 | 62.181282 | 64.780382 | 0.03692228 | 0.003167888 | 0.0001390296 | 4.383751 | 3.957268 | 4.717859 | 8.414109 | 0.799723 | 0.029439 | -0.0305 | 0.3399
str_m2_o10_o17_pcu_sym.30.cif | 2 | 10 | 17 | 13885.6 | 29.9319 | 26.0241 | 22.5494 | 103.3979 | 93.9862 | 92.8404 | 1008 | 36 | 64 | 396 | 144 | 72 | 108 | 144 | 108 | 324 | 36 | 36 | 4.08406 | 2.40248 | 4.08374 | 17006.4 | 1.35581 | 0 | 0 | 0 | 1813.63 | 1066.44 | 786.564 | 0 | 0 | 0 | 468.697 | 0.02756 | 0.020327 | 75.274472 | 74.737482 | 74.920082 | 1.243857 | 1.296307 | 1.296307 | 66.375072 | 27.756082 | 58.708782 | 1.223563 | 0.0481434 | 0.4401034 | 62.375372 | 3.017982 | 3.017982 | 71.993372 | 74.502982 | 74.525982 | 0.5549202 | 0.005516506 | 0.0009362217 | 0.7201705 | 1.206278 | 1.199682 | 769.76946 | 4.568588 | 0.779611 | -0.0636 | 7.6288
str_m2_o10_o17_pcu_sym.31.cif | 2 | 10 | 17 | 12160.6 | 30.0620 | 26.0096 | 22.2943 | 102.2211 | 94.6043 | 92.6072 | 1188 | 36 | 64 | 504 | 432 | 72 | 108 | 144 | 36 | 180 | 36 | 36 | 5.20581 | 3.44901 | 5.20581 | 16946.9 | 1.19156 | 2030.07 | 1197.9 | 1005.32 | 0.155826 | 0.091949 | 0.077167 | 731.43 | 0.04316 | 0.036221 | 0 | 0 | 0 | 50.197872 | 37.438782 | 47.804682 | 1.308907 | 0.2597158 | 1.076485 | 41.915872 | 4.229882 | 20.810082 | 0.2544611 | 0.003749815 | 0.04781836 | 10.816872 | 5.798882 | 18.381982 | 50.292772 | 39.841882 | 48.200982 | 0.02506455 | 0.003971843 | 0.036314 | 1.405819 | 0.2971399 | 1.142049 | 17.81132 | 13.353545 | 31.765438 | 0.3933 | 0.2565
str_m2_o10_o17_pcu_sym.32.cif | 2 | 10 | 17 | 10069.8 | 30.0847 | 26.0580 | 22.3428 | 102.8599 | 94.5480 | 92.5443 | 828 | 36 | 64 | 396 | 216 | 72 | 108 | 144 | 36 | 144 | 36 | 36 | 5.52023 | 4.78408 | 5.49395 | 16987.7 | 0.98432 | 4056.81 | 2388.08 | 2426.12 | 0 | 0 | 0 | 2946.69 | 0.17346 | 0.176223 | 0 | 0 | 0 | 66.193772 | 61.892482 | 65.154482 | 4.738624 | 3.984727 | 4.705962 | 57.700272 | 35.998482 | 52.167382 | 3.212765 | 0.1970347 | 1.595851 | 40.153572 | 3.433282 | 8.441682 | 62.407772 | 62.425782 | 64.234482 | 0.3599476 | 0.00435957 | 0.0103875 | 3.939324 | 4.158345 | 4.523278 | 91.281566 | 1.047342 | 2.294157 | 0.0607 | 3.5807
str_m2_o10_o17_pcu_sym.33.cif | 2 | 10 | 17 | 12012.7 | 30.1279 | 26.1849 | 22.3660 | 103.0400 | 94.4827 | 93.0119 | 828 | 36 | 64 | 396 | 108 | 72 | 108 | 144 | 36 | 144 | 108 | 36 | 5.4708 | 4.45368 | 5.44244 | 17092.1 | 1.16707 | 3652.24 | 2136.8 | 1830.91 | 0 | 0 | 0 | 2573.72 | 0.15058 | 0.129024 | 0 | 0 | 0 | 68.001372 | 67.210982 | 67.609482 | 3.106337 | 2.964213 | 3.220633 | 60.755272 | 44.451482 | 57.922582 | 2.834275 | 0.3337135 | 2.029186 | 44.839472 | 3.517782 | 3.017982 | 67.266872 | 67.028782 | 67.312982 | 0.2578022 | 0.0008407768 | 4.162262e-05 | 2.720246 | 2.959027 | 2.996828 | 94.67686 | 0.283856 | 0.013875 | -0.0096 | 3.0868
str_m2_o10_o17_pcu_sym.34.cif | 2 | 10 | 17 | 13527.8 | 29.8902 | 26.0620 | 22.8585 | 103.6670 | 95.5440 | 95.2297 | 1008 | 36 | 64 | 396 | 216 | 72 | 108 | 144 | 36 | 288 | 108 | 36 | 4.53815 | 3.35079 | 4.52199 | 17101.6 | 1.31356 | 2712.05 | 1585.84 | 1207.29 | 0 | 0 | 0 | 1025.75 | 0.05998 | 0.045662 | 0 | 0 | 0 | 74.704872 | 74.302982 | 74.383282 | 1.330593 | 1.330593 | 1.330593 | 69.561172 | 66.550382 | 69.098882 | 1.330593 | 0.8037079 | 1.270539 | 65.750372 | 5.415782 | 62.453082 | 71.039072 | 74.302282 | 71.639382 | 0.5913748 | 0.0243055 | 0.4647319 | 0.7392185 | 1.300285 | 0.8455403 | 799.2 | 18.673746 | 549.077503 | 5.958 | 7.6712
str_m2_o10_o17_pcu_sym.35.cif | 2 | 10 | 17 | 12770.8 | 30.0880 | 26.3613 | 22.3081 | 102.8565 | 93.9152 | 93.1563 | 936 | 36 | 64 | 504 | 108 | 72 | 108 | 144 | 144 | 144 | 108 | 36 | 4.32181 | 2.96129 | 4.29248 | 17165.1 | 1.23545 | 2700.37 | 1573.18 | 1273.36 | 0 | 0 | 0 | 1062.18 | 0.06188 | 0.050087 | 0 | 0 | 0 | 73.706572 | 73.388482 | 73.568982 | 1.409465 | 1.409465 | 1.409465 | 70.184372 | 69.339382 | 69.850382 | 1.424273 | 1.263938 | 1.390195 | 61.586372 | 3.017982 | 58.715982 | 71.816272 | 73.446182 | 72.128782 | 0.3953864 | 0 | 0.3110768 | 1.017109 | 1.409465 | 1.096251 | 388.346608 | 0 | 283.480521 | 3.9727 | 5.0494
str_m2_o10_o17_pcu_sym.36.cif | 2 | 10 | 17 | 15908.3 | 30.0977 | 26.2032 | 22.7236 | 102.4792 | 94.6568 | 93.1602 | 1728 | 36 | 64 | 648 | 720 | 72 | 108 | 144 | 36 | 288 | 108 | 36 | 3.67075 | 1.72799 | 3.67073 | 17391.3 | 1.51896 | 0 | 0 | 0 | 268.092 | 154.154 | 101.486 | 0 | 0 | 0 | 31.9999 | 0.00184 | 0.001211 | 2.477572 | 3.017982 | 3.017982 | 0 | 0 | 0 | 2.477572 | 3.017982 | 3.017982 | 0 | 0 | 0 | 2.477572 | 3.017982 | 3.017982 | 2.477572 | 3.017982 | 3.017982 | 0 | 0 | 0 | 0 | 0 | 0 | NaN | NaN | NaN | 0 | 0
str_m2_o10_o17_pcu_sym.37.cif | 2 | 10 | 17 | 14679.2 | 29.9768 | 26.1203 | 22.6053 | 102.9822 | 94.8780 | 93.8730 | 1152 | 36 | 64 | 540 | 216 | 72 | 108 | 144 | 36 | 324 | 108 | 36 | 4.08225 | 2.54365 | 4.08202 | 17116.6 | 1.42409 | 0 | 0 | 0 | 1068.36 | 624.168 | 438.294 | 0 | 0 | 0 | 195.471 | 0.01142 | 0.008019 | 2.477572 | 3.017982 | 3.017982 | 0 | 0 | 0 | 2.477572 | 3.017982 | 3.017982 | 0 | 0 | 0 | 2.477572 | 3.017982 | 3.017982 | 2.477572 | 3.017982 | 3.017982 | 0 | 0 | 0 | 0 | 0 | 0 | NaN | NaN | NaN | 0 | 0
str_m2_o10_o17_pcu_sym.38.cif | 2 | 10 | 17 | 19639.2 | 29.9803 | 26.2737 | 22.2925 | 102.7445 | 94.1695 | 93.4940 | 936 | 36 | 64 | 432 | 216 | 72 | 108 | 72 | 36 | 144 | 108 | 36 | 4.42517 | 2.78162 | 4.41124 | 17028.1 | 1.91517 | 0 | 0 | 0 | 1913.48 | 1123.71 | 586.742 | 0 | 0 | 0 | 682.147 | 0.04006 | 0.020917 | 77.156972 | 76.919382 | 76.825782 | 0.9165343 | 0.9144975 | 0.9165343 | 76.860072 | 76.390682 | 76.685182 | 0.9165343 | 0.878213 | 0.9085655 | 73.418672 | 67.506082 | 73.083482 | 72.765072 | 74.862582 | 72.323082 | 0.4582671 | 0.286916 | 0.4582671 | 0.4582671 | 0.6191189 | 0.4582671 | 999 | 462.962842 | 999 | 3.3652 | 3.3652
str_m2_o10_o17_pcu_sym.39.cif | 2 | 10 | 17 | 13456.9 | 29.9028 | 26.2800 | 22.4204 | 102.6783 | 94.6405 | 94.1001 | 1188 | 36 | 64 | 612 | 324 | 72 | 108 | 72 | 36 | 144 | 36 | 36 | 4.19096 | 1.75162 | 4.16481 | 17060.7 | 1.30979 | 0 | 0 | 0 | 1795.48 | 1052.4 | 803.492 | 0 | 0 | 0 | 488.619 | 0.02864 | 0.021866 | 2.477572 | 3.017982 | 3.017982 | 0 | 0 | 0 | 2.477572 | 3.017982 | 3.017982 | 7.431132e-06 | 0 | 0 | 2.477572 | 3.017982 | 3.017982 | 2.477572 | 3.017982 | 3.017982 | 0 | 0 | 0 | 0 | 0 | 0 | NaN | NaN | NaN | 0 | 0
str_m2_o10_o17_pcu_sym.4.cif | 2 | 10 | 17 | 11150.7 | 30.0119 | 26.0195 | 22.3558 | 102.9073 | 94.0749 | 92.5122 | 972 | 36 | 64 | 432 | 288 | 72 | 108 | 72 | 36 | 180 | 36 | 36 | 4.37852 | 3.3373 | 4.36886 | 16941.4 | 1.09296 | 3346.13 | 1975.12 | 1807.13 | 0 | 0 | 0 | 1164.89 | 0.06876 | 0.062911 | 0 | 0 | 0 | 69.990772 | 69.683282 | 69.570782 | 1.614248 | 1.614248 | 1.614248 | 66.571872 | 58.871382 | 65.434482 | 1.614248 | 0.5172231 | 1.40992 | 63.309372 | 3.017982 | 41.615982 | 66.024872 | 69.466182 | 69.186082 | 0.8077879 | 0 | 0.1669761 | 0.8071242 | 1.614248 | 1.437542 | 999.8214 | 0 | 116.037711 | 1.8619 | 9.0074
str_m2_o10_o17_pcu_sym.40.cif | 2 | 10 | 17 | 12809.2 | 29.8552 | 26.0182 | 22.4166 | 103.4775 | 94.1567 | 92.0459 | 1188 | 36 | 64 | 612 | 360 | 72 | 108 | 72 | 36 | 144 | 36 | 36 | 4.33733 | 2.4357 | 4.33726 | 16863.8 | 1.26131 | 0 | 0 | 0 | 1640.31 | 972.68 | 771.168 | 0 | 0 | 0 | 460.045 | 0.02728 | 0.021628 | 2.477572 | 3.017982 | 3.017982 | 0 | 0 | 0 | 2.477572 | 3.017982 | 3.017982 | 0 | 0 | 0 | 2.477572 | 3.017982 | 3.017982 | 2.477572 | 3.017982 | 3.017982 | 0 | 0 | 0 | 0 | 0 | 0 | NaN | NaN | NaN | 0 | 0
str_m2_o10_o17_pcu_sym.41.cif | 2 | 10 | 17 | 14721.1 | 29.9983 | 26.6252 | 22.9149 | 104.1657 | 94.8629 | 96.0300 | 1692 | 36 | 64 | 612 | 756 | 72 | 108 | 72 | 144 | 144 | 36 | 36 | 4.30672 | 1.34075 | 4.29382 | 17531.4 | 1.39437 | 0 | 0 | 0 | 724.36 | 413.178 | 296.319 | 0 | 0 | 0 | 216.688 | 0.01236 | 0.008864 | 2.477572 | 3.017982 | 3.017982 | 0 | 0 | 0 | 3.166472 | 3.017982 | 3.017982 | 0.0004075782 | 0 | 0.0001562383 | 3.105572 | 3.017982 | 3.673082 | 2.477572 | 3.017982 | 3.017982 | 0.0006792971 | 0 | 0.0001154805 | 0 | 0 | 0 | NaN | NaN | NaN | 0.0017 | 0.01
str_m2_o10_o17_pcu_sym.42.cif | 2 | 10 | 17 | 10069.8 | 30.0847 | 26.0580 | 22.3428 | 102.8601 | 94.5479 | 92.5443 | 828 | 36 | 64 | 396 | 216 | 72 | 108 | 72 | 36 | 144 | 36 | 36 | 5.52022 | 4.7839 | 5.49388 | 16987.7 | 0.98432 | 4059.35 | 2389.58 | 2427.64 | 0 | 0 | 0 | 2946.69 | 0.17346 | 0.176223 | 0 | 0 | 0 | 66.433972 | 63.327782 | 64.521982 | 4.766728 | 4.26072 | 4.470496 | 57.587872 | 37.147882 | 52.841882 | 3.186111 | 0.2053566 | 1.625693 | 40.698472 | 4.203782 | 6.550882 | 63.067072 | 60.616782 | 64.569182 | 0.3379312 | 0.002770661 | 0.006574113 | 4.004111 | 3.792588 | 4.539733 | 84.311669 | 0.729816 | 1.44668 | 0.0383 | 3.375
str_m2_o10_o17_pcu_sym.43.cif | 2 | 10 | 17 | 10610.3 | 29.9313 | 26.0296 | 22.3591 | 102.8426 | 93.9167 | 92.3638 | 900 | 36 | 64 | 396 | 252 | 72 | 108 | 72 | 72 | 144 | 36 | 36 | 4.57224 | 3.68223 | 4.57039 | 16916 | 1.04156 | 4070.33 | 2406.2 | 2310.2 | 0 | 0 | 0 | 1545.78 | 0.09138 | 0.087734 | 0 | 0 | 0 | 59.055272 | 58.382682 | 58.694282 | 1.694514 | 1.621726 | 1.68016 | 56.232872 | 11.572682 | 41.704182 | 0.9852313 | 0.01894386 | 0.1927278 | 23.337572 | 5.033982 | 3.017982 | 58.723272 | 58.432882 | 58.746382 | 0.09431402 | 0.003223283 | 9.424804e-05 | 1.568551 | 1.579013 | 1.688529 | 60.067975 | 2.039287 | 0.055761 | -0.0332 | 0.9665
str_m2_o10_o17_pcu_sym.44.cif | 2 | 10 | 17 | 17693.2 | 29.9846 | 26.1287 | 22.3987 | 103.0472 | 94.3507 | 92.8986 | 828 | 36 | 64 | 396 | 36 | 72 | 108 | 72 | 36 | 144 | 108 | 36 | 4.24345 | 2.21097 | 4.23094 | 17004.7 | 1.72778 | 0 | 0 | 0 | 1962.02 | 1153.81 | 667.798 | 0 | 0 | 0 | 718.28 | 0.04224 | 0.024448 | 93.927772 | 93.396282 | 93.439382 | 1.01734 | 1.01734 | 1.01734 | 74.970872 | 74.481582 | 74.899482 | 1.065234 | 0.9547849 | 1.019324 | 68.042272 | 60.159982 | 62.947082 | 91.161372 | 92.467682 | 92.067082 | 0.3878665 | 0.1906156 | 0.2246739 | 0.6782267 | 0.8211121 | 0.7912644 | 571.31145 | 231.911083 | 283.658914 | 0.6026 | 3.49
str_m2_o10_o17_pcu_sym.45.cif | 2 | 10 | 17 | 14251.4 | 29.8693 | 26.1200 | 22.5891 | 103.0974 | 94.8958 | 92.9740 | 1548 | 36 | 64 | 612 | 648 | 72 | 108 | 72 | 36 | 216 | 108 | 36 | 3.87126 | 2.54384 | 3.8712 | 17056.5 | 1.38747 | 0 | 0 | 0 | 495.212 | 290.336 | 209.256 | 0 | 0 | 0 | 84.6002 | 0.00496 | 0.003575 | 2.477572 | 3.017982 | 3.017982 | 0 | 0 | 0 | 2.477572 | 3.017982 | 3.017982 | 0 | 0 | 0 | 2.477572 | 3.017982 | 3.017982 | 2.477572 | 3.017982 | 3.017982 | 0 | 0 | 0 | 0 | 0 | 0 | NaN | NaN | NaN | 0 | 0
str_m2_o10_o17_pcu_sym.46.cif | 2 | 10 | 17 | 12809.2 | 30.1120 | 26.2204 | 22.2927 | 103.1044 | 94.0162 | 92.0691 | 1188 | 36 | 64 | 612 | 360 | 72 | 108 | 72 | 36 | 144 | 108 | 36 | 4.85611 | 3.49225 | 4.85599 | 17076.2 | 1.24562 | 1970.77 | 1154.1 | 926.528 | 14.1796 | 8.30374 | 6.66635 | 697.393 | 0.04084 | 0.032787 | 0.683049 | 4e-05 | 3.2e-05 | 69.860272 | 69.717882 | 69.635482 | 1.40524 | 1.40524 | 1.40524 | 68.443172 | 60.582882 | 67.481782 | 1.40524 | 0.507198 | 1.252647 | 63.123272 | 3.017982 | 46.081682 | 66.783372 | 69.296382 | 68.696582 | 0.5464822 | 0 | 0.1763654 | 0.8587578 | 1.40524 | 1.205165 | 635.727273 | 0 | 146.194964 | 2.2591 | 7
str_m2_o10_o17_pcu_sym.47.cif | 2 | 10 | 17 | 12910 | 29.9374 | 26.0242 | 22.3630 | 102.9182 | 93.9507 | 92.5242 | 828 | 36 | 64 | 396 | 180 | 36 | 108 | 72 | 36 | 144 | 108 | 36 | 4.49256 | 3.86014 | 4.49228 | 16909.9 | 1.26776 | 3910.09 | 2312.3 | 1823.93 | 0 | 0 | 0 | 1812.74 | 0.1072 | 0.084559 | 0 | 0 | 0 | 66.174272 | 69.746782 | 66.440582 | 2.700015 | 1.585678 | 2.280356 | 66.733772 | 64.962482 | 66.297182 | 1.595871 | 1.033029 | 1.384655 | 45.964172 | 3.656182 | 11.021882 | 66.250372 | 68.009082 | 66.124282 | 0.259574 | 0.001781565 | 0.04849729 | 2.075724 | 1.80818 | 2.295608 | 124.927191 | 0.984295 | 21.104993 | 0.6031 | 3.3281
str_m2_o10_o17_pcu_sym.48.cif | 2 | 10 | 17 | 12373.4 | 29.9841 | 26.0307 | 22.3534 | 102.8658 | 93.8609 | 92.4403 | 900 | 36 | 64 | 432 | 144 | 36 | 108 | 72 | 36 | 180 | 72 | 36 | 3.96792 | 3.1691 | 3.96179 | 16940.6 | 1.21286 | 3331.53 | 1966.59 | 1621.45 | 0 | 0 | 0 | 800.613 | 0.04726 | 0.038966 | 0 | 0 | 0 | 65.284272 | 64.525782 | 64.206382 | 1.671182 | 1.481808 | 1.717709 | 30.388672 | 4.780082 | 10.849982 | 0.09002376 | 0.0020932 | 0.01457158 | 2.477572 | 3.017982 | 3.017982 | 65.302672 | 64.538782 | 64.669582 | 0 | 3.232741e-05 | 0 | 1.598922 | 1.392721 | 1.757181 | 0 | 0.023188 | 0 | -0.0004 | -0.0004
str_m2_o10_o17_pcu_sym.49.cif | 2 | 10 | 17 | 17371.9 | 30.0341 | 26.2037 | 22.5248 | 102.8879 | 94.7691 | 93.7573 | 1044 | 36 | 64 | 396 | 252 | 72 | 108 | 72 | 144 | 144 | 72 | 36 | 4.34087 | 1.99641 | 4.32788 | 17156.1 | 1.68143 | 0 | 0 | 0 | 1681.24 | 979.966 | 582.816 | 0 | 0 | 0 | 672.862 | 0.03922 | 0.023325 | 92.884772 | 92.576482 | 92.494782 | 1.036156 | 1.036156 | 1.036156 | 77.510372 | 76.953382 | 77.263982 | 1.036156 | 1.014092 | 1.033387 | 71.542772 | 67.558582 | 69.884382 | 90.955772 | 91.608382 | 90.659182 | 0.4029496 | 0.2878211 | 0.3453854 | 0.6332065 | 0.748335 | 0.6907707 | 635.727273 | 384.230769 | 499.5 | 1 | 2
str_m2_o10_o17_pcu_sym.5.cif | 2 | 10 | 17 | 15403.4 | 30.3270 | 26.9309 | 22.5487 | 102.2493 | 94.0694 | 95.4390 | 1620 | 36 | 64 | 612 | 648 | 72 | 108 | 72 | 36 | 288 | 72 | 36 | 4.38518 | 1.80445 | 4.38509 | 17837.3 | 1.43397 | 0 | 0 | 0 | 1138.26 | 638.135 | 445.012 | 0 | 0 | 0 | 383.502 | 0.0215 | 0.014993 | 65.819172 | 64.584182 | 65.378982 | 1.168573 | 0.9925146 | 1.168573 | 79.282272 | 77.137082 | 78.065282 | 1.168573 | 0.9491476 | 1.16856 | 77.862072 | 74.858982 | 77.130282 | 58.362072 | 61.425582 | 57.085482 | 0.8439695 | 0.6104561 | 0.8439695 | 0.3246037 | 0.476213 | 0.3246037 | 2597.4 | 1280.61523 | 2597.4 | 3.5969 | 3.5969
str_m2_o10_o17_pcu_sym.50.cif | 2 | 10 | 17 | 18285.2 | 30.1610 | 26.6510 | 22.7834 | 103.3640 | 93.1313 | 93.2554 | 1908 | 36 | 64 | 720 | 756 | 72 | 108 | 72 | 36 | 252 | 108 | 36 | 2.83232 | 0.96757 | 2.78795 | 17745.8 | 1.71103 | 0 | 0 | 0 | 0.362288 | 0.204155 | 0.119317 | 0 | 0 | 0 | 0 | 0 | 0 | 2.477572 | 3.017982 | 3.017982 | 0 | 0 | 0 | 2.477572 | 3.017982 | 3.017982 | 0 | 0 | 0 | 2.477572 | 3.017982 | 3.017982 | 2.477572 | 3.017982 | 3.017982 | 0 | 0 | 0 | 0 | 0 | 0 | NaN | NaN | NaN | 0 | 0
str_m2_o10_o17_pcu_sym.51.cif | 2 | 10 | 17 | 14248.3 | 29.9888 | 26.2636 | 22.8231 | 103.2925 | 96.2016 | 96.4895 | 1260 | 36 | 64 | 540 | 360 | 72 | 108 | 72 | 36 | 288 | 108 | 36 | 4.31732 | 2.38884 | 4.31732 | 17214.4 | 1.37444 | 0 | 0 | 0 | 1426.09 | 828.433 | 602.743 | 0 | 0 | 0 | 473.051 | 0.02748 | 0.019994 | 10756.09 | 10598.88 | 10225.88 | 1.342448 | 1.332706 | 1.361643 | 89.361872 | 89.490982 | 86.819682 | 1.263309 | 1.023013 | 1.230596 | 69.750372 | #VALUE! | 73.361282 | 7745.163072 | #VALUE! | 15839 | 0.4211029 | #VALUE! | 0.4731652 | 0.9825734 | #VALUE! | 0.9023252 | 428.142857 | NaN | 523.859979 | 6.7418 | 6
str_m2_o10_o17_pcu_sym.52.cif | 2 | 10 | 17 | 10717.4 | 30.0771 | 26.0494 | 22.4100 | 103.0602 | 94.8276 | 92.9116 | 828 | 36 | 64 | 396 | 180 | 72 | 108 | 72 | 36 | 144 | 36 | 36 | 5.43476 | 4.76256 | 5.42809 | 16999 | 1.04693 | 3964.66 | 2332.29 | 2227.74 | 0 | 0 | 0 | 2799.06 | 0.16466 | 0.157279 | 0 | 0 | 0 | 66.899272 | 63.215782 | 66.037382 | 4.141294 | 3.419309 | 4.11863 | 58.446472 | 39.086582 | 53.458282 | 2.986807 | 0.2262956 | 1.597598 | 38.785472 | 3.627682 | 11.278882 | 63.936772 | 63.720282 | 65.506982 | 0.29356 | 0.0006531435 | 0.01561013 | 3.430907 | 3.594799 | 4.160832 | 85.477825 | 0.18151 | 3.747933 | 0.1603 | 3.1392
str_m2_o10_o17_pcu_sym.53.cif | 2 | 10 | 17 | 11186.3 | 30.1026 | 26.0426 | 22.3174 | 102.8871 | 94.4254 | 92.5615 | 936 | 36 | 64 | 396 | 252 | 72 | 108 | 72 | 72 | 180 | 36 | 36 | 5.0814 | 3.88279 | 5.07485 | 16969.7 | 1.09462 | 3493.05 | 2058.41 | 1880.48 | 0 | 0 | 0 | 1708.84 | 0.1007 | 0.091995 | 0 | 0 | 0 | 67.370072 | 66.812882 | 66.863782 | 3.218222 | 3.200862 | 3.218222 | 63.361672 | 32.969882 | 56.937582 | 2.871209 | 0.1095626 | 1.089198 | 53.797572 | 5.069582 | 3.017982 | 65.536272 | 66.705482 | 67.023982 | 0.6711066 | 0.002655033 | 0 | 2.50763 | 3.175876 | 3.218222 | 267.358243 | 0.835164 | 0 | -0.0297 | 7.4775
str_m2_o10_o17_pcu_sym.54.cif | 2 | 10 | 17 | 13309.6 | 29.9852 | 26.0270 | 22.3483 | 102.8400 | 93.6907 | 91.7690 | 972 | 36 | 64 | 396 | 144 | 72 | 108 | 72 | 108 | 288 | 36 | 36 | 4.31973 | 2.73244 | 4.31196 | 16951.5 | 1.30379 | 0 | 0 | 0 | 2469.77 | 1456.97 | 1117.49 | 0 | 0 | 0 | 784.175 | 0.04626 | 0.035481 | 75.732272 | 76.169182 | 74.315082 | 1.738985 | 1.590807 | 1.824014 | 70.547972 | 64.982982 | 69.287282 | 1.859064 | 0.6777138 | 1.313248 | 66.860472 | 5.204782 | 50.874882 | 73.369072 | 77.796982 | 76.739082 | 0.7451464 | 0.00126976 | 0.2037702 | 0.8264786 | 1.427541 | 1.247896 | 900.690212 | 0.888584 | 163.127696 | 2.6952 | 9.9007
str_m2_o10_o17_pcu_sym.55.cif | 2 | 10 | 17 | 11654.1 | 29.9127 | 26.0144 | 22.3534 | 102.9172 | 93.7885 | 92.3020 | 936 | 36 | 64 | 432 | 216 | 72 | 108 | 72 | 36 | 216 | 36 | 36 | 4.501 | 3.6655 | 4.50088 | 16890.3 | 1.14576 | 3260.31 | 1930.28 | 1684.72 | 0 | 0 | 0 | 1204.95 | 0.07134 | 0.062264 | 0 | 0 | 0 | 64.508372 | 64.225282 | 63.855082 | 1.552166 | 1.541801 | 1.545001 | 62.602172 | 17.809282 | 50.261682 | 1.336809 | 0.02866802 | 0.2872637 | 56.549872 | 12.015082 | 40.181282 | 62.735672 | 63.605482 | 63.284982 | 0.4867557 | 0.01139513 | 0.1173407 | 1.040535 | 1.415159 | 1.375499 | 467.325881 | 8.044142 | 85.222424 | 1.2347 | 5.5399
str_m2_o10_o17_pcu_sym.56.cif | 2 | 10 | 17 | 17307.5 | 30.1892 | 26.8464 | 22.8545 | 101.9505 | 95.5215 | 93.2042 | 1584 | 36 | 64 | 612 | 576 | 72 | 72 | 72 | 36 | 252 | 36 | 36 | 4.22789 | 1.77895 | 4.2278 | 17982.6 | 1.59821 | 0 | 0 | 0 | 809.01 | 449.884 | 281.493 | 0 | 0 | 0 | 263.985 | 0.01468 | 0.009185 | 87.680272 | 87.152582 | 87.087682 | 1.040012 | 1.040012 | 1.040012 | 84.868272 | 84.022682 | 84.142682 | 1.040012 | 1.016034 | 1.040012 | 83.119272 | 81.344882 | 81.873782 | 78.176672 | 80.934682 | 80.525882 | 0.693341 | 0.596724 | 0.6355626 | 0.3466705 | 0.4342915 | 0.4044489 | 1998 | 1372.643145 | 1569.857143 | 0.6722 | 1.6722
str_m2_o10_o17_pcu_sym.57.cif | 2 | 10 | 17 | 14911.1 | 30.1335 | 26.3284 | 22.4875 | 103.1373 | 94.5998 | 93.9713 | 972 | 36 | 64 | 540 | 36 | 72 | 36 | 72 | 180 | 144 | 36 | 36 | 4.30505 | 2.3232 | 4.29824 | 17247.5 | 1.43562 | 0 | 0 | 0 | 1653.36 | 958.609 | 667.732 | 0 | 0 | 0 | 680.585 | 0.03946 | 0.027486 | 101.945772 | 101.397082 | 101.509082 | 1.207154 | 1.207154 | 1.207154 | 78.709272 | 78.576282 | 78.602582 | 1.207154 | 1.194271 | 1.203754 | 76.116772 | 73.757382 | 74.828682 | 97.229172 | 94.476882 | 96.397182 | 0.6706413 | 0.5348298 | 0.6035772 | 0.5365131 | 0.6706413 | 0.6035772 | 1248.75 | 796.69251 | 999 | 1.0251 | 2.0251
str_m2_o10_o17_pcu_sym.58.cif | 2 | 10 | 17 | 15363.3 | 29.9970 | 26.2602 | 22.5841 | 103.3620 | 94.3344 | 94.2028 | 1224 | 36 | 64 | 504 | 252 | 72 | 36 | 72 | 72 | 360 | 36 | 36 | 4.23148 | 1.88568 | 4.23135 | 17183.3 | 1.48466 | 0 | 0 | 0 | 1234.53 | 718.446 | 483.912 | 0 | 0 | 0 | 396.248 | 0.02306 | 0.015532 | 84.427672 | 83.985182 | 83.981382 | 1.171623 | 1.171623 | 1.171623 | 78.562172 | 77.759982 | 77.880382 | 1.171623 | 1.092024 | 1.13734 | 73.949372 | 66.286882 | 71.218482 | 79.350572 | 81.582682 | 80.703682 | 0.5207215 | 0.3172756 | 0.4134919 | 0.6509018 | 0.8113817 | 0.7547337 | 799.2 | 390.640215 | 547.316769 | 1.4782 | 3.1256
str_m2_o10_o17_pcu_sym.59.cif | 2 | 10 | 17 | 12231.9 | 30.0274 | 25.9872 | 22.4996 | 103.3038 | 94.8060 | 93.2686 | 1116 | 36 | 64 | 396 | 360 | 72 | 36 | 72 | 180 | 144 | 36 | 36 | 4.31071 | 2.80456 | 4.29101 | 16973.1 | 1.1967 | 2465.76 | 1452.75 | 1213.96 | 0 | 0 | 0 | 835.074 | 0.0492 | 0.041113 | 0 | 0 | 0 | 73.510172 | 73.088982 | 72.919182 | 1.471562 | 1.471562 | 1.471562 | 73.772672 | 72.964282 | 73.400882 | 1.471497 | 1.316974 | 1.458588 | 68.219772 | 40.372582 | 68.070182 | 70.610272 | 72.721982 | 70.181482 | 0.5722741 | 0.1027232 | 0.5672299 | 0.8992879 | 1.364465 | 0.8992879 | 635.727273 | 75.209317 | 630.123791 | 5.6818 | 5.7435
str_m2_o10_o17_pcu_sym.6.cif | 2 | 10 | 17 | 11691.2 | 29.9260 | 26.0504 | 22.5308 | 103.3943 | 94.0227 | 93.3257 | 1044 | 36 | 64 | 432 | 324 | 72 | 36 | 72 | 72 | 180 | 36 | 36 | 4.79936 | 3.66832 | 4.67403 | 16994.8 | 1.14234 | 3201.44 | 1883.78 | 1649.05 | 0 | 0 | 0 | 1608.05 | 0.09462 | 0.08283 | 0 | 0 | 0 | 70.925972 | 70.448682 | 70.512282 | 2.908187 | 2.887984 | 2.993799 | 69.031972 | 66.176782 | 67.538482 | 2.53985 | 1.270682 | 1.699697 | 62.405772 | 3.580882 | 48.255382 | 68.169572 | 70.296682 | 69.578282 | 0.8995826 | 0.02051971 | 0.2650968 | 1.9456 | 2.753823 | 2.669991 | 461.905304 | 7.443901 | 99.188244 | 2.8594 | 10.2773
str_m2_o10_o17_pcu_sym.60.cif | 2 | 10 | 17 | 19134.3 | 29.9768 | 26.0373 | 22.5954 | 103.1387 | 94.6918 | 92.6144 | 828 | 36 | 64 | 396 | 144 | 72 | 36 | 72 | 36 | 144 | 36 | 36 | 4.50322 | 3.94732 | 4.48713 | 17079.3 | 1.86034 | 3072.29 | 1798.84 | 966.94 | 0 | 0 | 0 | 1436.37 | 0.0841 | 0.045207 | 0 | 0 | 0 | 75.713572 | 75.192882 | 75.210882 | 1.829176 | 1.861087 | 1.87293 | 75.029972 | 70.005582 | 73.396582 | 1.877053 | 0.9450516 | 1.56312 | 72.721872 | 22.410882 | 69.158482 | 71.550472 | 74.880482 | 72.142982 | 0.8884569 | 0.02884872 | 0.6219825 | 0.940719 | 1.603555 | 1.223254 | 943.5 | 17.972486 | 507.957276 | 11.3492 | 16.448
str_m2_o10_o17_pcu_sym.61.cif | 2 | 10 | 17 | 12698 | 30.0914 | 26.2853 | 22.2979 | 103.0638 | 93.5204 | 92.2654 | 972 | 36 | 64 | 432 | 180 | 72 | 36 | 72 | 72 | 252 | 36 | 36 | 4.23769 | 2.66252 | 4.23599 | 17122 | 1.2315 | 0 | 0 | 0 | 2736.08 | 1597.99 | 1297.6 | 0 | 0 | 0 | 1033.48 | 0.06036 | 0.049014 | 94.449672 | 98.250382 | 93.462182 | 2.126335 | 1.836132 | 2.119822 | 70.049672 | 68.264582 | 69.764182 | 1.413711 | 1.085911 | 1.373413 | 66.019572 | 5.717582 | 62.344782 | 122.572872 | 101.774282 | 96.025982 | 0.755174 | 0.003213104 | 0.441857 | 1.165695 | 1.665916 | 1.452859 | 647.183543 | 1.926803 | 303.825226 | 5.5699 | 9.5484
str_m2_o10_o17_pcu_sym.62.cif | 2 | 10 | 17 | 11150.7 | 30.0892 | 26.0281 | 22.3299 | 102.8972 | 94.5144 | 92.4514 | 972 | 36 | 64 | 432 | 288 | 72 | 36 | 72 | 36 | 180 | 36 | 36 | 4.83858 | 3.19813 | 4.83456 | 16961.1 | 1.09169 | 3276.45 | 1931.74 | 1769.5 | 0 | 0 | 0 | 1242.57 | 0.07326 | 0.067107 | 0 | 0 | 0 | 57.909272 | 54.662482 | 57.137082 | 3.19041 | 2.130727 | 3.093555 | 34.625572 | 3.655182 | 17.764382 | 0.1739622 | 0.003703803 | 0.03658963 | 15.668372 | 4.259982 | 9.224582 | 57.852272 | 54.847582 | 57.401082 | 0.08734878 | 0.005712646 | 0.01004421 | 3.081215 | 2.069054 | 3.133776 | 28.320464 | 2.758233 | 3.201941 | 0.0483 | 0.9103
str_m2_o10_o17_pcu_sym.63.cif | 2 | 10 | 17 | 10717.4 | 30.0881 | 26.0566 | 22.3416 | 102.8591 | 94.5613 | 92.5409 | 828 | 36 | 64 | 396 | 180 | 72 | 36 | 72 | 36 | 144 | 36 | 36 | 5.51216 | 4.29981 | 5.51196 | 16987.6 | 1.04764 | 4143.78 | 2439.3 | 2328.39 | 0 | 0 | 0 | 2603.86 | 0.15328 | 0.14631 | 0 | 0 | 0 | 62.812472 | 62.086582 | 62.156082 | 3.480732 | 3.267621 | 3.357083 | 58.254872 | 39.501582 | 54.236282 | 2.902896 | 0.228367 | 1.618396 | 2.477572 | 5.282082 | 3.563882 | 62.638972 | 62.158682 | 62.262582 | 0 | 0.002799186 | 0.0006811353 | 3.359024 | 3.343787 | 3.331582 | 0 | 0.836294 | 0.204244 | -0.0227 | -0.03
str_m2_o10_o17_pcu_sym.64.cif | 2 | 10 | 17 | 15375.7 | 30.0320 | 26.2754 | 22.5581 | 103.1290 | 94.7113 | 93.9958 | 1080 | 36 | 64 | 468 | 252 | 72 | 108 | 72 | 36 | 180 | 36 | 36 | 4.50687 | 3.68075 | 4.50686 | 17205.1 | 1.48399 | 2281.38 | 1325.99 | 893.531 | 0 | 0 | 0 | 1056.39 | 0.0614 | 0.041375 | 0 | 0 | 0 | 83.200472 | 82.303682 | 82.633882 | 1.372646 | 1.48044 | 1.432475 | 75.671572 | 75.227482 | 75.537582 | 1.293782 | 1.137373 | 1.172239 | 69.529572 | 59.320682 | 67.296982 | 79.572672 | 82.009382 | 79.390882 | 0.5142595 | 0.2038867 | 0.5025137 | 0.9575694 | 1.039706 | 0.8802071 | 536.509675 | 195.904286 | 570.333055 | 4.5916 | 4.7722
str_m2_o10_o17_pcu_sym.65.cif | 2 | 10 | 17 | 14191.8 | 30.0695 | 26.1186 | 22.2711 | 101.9088 | 94.7021 | 92.4986 | 972 | 36 | 64 | 396 | 180 | 72 | 36 | 72 | 36 | 252 | 36 | 36 | 5.36985 | 3.02409 | 5.36984 | 17024.2 | 1.3843 | 2274.06 | 1335.78 | 964.951 | 0 | 0 | 0 | 1048.01 | 0.06156 | 0.04447 | 0 | 0 | 0 | 67.139472 | 66.652682 | 66.873682 | 1.268338 | 1.267781 | 1.265435 | 62.808672 | 53.197482 | 61.436782 | 1.268049 | 0.3389774 | 1.095823 | 56.202472 | 3.017982 | 3.017982 | 64.863272 | 66.985182 | 66.927482 | 0.4023662 | 1.409265e-05 | 0.0003100382 | 0.8642667 | 1.268338 | 1.268338 | 465.092308 | 0.0111 | 0.2442 | 0.0042 | 5.7101
str_m2_o10_o17_pcu_sym.66.cif | 2 | 10 | 17 | 13099.5 | 30.0796 | 25.9696 | 22.3185 | 103.6749 | 92.6958 | 88.2932 | 1476 | 36 | 64 | 612 | 648 | 72 | 36 | 72 | 36 | 144 | 36 | 36 | 4.31289 | 2.11542 | 4.18367 | 16918.1 | 1.28575 | 0 | 0 | 0 | 806.358 | 476.624 | 370.696 | 0 | 0 | 0 | 197.942 | 0.0117 | 0.0091 | 2.477572 | 3.017982 | 3.017982 | 0 | 0 | 0 | 2.477572 | 3.017982 | 3.017982 | 0 | 0 | 0 | 2.477572 | 3.017982 | 3.581682 | 2.477572 | 3.017982 | 3.017982 | 2.290164e-05 | 0 | 0.000312989 | 0 | 0 | 0 | NaN | NaN | NaN | 0.0041 | 0.0003
str_m2_o10_o17_pcu_sym.67.cif | 2 | 10 | 17 | 10069.8 | 30.0848 | 26.0579 | 22.3429 | 102.8604 | 94.5482 | 92.5443 | 828 | 36 | 64 | 396 | 216 | 72 | 36 | 72 | 36 | 144 | 36 | 36 | 5.52019 | 4.7842 | 5.51996 | 16987.8 | 0.984318 | 4065.19 | 2393.01 | 2431.13 | 0 | 0 | 0 | 2946.7 | 0.17346 | 0.176223 | 0 | 0 | 0 | 65.594872 | 62.028082 | 64.881082 | 4.585642 | 4.045463 | 4.672714 | 57.329172 | 36.396282 | 52.847882 | 3.119456 | 0.2051282 | 1.67914 | 37.094972 | 8.376682 | 12.229882 | 63.837372 | 61.769982 | 64.460482 | 0.2038471 | 0.009722139 | 0.02250293 | 4.229051 | 3.884506 | 4.593617 | 48.153425 | 2.500297 | 4.89384 | 0.1287 | 1.9548
str_m2_o10_o17_pcu_sym.68.cif | 2 | 10 | 17 | 10069.8 | 30.0847 | 26.0580 | 22.3428 | 102.8601 | 94.5479 | 92.5443 | 828 | 36 | 64 | 396 | 216 | 72 | 36 | 72 | 36 | 144 | 36 | 36 | 5.52022 | 4.7839 | 5.49388 | 16987.7 | 0.98432 | 4064.47 | 2392.59 | 2430.71 | 0 | 0 | 0 | 2946.69 | 0.17346 | 0.176223 | 0 | 0 | 0 | 66.733872 | 61.993082 | 65.029582 | 4.748734 | 3.994965 | 4.63041 | 57.639872 | 37.341882 | 52.393882 | 3.164303 | 0.2009275 | 1.582296 | 33.252672 | 7.532982 | 4.113082 | 64.914972 | 60.979982 | 64.445782 | 0.1789311 | 0.008699279 | 0.002145028 | 4.426851 | 3.87963 | 4.610399 | 40.379075 | 2.240054 | 0.464793 | -0.066 | 1.7142
str_m2_o10_o17_pcu_sym.69.cif | 2 | 10 | 17 | 12910 | 30.0696 | 26.0550 | 22.5613 | 103.2199 | 95.0769 | 93.7210 | 828 | 36 | 64 | 396 | 180 | 36 | 36 | 72 | 36 | 144 | 36 | 36 | 5.4406 | 4.2846 | 5.44057 | 17073.8 | 1.25559 | 3835.4 | 2246.36 | 1789.09 | 0 | 0 | 0 | 2419.02 | 0.14168 | 0.112839 | 0 | 0 | 0 | 66.289572 | 65.463582 | 65.494182 | 2.788536 | 2.784144 | 2.787854 | 60.646472 | 43.807382 | 55.897882 | 2.504733 | 0.2878544 | 1.450411 | 44.594472 | 3.625782 | 3.017982 | 64.678972 | 65.312082 | 65.295582 | 0.335794 | 0.0007900852 | 0 | 2.428923 | 2.760914 | 2.788536 | 138.109821 | 0.285882 | 0 | -0.0102 | 4.3249
str_m2_o10_o17_pcu_sym.7.cif | 2 | 10 | 17 | 12015.6 | 30.0799 | 26.1983 | 22.2854 | 102.1265 | 94.5420 | 92.6134 | 1044 | 36 | 64 | 468 | 288 | 36 | 36 | 72 | 108 | 144 | 36 | 36 | 5.40021 | 2.41446 | 5.39348 | 17081.1 | 1.16811 | 0 | 0 | 0 | 1928.51 | 1129.03 | 966.548 | 0 | 0 | 0 | 696.568 | 0.04078 | 0.034911 | 57.215872 | 55.494782 | 56.375782 | 1.498053 | 1.186782 | 1.486101 | 58.039272 | 13.673282 | 43.893482 | 1.044867 | 0.02175505 | 0.2221445 | 42.657572 | 7.544582 | 5.762682 | 56.065472 | 55.182182 | 56.451282 | 0.214596 | 0.009953727 | 0.003653584 | 1.226697 | 1.170279 | 1.466477 | 174.763153 | 8.496928 | 2.488911 | -0.0757 | 2.4589
str_m2_o10_o17_pcu_sym.70.cif | 2 | 10 | 17 | 14424.9 | 29.9825 | 26.2149 | 22.6085 | 103.2138 | 94.4924 | 94.1735 | 1152 | 36 | 64 | 504 | 396 | 36 | 36 | 72 | 36 | 144 | 36 | 36 | 3.93638 | 2.48164 | 3.93638 | 17170.9 | 1.39499 | 0 | 0 | 0 | 1677.68 | 977.045 | 700.395 | 0 | 0 | 0 | 440.263 | 0.02564 | 0.01838 | 62.067572 | 61.000882 | 61.485982 | 1.247842 | 1.150802 | 1.247842 | 64.227572 | 23.664382 | 56.026282 | 1.205679 | 0.03954274 | 0.4005227 | 61.231172 | 3.017982 | 30.394882 | 58.175272 | 61.453382 | 61.354982 | 0.5848567 | 0 | 0.04601072 | 0.6239211 | 1.190594 | 1.183058 | 936.4515 | 0 | 38.852439 | 0.6637 | 8.4365
str_m2_o10_o17_pcu_sym.71.cif | 2 | 10 | 17 | 16831.2 | 29.9641 | 25.9721 | 22.6014 | 103.0706 | 94.1414 | 93.6936 | 972 | 36 | 64 | 432 | 216 | 72 | 36 | 72 | 36 | 180 | 36 | 36 | 4.24129 | 2.71274 | 4.23584 | 17029.5 | 1.64121 | 0 | 0 | 0 | 2073.67 | 1217.69 | 741.949 | 0 | 0 | 0 | 631.796 | 0.0371 | 0.022605 | 73.760072 | 73.006182 | 72.635882 | 1.069442 | 1.069442 | 1.067482 | 69.869972 | 52.556382 | 67.697582 | 1.050804 | 0.173624 | 0.7683706 | 65.698472 | 28.546382 | 52.984582 | 69.983972 | 72.638882 | 71.763682 | 0.4599494 | 0.03414492 | 0.1698037 | 0.606766 | 0.9837029 | 0.872059 | 757.276159 | 34.675893 | 194.521114 | 2.2833 | 7.1668
str_m2_o10_o17_pcu_sym.72.cif | 2 | 10 | 17 | 11079.7 | 30.0429 | 26.1772 | 22.2919 | 102.2039 | 94.2045 | 92.5862 | 1044 | 36 | 64 | 468 | 360 | 72 | 36 | 72 | 36 | 144 | 36 | 36 | 4.28497 | 3.13584 | 4.27471 | 17055.8 | 1.07872 | 3684.2 | 2160.08 | 2002.45 | 0 | 0 | 0 | 923.745 | 0.05416 | 0.050208 | 0 | 0 | 0 | 14.472172 | 3.799382 | 11.082882 | 0.05725787 | 0.003411645 | 0.03209473 | 2.477572 | 3.017982 | 3.017982 | 0.000279791 | 9.025515e-06 | 0.0001624593 | 2.477572 | 3.017982 | 3.017982 | 11.161772 | 3.374582 | 11.413882 | 0.0003249185 | 1.805103e-05 | 0.0001444082 | 0.04776303 | 0.003140879 | 0.03796132 | 6.795918 | 5.741379 | 3.800285 | 0.0014 | 0.0034
str_m2_o10_o17_pcu_sym.73.cif | 2 | 10 | 17 | 10069.8 | 30.0847 | 26.0580 | 22.3428 | 102.8603 | 94.5479 | 92.5443 | 828 | 36 | 64 | 396 | 216 | 72 | 36 | 72 | 36 | 144 | 36 | 36 | 5.52022 | 4.7839 | 5.4937 | 16987.7 | 0.984321 | 4071.41 | 2396.68 | 2434.85 | 0 | 0 | 0 | 2946.69 | 0.17346 | 0.176223 | 0 | 0 | 0 | 66.539572 | 63.030382 | 64.482982 | 4.766728 | 4.168583 | 4.594649 | 57.286072 | 36.368982 | 52.544282 | 3.057767 | 0.1958232 | 1.607659 | 32.296372 | 4.564082 | 6.282782 | 64.565672 | 61.705082 | 63.784982 | 0.1862897 | 0.004945481 | 0.01280065 | 4.33096 | 3.941042 | 4.368587 | 42.970476 | 1.253612 | 2.927228 | 0.0791 | 1.8261
str_m2_o10_o17_pcu_sym.74.cif | 2 | 10 | 17 | 16478.3 | 30.1793 | 26.3297 | 22.5436 | 103.2931 | 93.4989 | 93.2472 | 1188 | 36 | 64 | 468 | 144 | 72 | 36 | 72 | 108 | 432 | 36 | 36 | 4.1057 | 2.96106 | 4.1057 | 17354.8 | 1.57667 | 1765.81 | 1017.48 | 645.333 | 0 | 0 | 0 | 415.475 | 0.02394 | 0.015184 | 0 | 0 | 0 | 67.452772 | 66.320782 | 66.789582 | 1.092346 | 1.029141 | 1.092346 | 50.288872 | 5.169382 | 22.423682 | 0.2660408 | 0.00386569 | 0.03323158 | 41.029872 | 3.017982 | 3.017982 | 66.715872 | 66.675982 | 66.636382 | 0.1170024 | 0 | 0 | 0.9709739 | 1.092346 | 1.092346 | 120.3795 | 0 | 0 | 0 | 1.928
str_m2_o10_o17_pcu_sym.75.cif | 2 | 10 | 17 | 11870.4 | 29.9994 | 26.1886 | 22.3327 | 102.2908 | 93.9122 | 92.5717 | 900 | 36 | 64 | 468 | 144 | 72 | 36 | 72 | 108 | 144 | 36 | 36 | 4.36949 | 3.05803 | 4.36934 | 17071.6 | 1.15464 | 2930.71 | 1716.71 | 1486.8 | 0 | 0 | 0 | 872.019 | 0.05108 | 0.044239 | 0 | 0 | 0 | 59.282172 | 58.538382 | 58.663382 | 1.516377 | 1.447837 | 1.538575 | 53.206672 | 9.890382 | 36.417682 | 0.7563856 | 0.0126112 | 0.1329694 | 18.569172 | 4.423182 | 3.017982 | 59.086372 | 58.968982 | 58.854082 | 0.04543234 | 0.00203026 | 0.0002274565 | 1.436186 | 1.483733 | 1.529991 | 31.60239 | 1.366978 | 0.148517 | -0.0214 | 0.5152
str_m2_o10_o17_pcu_sym.76.cif | 2 | 10 | 17 | 15142.5 | 30.0502 | 26.2059 | 22.5672 | 103.4213 | 94.1752 | 93.7146 | 900 | 36 | 64 | 396 | 216 | 72 | 36 | 36 | 72 | 144 | 36 | 36 | 5.46854 | 3.9656 | 5.46808 | 17179.1 | 1.4637 | 2981.58 | 1735.59 | 1185.76 | 0 | 0 | 0 | 1840.22 | 0.10712 | 0.073184 | 0 | 0 | 0 | 63.276072 | 62.422782 | 62.826182 | 2.347928 | 2.107386 | 2.376675 | 61.441172 | 49.544982 | 57.022782 | 1.931392 | 0.3499818 | 1.151415 | 45.296272 | 5.836682 | 3.017982 | 62.510072 | 62.380682 | 63.038482 | 0.258491 | 0.002800066 | 0 | 2.051141 | 1.994598 | 2.291696 | 125.897017 | 1.402421 | 0 | -0.0424 | 3.8718
str_m2_o10_o17_pcu_sym.77.cif | 2 | 10 | 17 | 17971.5 | 30.1382 | 26.4630 | 22.7492 | 102.2181 | 93.4325 | 90.8661 | 1548 | 36 | 64 | 612 | 540 | 72 | 108 | 36 | 36 | 216 | 36 | 36 | 3.83128 | 1.57827 | 2.42691 | 17693.6 | 1.68664 | 0 | 0 | 0 | 284.423 | 160.749 | 95.3075 | 0 | 0 | 0 | 50.2498 | 0.00284 | 0.001684 | 2.477572 | 3.017982 | 3.017982 | 0 | 0 | 0 | 2.477572 | 3.017982 | 3.017982 | 0 | 0 | 0 | 2.477572 | 3.017982 | 3.017982 | 2.477572 | 3.017982 | 3.017982 | 0 | 0 | 0 | 0 | 0 | 0 | NaN | NaN | NaN | 0 | 0
str_m2_o10_o17_pcu_sym.78.cif | 2 | 10 | 17 | 14251.4 | 30.0909 | 26.6351 | 22.6100 | 103.0805 | 94.5335 | 95.8526 | 1548 | 36 | 64 | 612 | 648 | 72 | 108 | 36 | 36 | 216 | 36 | 36 | 4.33743 | 2.25966 | 4.33743 | 17461.3 | 1.3553 | 0 | 0 | 0 | 1254.2 | 718.27 | 529.972 | 0 | 0 | 0 | 465.869 | 0.02668 | 0.019686 | 81.367572 | 80.749082 | 80.845382 | 1.263034 | 1.263034 | 1.263034 | 83.126472 | 82.839882 | 82.569282 | 1.263034 | 1.24559 | 1.262816 | 80.910772 | 79.529682 | 79.650882 | 71.588972 | 73.691182 | 72.555082 | 0.771854 | 0.7016854 | 0.7016854 | 0.4911798 | 0.5613484 | 0.5613484 | 1569.857143 | 1248.75 | 1248.75 | 0 | 1
str_m2_o10_o17_pcu_sym.79.cif | 2 | 10 | 17 | 14680.7 | 29.9927 | 26.2223 | 22.3992 | 102.5646 | 93.4973 | 91.8786 | 1296 | 36 | 64 | 576 | 360 | 72 | 108 | 36 | 36 | 288 | 36 | 36 | 4.16027 | 2.20287 | 4.16011 | 17143.4 | 1.42201 | 0 | 0 | 0 | 960.986 | 560.558 | 394.201 | 0 | 0 | 0 | 271.208 | 0.01582 | 0.011125 | 73.265972 | 72.479882 | 72.434782 | 1.089866 | 1.032049 | 1.076195 | 70.494472 | 38.717982 | 66.324582 | 1.069254 | 0.08872874 | 0.5854149 | 65.573172 | 17.840582 | 62.323382 | 71.573372 | 72.548582 | 70.933682 | 0.4545355 | 0.02371822 | 0.335781 | 0.7492831 | 1.033561 | 0.771673 | 606.020645 | 22.925106 | 434.698642 | 4.5813 | 6.3247
str_m2_o10_o17_pcu_sym.8.cif | 2 | 10 | 17 | 11079.7 | 29.9082 | 25.9827 | 22.3742 | 103.1073 | 93.6842 | 92.0148 | 1044 | 36 | 64 | 468 | 360 | 72 | 108 | 36 | 36 | 144 | 36 | 36 | 4.52113 | 3.70643 | 4.52113 | 16876.8 | 1.09016 | 3251.49 | 1926.61 | 1767.27 | 0 | 0 | 0 | 1131.42 | 0.06704 | 0.061496 | 0 | 0 | 0 | 249.817072 | 248.924182 | 249.008082 | 0.9928879 | 0.9928157 | 0.9928518 | 2.477572 | 3.017982 | 3.017982 | 0.0003249185 | 5.415309e-05 | 0.0001083062 | 2.477572 | 3.017982 | 3.017982 | 272.628172 | 271.684882 | 271.866782 | 1.805103e-05 | 9.025515e-06 | 1.805103e-05 | 0.8122964 | 0.8122964 | 0.8122964 | 0.0222 | 0.0111 | 0.0222 | 0.0001 | 0.0001
str_m2_o10_o17_pcu_sym.80.cif | 2 | 10 | 17 | 15085.1 | 30.0010 | 26.1310 | 22.5374 | 103.1285 | 94.6458 | 93.6344 | 828 | 36 | 64 | 396 | 36 | 72 | 108 | 36 | 36 | 144 | 72 | 36 | 4.42487 | 2.37998 | 4.42462 | 17089 | 1.46583 | 0 | 0 | 0 | 2087.32 | 1221.44 | 833.278 | 0 | 0 | 0 | 840.096 | 0.04916 | 0.033537 | 99.311072 | 98.904582 | 97.669382 | 1.279541 | 1.28383 | 1.321496 | 76.269472 | 74.193182 | 74.592382 | 1.899205 | 1.159866 | 1.337651 | 69.574572 | 48.176582 | 65.049582 | 99.696172 | 100.622682 | 100.675182 | 0.5930355 | 0.1111892 | 0.3798914 | 0.8802461 | 1.083506 | 0.9627381 | 673.041887 | 102.517174 | 394.200186 | 4.0534 | 7.2687
str_m2_o10_o17_pcu_sym.81.cif | 2 | 10 | 17 | 13238.4 | 29.9125 | 26.1207 | 22.3131 | 102.3711 | 93.8083 | 92.4779 | 1044 | 36 | 64 | 468 | 216 | 72 | 108 | 36 | 36 | 288 | 72 | 36 | 4.51882 | 2.33052 | 4.47974 | 16962 | 1.29601 | 0 | 0 | 0 | 2040.89 | 1203.21 | 928.394 | 0 | 0 | 0 | 688.32 | 0.04058 | 0.031311 | 70.152872 | 69.361882 | 69.400682 | 1.359681 | 1.35249 | 1.359681 | 67.120072 | 42.906882 | 64.745982 | 1.30438 | 0.1256798 | 0.8934463 | 64.481672 | 3.017982 | 54.643782 | 66.251772 | 70.206282 | 69.087282 | 0.679848 | 0 | 0.2712866 | 0.6798405 | 1.359681 | 1.074835 | 999.0111 | 0 | 252.145856 | 3.5914 | 9.0001
str_m2_o10_o17_pcu_sym.83.cif | 2 | 10 | 17 | 14251.7 | 30.0027 | 26.5087 | 22.5205 | 102.5504 | 94.8167 | 95.4494 | 1548 | 36 | 64 | 540 | 648 | 72 | 108 | 36 | 180 | 144 | 72 | 36 | 3.97553 | 1.56275 | 3.90208 | 17303.1 | 1.36772 | 0 | 0 | 0 | 1141.81 | 659.884 | 482.47 | 0 | 0 | 0 | 236.015 | 0.01364 | 0.009973 | 2.477572 | 3.017982 | 3.017982 | 0 | 0 | 0 | 2.477572 | 3.017982 | 3.017982 | 0 | 0 | 0 | 2.477572 | 3.017982 | 3.017982 | 2.477572 | 3.017982 | 3.017982 | 0 | 0 | 0 | 0 | 0 | 0 | NaN | NaN | NaN | 0 | 0
str_m2_o10_o17_pcu_sym.84.cif | 2 | 10 | 17 | 11079.7 | 30.0314 | 25.8799 | 22.3702 | 102.9013 | 94.5712 | 92.5508 | 1044 | 36 | 64 | 468 | 360 | 72 | 108 | 36 | 36 | 144 | 72 | 36 | 6.04557 | 4.5658 | 6.04557 | 16858.8 | 1.09133 | 2924.48 | 1734.69 | 1589.53 | 0 | 0 | 0 | 1963.37 | 0.11646 | 0.106714 | 0 | 0 | 0 | 68.215772 | 65.116982 | 66.894482 | 3.339441 | 2.662509 | 3.231252 | 63.340372 | 38.970282 | 54.481082 | 2.776303 | 0.2067655 | 1.337726 | 49.689672 | 21.054782 | 19.194582 | 65.047972 | 64.420682 | 65.600582 | 0.4770617 | 0.0363999 | 0.0438279 | 2.572913 | 2.668375 | 2.840727 | 185.231549 | 13.627581 | 15.412983 | 0.0823 | 4.8824
str_m2_o10_o17_pcu_sym.85.cif | 2 | 10 | 17 | 13022.4 | 29.9305 | 26.1454 | 22.5158 | 102.9170 | 94.7229 | 93.5003 | 972 | 36 | 64 | 468 | 144 | 72 | 108 | 36 | 108 | 216 | 72 | 36 | 4.42183 | 2.45382 | 4.34782 | 17058.1 | 1.26769 | 0 | 0 | 0 | 2028.82 | 1189.36 | 938.212 | 0 | 0 | 0 | 823.906 | 0.0483 | 0.038101 | 75.747672 | 76.376582 | 74.975882 | 1.583157 | 1.383263 | 1.569465 | 71.643872 | 70.736782 | 71.381782 | 1.514337 | 1.197183 | 1.396348 | 60.319372 | 11.425982 | 56.830882 | 75.775372 | 76.366682 | 75.389282 | 0.3804368 | 0.023928 | 0.23038 | 1.151861 | 1.356493 | 1.176711 | 329.94972 | 17.62196 | 195.587192 | 2.6885 | 4.6426
str_m2_o10_o17_pcu_sym.86.cif | 2 | 10 | 17 | 24906.6 | 29.9454 | 26.3007 | 22.6132 | 103.0551 | 94.9931 | 94.4293 | 828 | 36 | 64 | 396 | 72 | 72 | 36 | 108 | 36 | 144 | 72 | 36 | 4.31037 | 2.36429 | 4.23176 | 17197.3 | 2.40494 | 0 | 0 | 0 | 1257.59 | 731.269 | 304.07 | 0 | 0 | 0 | 364.583 | 0.0212 | 0.008815 | 71.668772 | 70.610082 | 70.788282 | 0.7227 | 0.7227 | 0.7227 | 73.873072 | 61.383682 | 72.247182 | 0.7227 | 0.1811769 | 0.6181093 | 72.765072 | 57.521982 | 69.355382 | 63.419572 | 68.984682 | 66.662682 | 0.4818 | 0.1210362 | 0.3539463 | 0.2409 | 0.4709997 | 0.3571182 | 1998 | 256.720263 | 990.127088 | 5.801 | 8.9854
str_m2_o10_o17_pcu_sym.87.cif | 2 | 10 | 17 | 12265.6 | 29.9078 | 26.1645 | 22.3243 | 102.5391 | 93.8135 | 92.2924 | 936 | 36 | 64 | 396 | 180 | 72 | 36 | 108 | 72 | 252 | 72 | 36 | 4.52864 | 3.44821 | 4.51553 | 16988.2 | 1.19893 | 2944.65 | 1733.35 | 1445.75 | 0 | 0 | 0 | 1014.54 | 0.05972 | 0.049811 | 0 | 0 | 0 | 69.103072 | 68.086382 | 68.261382 | 1.473112 | 1.462505 | 1.468628 | 63.078472 | 24.391282 | 56.117882 | 1.322169 | 0.04539525 | 0.5099547 | 55.293272 | 7.435382 | 3.017982 | 68.053372 | 68.658382 | 68.564082 | 0.3882403 | 0.00489173 | 0.008478998 | 1.07358 | 1.447129 | 1.455673 | 361.269887 | 3.37692 | 5.818972 | 0.044 | 4.702
str_m2_o10_o17_pcu_sym.88.cif | 2 | 10 | 17 | 15750.3 | 29.9840 | 25.9938 | 22.3371 | 102.9501 | 93.7268 | 92.0788 | 828 | 36 | 64 | 396 | 144 | 72 | 36 | 108 | 36 | 144 | 72 | 36 | 4.27449 | 3.14821 | 4.24114 | 16907.7 | 1.54688 | 2899.66 | 1715 | 1108.68 | 0 | 0 | 0 | 939.39 | 0.05556 | 0.035917 | 0 | 0 | 0 | 78.585772 | 80.412082 | 80.818382 | 1.300966 | 1.182098 | 1.183184 | 71.705472 | 69.951282 | 71.706282 | 1.542161 | 0.8924973 | 1.160549 | 66.139772 | 3.017982 | 38.643682 | 76.257972 | 81.643182 | 81.507682 | 0.6114804 | 0.004203095 | 0.06463369 | 0.9644134 | 1.141197 | 1.080106 | 633.409854 | 3.679374 | 59.780273 | 0.9518 | 9.5648
str_m2_o10_o17_pcu_sym.89.cif | 2 | 10 | 17 | 13814.4 | 29.9814 | 26.3480 | 22.3209 | 102.8685 | 93.8887 | 92.8486 | 1080 | 36 | 64 | 468 | 216 | 72 | 36 | 108 | 36 | 324 | 72 | 36 | 4.24915 | 2.17413 | 4.24911 | 17111.9 | 1.34056 | 0 | 0 | 0 | 2088.24 | 1220.35 | 910.329 | 0 | 0 | 0 | 704.666 | 0.04118 | 0.030718 | 81.777672 | 81.378482 | 81.106382 | 1.302988 | 1.302988 | 1.302988 | 71.541372 | 69.264682 | 70.890282 | 1.302988 | 0.9822866 | 1.257832 | 66.336572 | 38.674082 | 55.980082 | 78.159872 | 80.236982 | 80.947182 | 0.5067176 | 0.08687312 | 0.2282039 | 0.7962706 | 1.209079 | 1.072743 | 635.727273 | 71.778808 | 212.516617 | 1.9524 | 5.7999
str_m2_o10_o17_pcu_sym.9.cif | 2 | 10 | 17 | 25609.5 | 30.0399 | 26.1590 | 22.5405 | 103.1935 | 94.2792 | 93.3378 | 828 | 36 | 64 | 396 | 216 | 72 | 36 | 108 | 36 | 144 | 108 | 36 | 4.21919 | 2.1118 | 4.21909 | 17145.3 | 2.48031 | 0 | 0 | 0 | 1148.83 | 670.056 | 270.15 | 0 | 0 | 0 | 304.843 | 0.01778 | 0.007168 | 68.934672 | 68.265682 | 67.969482 | 0.7028642 | 0.7028642 | 0.7028642 | 69.672572 | 36.518582 | 64.707282 | 0.6503993 | 0.04413597 | 0.3611668 | 68.156972 | 14.931882 | 58.136482 | 61.582972 | 67.300082 | 65.753582 | 0.4329253 | 0.006399969 | 0.1590699 | 0.2348738 | 0.59319 | 0.4666628 | 1841.382045 | 10.778281 | 340.526006 | 3.9098 | 10.9231
str_m2_o10_o17_pcu_sym.90.cif | 2 | 10 | 17 | 12549.8 | 30.0008 | 26.0213 | 22.3590 | 102.9207 | 93.9168 | 92.4677 | 828 | 36 | 64 | 396 | 144 | 72 | 72 | 108 | 36 | 144 | 108 | 36 | 4.45084 | 3.25643 | 4.4485 | 16942.5 | 1.23002 | 3673.12 | 2167.99 | 1762.57 | 0 | 0 | 0 | 1485.18 | 0.08766 | 0.071267 | 0 | 0 | 0 | 78.411572 | 78.585682 | 76.377382 | 1.451394 | 1.434286 | 1.606814 | 69.744372 | 69.245582 | 69.558382 | 1.631524 | 1.316929 | 1.443856 | 60.585172 | 3.017982 | 59.621582 | 76.978872 | 78.819982 | 76.887782 | 0.5264227 | 3.187302e-05 | 0.3636871 | 1.112679 | 1.434286 | 1.088272 | 472.6397 | 0.0222 | 333.853371 | 4.5638 | 6.6061
str_m2_o10_o17_pcu_sym.91.cif | 2 | 10 | 17 | 12665.5 | 29.9896 | 26.1877 | 22.4466 | 102.0578 | 94.4213 | 92.8504 | 1296 | 36 | 64 | 540 | 504 | 72 | 72 | 108 | 36 | 180 | 108 | 36 | 4.25911 | 2.39395 | 3.25122 | 17149.2 | 1.22641 | 0 | 0 | 0 | 1666.89 | 971.995 | 792.554 | 0 | 0 | 0 | 459.598 | 0.0268 | 0.021852 | 73.935272 | 73.064482 | 73.230082 | 1.421184 | 1.421184 | 1.421184 | 78.281072 | 76.842882 | 77.423082 | 1.421184 | 1.184438 | 1.394813 | 74.872372 | 65.010282 | 72.254182 | 69.768872 | 72.056482 | 71.426682 | 0.7105918 | 0.3047096 | 0.5526825 | 0.7105918 | 1.071557 | 0.868501 | 999 | 284.077329 | 635.727273 | 3.1407 | 5.1407
str_m2_o10_o17_pcu_sym.93.cif | 2 | 10 | 17 | 11691.3 | 30.0924 | 26.3773 | 22.5363 | 102.2983 | 94.9531 | 94.1800 | 1044 | 36 | 64 | 396 | 324 | 72 | 72 | 108 | 144 | 144 | 108 | 36 | 5.39778 | 4.06785 | 5.3971 | 17335.8 | 1.11989 | 3428.34 | 1977.6 | 1765.9 | 0 | 0 | 0 | 1967.96 | 0.11352 | 0.101368 | 0 | 0 | 0 | 66.321172 | 65.903082 | 65.796482 | 3.164746 | 3.067939 | 3.164498 | 60.535772 | 33.293982 | 52.612082 | 2.415129 | 0.1161376 | 0.9984176 | 34.862172 | 3.678182 | 3.017982 | 65.859772 | 65.322582 | 65.418282 | 0.143363 | 0.002574564 | 0 | 2.936329 | 2.890919 | 3.078896 | 48.775074 | 0.889679 | 0 | -0.0301 | 1.646
str_m2_o10_o17_pcu_sym.94.cif | 2 | 10 | 17 | 12160.6 | 29.9259 | 26.0204 | 22.3077 | 103.0039 | 93.8313 | 92.4410 | 1188 | 36 | 64 | 504 | 432 | 72 | 72 | 108 | 36 | 180 | 108 | 36 | 4.48853 | 3.17318 | 4.42003 | 16857.7 | 1.19788 | 1915.28 | 1136.15 | 948.472 | 0 | 0 | 0 | 684.758 | 0.04062 | 0.03391 | 0 | 0 | 0 | 63.887572 | 62.896082 | 62.999082 | 1.474072 | 1.431122 | 1.48019 | 71.439472 | 64.691382 | 70.082582 | 1.48019 | 0.6004227 | 1.378616 | 66.182972 | 36.559082 | 65.701182 | 61.088672 | 62.850682 | 60.179882 | 0.5756295 | 0.07164943 | 0.6154877 | 0.9045606 | 1.37133 | 0.8507146 | 635.727273 | 52.195866 | 722.771459 | 6.6134 | 6.1287
str_m2_o10_o17_pcu_sym.95.cif | 2 | 10 | 17 | 10574.7 | 30.0802 | 26.2092 | 22.2913 | 102.1354 | 94.6183 | 92.5813 | 936 | 36 | 64 | 432 | 288 | 72 | 72 | 108 | 36 | 144 | 108 | 36 | 5.57312 | 4.14009 | 5.5729 | 17090.8 | 1.02745 | 3434.35 | 2009.47 | 1955.79 | 0 | 0 | 0 | 2214.29 | 0.12956 | 0.126099 | 0 | 0 | 0 | 58.531172 | 57.678382 | 57.951882 | 3.316104 | 2.532034 | 3.203297 | 55.884272 | 37.800682 | 52.965882 | 2.071264 | 0.1908139 | 1.319442 | 34.876772 | 5.114882 | 5.132182 | 57.857672 | 57.821382 | 57.715882 | 0.1989844 | 0.008208271 | 0.003442178 | 3.039944 | 2.709656 | 3.259478 | 65.391125 | 3.026237 | 1.054996 | -0.0504 | 2.0174
str_m2_o10_o17_pcu_sym.96.cif | 2 | 10 | 17 | 17850.6 | 30.4347 | 26.3994 | 23.1605 | 102.4529 | 96.0583 | 97.1976 | 1260 | 36 | 64 | 468 | 216 | 72 | 72 | 108 | 36 | 432 | 108 | 72 | 4.38906 | 2.59663 | 4.38874 | 17858 | 1.6599 | 0 | 0 | 0 | 1389.44 | 778.051 | 468.733 | 0 | 0 | 0 | 414.662 | 0.02322 | 0.013989 | 78.130972 | 77.116582 | 77.091782 | 1.008369 | 1.008369 | 1.008369 | 74.964872 | 69.162982 | 73.865982 | 1.007092 | 0.5254277 | 0.9315093 | 73.678172 | 61.500682 | 71.503882 | 65.558872 | 74.911882 | 72.000982 | 0.7282668 | 0.2233314 | 0.5648045 | 0.2801026 | 0.7072311 | 0.4168319 | 2597.4 | 315.46702 | 1353.638488 | 6.0955 | 9.0134
str_m2_o10_o17_pcu_sym.97.cif | 2 | 10 | 17 | 11870.4 | 30.0741 | 26.0064 | 22.3535 | 102.8953 | 93.9126 | 92.4412 | 900 | 36 | 64 | 468 | 144 | 72 | 72 | 108 | 108 | 144 | 108 | 72 | 4.28174 | 2.80684 | 4.27409 | 16972.4 | 1.16139 | 2690.21 | 1585.05 | 1364.79 | 0 | 0 | 0 | 1051.95 | 0.06198 | 0.053367 | 0 | 0 | 0 | 72.160072 | 71.900082 | 72.032282 | 1.516377 | 1.516377 | 1.516377 | 68.962672 | 67.594482 | 68.703782 | 1.52882 | 1.177854 | 1.466564 | 63.892272 | 3.873982 | 54.854682 | 69.271972 | 72.016182 | 70.832282 | 0.5897021 | 0.01835658 | 0.2869406 | 0.9266748 | 1.496816 | 1.230018 | 635.727273 | 12.251494 | 233.048456 | 3.1882 | 6.7821
str_m2_o10_o17_pcu_sym.98.cif | 2 | 10 | 17 | 25288.1 | 30.0282 | 26.3148 | 22.6523 | 102.7263 | 95.7539 | 93.5608 | 1044 | 36 | 64 | 396 | 216 | 72 | 72 | 108 | 144 | 144 | 108 | 72 | 4.37608 | 1.69427 | 4.37608 | 17306.3 | 2.4264 | 0 | 0 | 0 | 1083.34 | 625.979 | 257.987 | 0 | 0 | 0 | 349.934 | 0.02022 | 0.008333 | 59.324072 | 55.010582 | 58.308382 | 0.6277063 | 0.3133252 | 0.6467311 | 70.121872 | 47.255582 | 66.363182 | 0.6950898 | 0.08211372 | 0.4325948 | 69.400772 | 41.529082 | 62.470182 | 50.159372 | 56.065582 | 56.490882 | 0.5536201 | 0.04831917 | 0.2392786 | 0.1581772 | 0.3777429 | 0.4048742 | 3496.5 | 127.787582 | 590.40378 | 4.829 | 12.7781
str_m2_o10_o17_pcu_sym.99.cif | 2 | 10 | 17 | 14827.4 | 29.9893 | 26.2984 | 22.5149 | 102.8417 | 94.3067 | 93.0487 | 1584 | 36 | 64 | 612 | 648 | 72 | 72 | 108 | 36 | 252 | 108 | 72 | 3.86752 | 1.84152 | 3.8496 | 17219.2 | 1.4299 | 0 | 0 | 0 | 625.304 | 363.144 | 253.964 | 0 | 0 | 0 | 118.468 | 0.00688 | 0.004812 | 2.477572 | 3.017982 | 3.017982 | 0 | 0 | 0 | 2.477572 | 3.017982 | 3.017982 | 0 | 0 | 0 | 2.477572 | 3.017982 | 3.017982 | 2.477572 | 3.017982 | 3.017982 | 0 | 0 | 0 | 0 | 0 | 0 | NaN | NaN | NaN | 0 | 0
str_m2_o10_o18_pcu_sym.1.cif | 2 | 10 | 18 | 10538.4 | 22.3085 | 26.0836 | 31.6858 | 94.2914 | 75.0731 | 103.1320 | 900 | 36 | 64 | 432 | 252 | 72 | 72 | 108 | 36 | 144 | 108 | 72 | 5.51344 | 4.59267 | 5.49354 | 17346.9 | 1.00881 | 4227.01 | 2436.76 | 2415.48 | 0 | 0 | 0 | 2407.4 | 0.13878 | 0.137568 | 0 | 0 | 0 | 62.327372 | 61.663382 | 61.644982 | 3.416078 | 3.402348 | 3.416078 | 60.120772 | 28.404582 | 54.545782 | 3.22288 | 0.09873415 | 1.43462 | 38.723272 | 4.178082 | 3.017982 | 61.556672 | 61.636682 | 61.641882 | 0.2602672 | 0.002144538 | 0 | 3.145326 | 3.395088 | 3.416078 | 82.664555 | 0.631027 | 0 | -0.0226 | 2.7202
str_m2_o10_o18_pcu_sym.10.cif | 2 | 10 | 18 | 10538.4 | 22.3094 | 26.0841 | 31.6632 | 94.2858 | 75.0927 | 103.1315 | 900 | 36 | 64 | 432 | 252 | 72 | 72 | 108 | 36 | 144 | 108 | 72 | 5.50702 | 4.6249 | 5.46714 | 17337.1 | 1.00937 | 4214.46 | 2430.89 | 2408.31 | 0 | 0 | 0 | 2376.58 | 0.13708 | 0.135807 | 0 | 0 | 0 | 3457.428072 | 3577.844382 | 3414.333382 | 3.795643 | 3.737038 | 3.79347 | 67.865872 | 72.346382 | 67.743982 | 3.272983 | 0.9380836 | 2.357749 | 61.100672 | 44.656182 | 25.759182 | 4509.940372 | 3792.385082 | 3516.415682 | 0.7171582 | 0.09495749 | 0.07196538 | 2.962119 | 3.596523 | 3.700752 | 241.867706 | 26.376177 | 19.426708 | -0.2423 | 6.557
str_m2_o10_o18_pcu_sym.100.cif | 2 | 10 | 18 | 16586.8 | 22.6904 | 26.0231 | 31.6070 | 95.4912 | 76.6402 | 102.9529 | 1224 | 36 | 64 | 540 | 180 | 72 | 72 | 108 | 36 | 360 | 72 | 72 | 4.27098 | 1.93931 | 3.88065 | 17677.1 | 1.55812 | 0 | 0 | 0 | 1248.87 | 706.493 | 453.426 | 0 | 0 | 0 | 322.43 | 0.01824 | 0.011706 | 424.799672 | 423.790582 | 381.357482 | 0.3617395 | 0.3617395 | 0.4220404 | 2.477572 | 3.017982 | 3.017982 | 0 | 0 | 0 | 2.477572 | 3.017982 | 3.017982 | 463.230572 | 539.055182 | 416.915882 | 0 | 0 | 0 | 0.3025599 | 0.2411677 | 0.3654774 | 0 | 0 | 0 | 0 | 0
str_m2_o10_o18_pcu_sym.101.cif | 2 | 10 | 18 | 12158.3 | 22.3990 | 26.0795 | 31.4264 | 94.2442 | 74.8678 | 103.2269 | 972 | 36 | 64 | 432 | 216 | 72 | 72 | 108 | 72 | 216 | 72 | 72 | 5.19568 | 3.24224 | 5.19556 | 17249.2 | 1.17046 | 3356.41 | 1945.83 | 1662.45 | 0 | 0 | 0 | 1410.3 | 0.08176 | 0.069853 | 0 | 0 | 0 | 12982.52 | 15905.55 | 13547.42 | 3.376854 | 2.815492 | 3.28921 | 71.862572 | 69.356682 | 71.383482 | 2.800786 | 0.77524 | 2.144445 | 59.771372 | #VALUE! | 44.467382 | 17648.55 | #VALUE! | 12517.3 | 0.6421868 | #VALUE! | 0.1508599 | 2.466471 | #VALUE! | 2.851788 | 260.106245 | NaN | 52.847203 | 1.8342 | 7.8079
str_m2_o10_o18_pcu_sym.102.cif | 2 | 10 | 18 | 15070.7 | 22.2556 | 26.0842 | 31.6505 | 94.2640 | 74.5376 | 103.2512 | 900 | 36 | 64 | 432 | 216 | 72 | 72 | 36 | 36 | 144 | 72 | 72 | 5.03792 | 3.41302 | 5.03784 | 17235.5 | 1.45198 | 3650.49 | 2118.01 | 1458.7 | 0 | 0 | 0 | 1394.01 | 0.08088 | 0.055703 | 0 | 0 | 0 | 61.363872 | 60.166582 | 60.556382 | 2.377056 | 1.922193 | 2.176269 | 62.275272 | 15.223482 | 45.098382 | 1.871147 | 0.02070242 | 0.2279456 | 58.377872 | 7.198682 | 17.164882 | 57.425472 | 60.090382 | 60.692782 | 0.7393419 | 0.01171147 | 0.04304379 | 1.564493 | 1.832536 | 2.267871 | 472.103554 | 6.384461 | 18.960844 | 0.4722 | 10.9659
str_m2_o10_o18_pcu_sym.103.cif | 2 | 10 | 18 | 12053.3 | 22.7851 | 26.1294 | 31.6573 | 97.7079 | 75.3338 | 104.0635 | 1224 | 36 | 64 | 540 | 468 | 72 | 72 | 36 | 36 | 144 | 72 | 72 | 5.36569 | 3.1295 | 5.3558 | 17633.9 | 1.13504 | 2692.81 | 1527.06 | 1345.38 | 0 | 0 | 0 | 1259.06 | 0.0714 | 0.062905 | 0 | 0 | 0 | 63.606172 | 63.529182 | 62.975782 | 2.101001 | 1.564244 | 1.948852 | 61.136172 | 45.160182 | 58.392382 | 1.685854 | 0.2269503 | 1.155003 | 55.584272 | 20.527982 | 19.089882 | 62.808472 | 63.296782 | 62.360382 | 0.6108535 | 0.03795641 | 0.03990608 | 1.493782 | 1.463383 | 1.804825 | 408.521922 | 25.911495 | 22.088664 | 0.0235 | 6.9053
str_m2_o10_o18_pcu_sym.104.cif | 2 | 10 | 18 | 13710.2 | 22.4579 | 26.0379 | 31.6657 | 95.5606 | 75.3849 | 103.7337 | 1404 | 36 | 64 | 576 | 540 | 72 | 72 | 36 | 36 | 216 | 72 | 72 | 4.02824 | 2.05731 | 3.96053 | 17391.8 | 1.30904 | 0 | 0 | 0 | 1020.93 | 587.015 | 448.432 | 0 | 0 | 0 | 206.615 | 0.01188 | 0.009075 | 2.477572 | 3.017982 | 3.017982 | 0 | 0 | 0 | 2.477572 | 3.017982 | 3.017982 | 0 | 0 | 0 | 2.477572 | 3.017982 | 3.017982 | 2.477572 | 3.017982 | 3.017982 | 0 | 0 | 0 | 0 | 0 | 0 | NaN | NaN | NaN | 0 | 0
str_m2_o10_o18_pcu_sym.105.cif | 2 | 10 | 18 | 13132.7 | 22.5603 | 26.0206 | 31.5560 | 95.4472 | 75.2617 | 103.5851 | 1224 | 36 | 64 | 540 | 396 | 72 | 72 | 36 | 36 | 216 | 72 | 72 | 5.01217 | 3.47989 | 5.01217 | 17401.5 | 1.2532 | 1327.15 | 762.663 | 608.573 | 621.504 | 357.156 | 284.995 | 455.223 | 0.02616 | 0.020875 | 107.193 | 0.00616 | 0.004915 | 57.406172 | 54.955982 | 56.590682 | 1.2404 | 0.4585196 | 1.133202 | 30.470272 | 4.314282 | 13.104882 | 0.08740015 | 0.001233562 | 0.01579264 | 33.527872 | 3.649182 | 9.914582 | 56.838172 | 49.082982 | 55.344982 | 0.08882408 | 0.0008604476 | 0.01213003 | 1.069963 | 0.3014536 | 0.9269076 | 82.933032 | 2.851474 | 13.073467 | 0.148 | 1.1552
str_m2_o10_o18_pcu_sym.106.cif | 2 | 10 | 18 | 14463.8 | 22.7807 | 26.3617 | 31.3080 | 98.1048 | 75.2923 | 104.2124 | 1260 | 36 | 64 | 468 | 360 | 72 | 72 | 36 | 72 | 324 | 72 | 72 | 4.75603 | 2.47848 | 4.21875 | 17566.8 | 1.36722 | 0 | 0 | 0 | 1841.73 | 1048.41 | 766.819 | 0 | 0 | 0 | 527.356 | 0.03002 | 0.021957 | 253.517772 | 325.146482 | 257.071482 | 1.184405 | 0.8822509 | 1.165323 | 64.686372 | 56.385582 | 62.456082 | 0.8192384 | 0.1534728 | 0.317904 | 46.559172 | 9.121382 | 25.927982 | 281.090872 | 349.014982 | 272.103482 | 0.2152339 | 0.006215517 | 0.0503533 | 1.029273 | 0.7867573 | 1.067935 | 208.903414 | 7.892271 | 47.102995 | 0.6384 | 3.0232
str_m2_o10_o18_pcu_sym.107.cif | 2 | 10 | 18 | 18033.9 | 22.8887 | 26.7034 | 31.8390 | 94.9297 | 77.4166 | 103.6910 | 1980 | 36 | 64 | 720 | 828 | 72 | 72 | 36 | 36 | 360 | 72 | 72 | 2.55765 | 1.3973 | 2.5576 | 18441 | 1.6239 | 0 | 0 | 0 | 0 | 0 | 0 | 0 | 0 | 0 | 0 | 0 | 0 | 2.477572 | 3.017982 | 3.017982 | 0 | 0 | 0 | 2.477572 | 3.017982 | 3.017982 | 0 | 0 | 0 | 2.477572 | 3.017982 | 3.017982 | 2.477572 | 3.017982 | 3.017982 | 0 | 0 | 0 | 0 | 0 | 0 | NaN | NaN | NaN | 0 | 0
str_m2_o10_o18_pcu_sym.108.cif | 2 | 10 | 18 | 13129.1 | 22.2667 | 26.2113 | 31.6772 | 94.3138 | 74.9747 | 103.0929 | 900 | 36 | 64 | 432 | 108 | 72 | 72 | 36 | 36 | 144 | 144 | 72 | 5.22434 | 3.79297 | 5.22434 | 17389.1 | 1.25374 | 3371.78 | 1939.02 | 1546.59 | 0 | 0 | 0 | 1428.69 | 0.08216 | 0.065532 | 0 | 0 | 0 | 88.088672 | 87.305082 | 87.176982 | 2.742001 | 2.738223 | 2.742001 | 62.047872 | 19.208582 | 52.459182 | 2.221592 | 0.03960668 | 0.4168755 | 52.465972 | 3.017982 | 3.017982 | 81.726972 | 87.167082 | 87.487482 | 0.4161671 | 0 | 0 | 2.320121 | 2.742001 | 2.742001 | 179.193663 | 0 | 0 | 0 | 5.4639
str_m2_o10_o18_pcu_sym.109.cif | 2 | 10 | 18 | 12859.4 | 22.2825 | 26.2286 | 31.5985 | 94.4137 | 75.1085 | 103.2015 | 1044 | 36 | 64 | 468 | 288 | 72 | 36 | 36 | 36 | 180 | 144 | 72 | 5.19309 | 3.71619 | 5.12601 | 17372.2 | 1.22919 | 2577.52 | 1483.7 | 1207.06 | 0 | 0 | 0 | 954.777 | 0.05496 | 0.044713 | 0 | 0 | 0 | 61.902572 | 61.178182 | 60.936782 | 1.399754 | 1.353749 | 1.394762 | 60.646972 | 24.762182 | 53.337382 | 1.254079 | 0.05370391 | 0.4592127 | 47.017572 | 9.953882 | 11.265482 | 60.453172 | 60.635782 | 60.956682 | 0.2268691 | 0.01332877 | 0.011408 | 1.142394 | 1.266692 | 1.37564 | 198.392335 | 10.511981 | 8.284575 | -0.0247 | 2.746
str_m2_o10_o18_pcu_sym.11.cif | 2 | 10 | 18 | 12124.3 | 22.2703 | 26.0631 | 31.6504 | 94.3228 | 74.7782 | 103.1997 | 1152 | 36 | 64 | 504 | 396 | 72 | 36 | 36 | 36 | 180 | 144 | 72 | 4.83782 | 2.9931 | 4.83775 | 17255.8 | 1.16675 | 2565.28 | 1486.62 | 1274.16 | 0 | 0 | 0 | 845.188 | 0.04898 | 0.04198 | 0 | 0 | 0 | 49.848572 | 31.100682 | 47.994882 | 1.302129 | 0.1182254 | 1.103272 | 21.997972 | 3.620382 | 10.096882 | 0.04760687 | 0.001063979 | 0.01161304 | 22.469272 | 3.671982 | 10.363082 | 48.782672 | 25.399282 | 46.059382 | 0.04774709 | 0.001360903 | 0.0117615 | 1.015118 | 0.07880867 | 0.7718136 | 46.988942 | 17.251177 | 15.223549 | 0.1261 | 0.5624
str_m2_o10_o18_pcu_sym.110.cif | 2 | 10 | 18 | 13202.8 | 22.3000 | 26.2020 | 31.6047 | 94.6097 | 74.6492 | 102.9929 | 1044 | 36 | 64 | 504 | 216 | 72 | 36 | 36 | 36 | 216 | 36 | 72 | 4.93924 | 3.35242 | 4.9391 | 17347.7 | 1.26379 | 2931.53 | 1689.86 | 1337.14 | 0 | 0 | 0 | 983.27 | 0.05668 | 0.044849 | 0 | 0 | 0 | 55.007672 | 54.027682 | 54.271582 | 1.359984 | 0.8958554 | 1.325961 | 56.697472 | 13.168482 | 43.740782 | 0.9735511 | 0.01528464 | 0.2000939 | 22.326772 | 10.127282 | 17.137382 | 54.945272 | 53.645382 | 54.337182 | 0.03828733 | 0.01217166 | 0.03024358 | 1.315501 | 0.8681946 | 1.280524 | 29.075644 | 14.005487 | 23.594517 | 0.2386 | 0.3448
str_m2_o10_o18_pcu_sym.111.cif | 2 | 10 | 18 | 13568.1 | 22.2885 | 26.0182 | 31.4290 | 93.6676 | 74.4536 | 103.3696 | 1548 | 36 | 64 | 648 | 684 | 72 | 36 | 36 | 36 | 144 | 36 | 72 | 3.19968 | 1.77537 | 3.18527 | 17083.2 | 1.31889 | 0 | 0 | 0 | 286.571 | 167.751 | 127.191 | 0 | 0 | 0 | 18.4498 | 0.00108 | 0.000819 | 2.477572 | 3.017982 | 3.017982 | 0 | 0 | 0 | 2.477572 | 3.017982 | 3.017982 | 0 | 0 | 0 | 2.477572 | 3.017982 | 3.017982 | 2.477572 | 3.017982 | 3.017982 | 0 | 0 | 0 | 0 | 0 | 0 | NaN | NaN | NaN | 0 | 0
str_m2_o10_o18_pcu_sym.112.cif | 2 | 10 | 18 | 11438.8 | 22.3296 | 26.0797 | 31.4173 | 94.2277 | 75.1488 | 103.1609 | 936 | 36 | 64 | 468 | 216 | 72 | 36 | 36 | 72 | 144 | 36 | 72 | 5.07833 | 3.66546 | 5.07833 | 17217.9 | 1.1032 | 3547.36 | 2060.28 | 1867.55 | 0 | 0 | 0 | 1421.85 | 0.08258 | 0.074855 | 0 | 0 | 0 | 70.298972 | 70.120082 | 69.917282 | 3.147183 | 2.821004 | 3.093742 | 65.080472 | 36.151782 | 60.638282 | 2.564404 | 0.121219 | 1.146309 | 64.064772 | 6.895082 | 30.168482 | 65.182772 | 69.935482 | 69.169282 | 1.121586 | 0.006224429 | 0.1002553 | 2.0107 | 2.693036 | 3.006425 | 557.250887 | 2.308994 | 33.313653 | 1.0756 | 12.7584
str_m2_o10_o18_pcu_sym.113.cif | 2 | 10 | 18 | 13710.3 | 22.4663 | 26.0447 | 31.4055 | 95.6742 | 75.7200 | 103.3476 | 1404 | 36 | 64 | 540 | 540 | 72 | 36 | 36 | 108 | 180 | 36 | 72 | 3.89031 | 2.76379 | 3.8903 | 17310.3 | 1.31522 | 0 | 0 | 0 | 767.433 | 443.34 | 337.084 | 0 | 0 | 0 | 113.555 | 0.00656 | 0.004988 | 2.477572 | 3.017982 | 3.017982 | 0 | 0 | 0 | 2.477572 | 3.017982 | 3.017982 | 0 | 0 | 0 | 2.477572 | 3.017982 | 3.017982 | 2.477572 | 3.017982 | 3.017982 | 0 | 0 | 0 | 0 | 0 | 0 | NaN | NaN | NaN | 0 | 0
str_m2_o10_o18_pcu_sym.114.cif | 2 | 10 | 18 | 14358.8 | 23.1159 | 26.5128 | 31.9295 | 105.8897 | 77.4202 | 104.2661 | 1404 | 36 | 64 | 684 | 468 | 72 | 36 | 36 | 36 | 180 | 36 | 72 | 4.87368 | 2.97164 | 4.73396 | 18001.7 | 1.32453 | 1285.84 | 714.29 | 539.28 | 0 | 0 | 0 | 456.522 | 0.02536 | 0.019147 | 0 | 0 | 0 | #VALUE! | #VALUE! | #VALUE! | #VALUE! | #VALUE! | #VALUE! | 90.465572 | 97.751882 | 91.483582 | 1.250912 | 0.8124495 | 1.12017 | 83.757972 | #VALUE! | #VALUE! | 35075.88 | #VALUE! | #VALUE! | 0.4875059 | #VALUE! | #VALUE! | 0.9750118 | #VALUE! | #VALUE! | 499.5 | NaN | NaN | 0 | 7
str_m2_o10_o18_pcu_sym.115.cif | 2 | 10 | 18 | 13710.2 | 22.2460 | 26.0759 | 31.5330 | 94.6691 | 75.0189 | 103.2298 | 1404 | 36 | 64 | 576 | 540 | 72 | 36 | 36 | 36 | 216 | 36 | 72 | 4.15604 | 2.29632 | 4.15589 | 17196.3 | 1.32392 | 0 | 0 | 0 | 734.15 | 426.923 | 322.469 | 0 | 0 | 0 | 185.72 | 0.0108 | 0.008158 | 2.477572 | 3.017982 | 3.017982 | 0 | 0 | 0 | 2.477572 | 3.017982 | 3.017982 | 0 | 0 | 0 | 2.477572 | 3.017982 | 3.017982 | 2.477572 | 3.017982 | 3.017982 | 0 | 0 | 0 | 0 | 0 | 0 | NaN | NaN | NaN | 0 | 0
str_m2_o10_o18_pcu_sym.116.cif | 2 | 10 | 18 | 11043.4 | 22.6334 | 26.1173 | 31.6113 | 95.9001 | 75.0774 | 103.7052 | 1008 | 36 | 64 | 468 | 324 | 72 | 36 | 36 | 36 | 144 | 36 | 72 | 5.52719 | 4.04163 | 5.52719 | 17524.5 | 1.04643 | 4020.12 | 2294 | 2192.22 | 0 | 0 | 0 | 2224.21 | 0.12692 | 0.121289 | 0 | 0 | 0 | 66.146172 | 65.451582 | 65.488982 | 3.259866 | 3.255791 | 3.259866 | 63.157172 | 44.137982 | 60.883382 | 3.210298 | 0.2688121 | 2.553444 | 59.094972 | 9.104882 | 3.017982 | 62.736172 | 65.711782 | 65.749882 | 1.151692 | 0.009480776 | 0 | 2.101952 | 3.235145 | 3.259866 | 547.367665 | 2.927626 | 0 | -0.1047 | 12.6139
str_m2_o10_o18_pcu_sym.117.cif | 2 | 10 | 18 | 15296.1 | 22.4553 | 26.2769 | 31.6548 | 95.0506 | 75.6017 | 103.3750 | 1656 | 36 | 64 | 648 | 684 | 72 | 36 | 36 | 36 | 252 | 36 | 72 | 3.12951 | 1.56884 | 2.83354 | 17591.5 | 1.44388 | 0 | 0 | 0 | 50.308 | 28.5979 | 19.8063 | 0 | 0 | 0 | 3.16647 | 0.00018 | 0.000125 | 2.477572 | 3.017982 | 3.017982 | 0 | 0 | 0 | 2.477572 | 3.017982 | 3.017982 | 0 | 0 | 0 | 2.477572 | 3.017982 | 3.017982 | 2.477572 | 3.017982 | 3.017982 | 0 | 0 | 0 | 0 | 0 | 0 | NaN | NaN | NaN | 0 | 0
str_m2_o10_o18_pcu_sym.118.cif | 2 | 10 | 18 | 10538.4 | 22.3095 | 26.0838 | 31.6630 | 94.2846 | 75.0927 | 103.1322 | 900 | 36 | 64 | 432 | 252 | 72 | 36 | 36 | 36 | 144 | 36 | 72 | 5.50704 | 4.62498 | 5.46704 | 17336.9 | 1.00939 | 4241.52 | 2446.53 | 2423.78 | 0 | 0 | 0 | 2375.5 | 0.13702 | 0.135746 | 0 | 0 | 0 | 3385.473372 | 3620.066582 | 3573.576482 | 3.89878 | 3.63558 | 3.797398 | 67.810672 | 71.852982 | 67.882482 | 3.282699 | 0.9185076 | 2.282614 | 64.374872 | 6.136282 | 58.264982 | 4295.517572 | 3707.515982 | 3785.469482 | 0.7061034 | 0.004108783 | 0.1905413 | 3.184649 | 3.68926 | 3.534246 | 221.49926 | 1.112601 | 53.85893 | 1.9647 | 7.3979
str_m2_o10_o18_pcu_sym.119.cif | 2 | 10 | 18 | 10538.4 | 22.3093 | 26.0837 | 31.6641 | 94.2833 | 75.0919 | 103.1325 | 900 | 36 | 64 | 432 | 252 | 72 | 36 | 36 | 36 | 144 | 36 | 72 | 5.52667 | 4.63161 | 5.45365 | 17337.2 | 1.00937 | 4240.1 | 2445.67 | 2422.96 | 0 | 0 | 0 | 2400.85 | 0.13848 | 0.137194 | 0 | 0 | 0 | 4379.949772 | 4287.280182 | 4245.704382 | 3.815057 | 3.761434 | 3.976211 | 70.347372 | 76.971482 | 70.152882 | 3.422056 | 1.029236 | 2.372001 | 60.098072 | 3.642682 | 41.827982 | 5216.495172 | 3821.086682 | 3937.464182 | 0.8449195 | 0.001973734 | 0.09489107 | 3.073493 | 3.704092 | 3.753141 | 274.630389 | 0.53232 | 25.257824 | 0.9792 | 8.8833
str_m2_o10_o18_pcu_sym.12.cif | 2 | 10 | 18 | 11833.7 | 22.2491 | 26.2056 | 31.8841 | 94.4348 | 75.3695 | 103.0293 | 900 | 36 | 64 | 432 | 180 | 72 | 36 | 36 | 36 | 144 | 72 | 72 | 5.55031 | 4.57031 | 5.55008 | 17520.1 | 1.1216 | 3985.74 | 2274.96 | 2028.32 | 0 | 0 | 0 | 2207.88 | 0.12602 | 0.112358 | 0 | 0 | 0 | 67.608372 | 67.120882 | 67.204482 | 3.042159 | 3.039388 | 3.042159 | 62.733672 | 37.161782 | 59.939782 | 2.978265 | 0.1505362 | 2.143303 | 53.702072 | 3.017982 | 3.017982 | 65.431672 | 67.076482 | 67.082082 | 0.6309269 | 0.004520987 | 0 | 2.407582 | 3.03152 | 3.042159 | 261.796305 | 1.489835 | 0 | -0.0535 | 7.4127
str_m2_o10_o18_pcu_sym.120.cif | 2 | 10 | 18 | 11690.4 | 22.2444 | 26.0909 | 31.5265 | 94.2012 | 74.4996 | 103.2563 | 972 | 36 | 64 | 432 | 252 | 72 | 36 | 36 | 36 | 216 | 72 | 72 | 5.33243 | 3.80408 | 5.21722 | 17160.5 | 1.13123 | 3613.62 | 2105.78 | 1861.5 | 0 | 0 | 0 | 1432.56 | 0.08348 | 0.073796 | 0 | 0 | 0 | 89.254472 | 96.246082 | 93.784282 | 2.735159 | 2.16659 | 2.322521 | 57.115972 | 19.286882 | 46.964982 | 1.451636 | 0.04291555 | 0.3510316 | 38.672472 | 8.795482 | 5.663482 | 92.432572 | 95.257382 | 92.917882 | 0.1510727 | 0.007664408 | 0.009092931 | 2.453423 | 2.238846 | 2.419917 | 61.514701 | 3.419952 | 3.753781 | 0.0167 | 1.6765
str_m2_o10_o18_pcu_sym.121.cif | 2 | 10 | 18 | 11548.3 | 22.7722 | 26.1564 | 31.6457 | 97.4620 | 75.2343 | 103.9427 | 1116 | 36 | 64 | 504 | 396 | 72 | 36 | 36 | 36 | 144 | 72 | 72 | 5.4068 | 3.382 | 5.4068 | 17642.8 | 1.08694 | 3406.73 | 1930.95 | 1776.49 | 0 | 0 | 0 | 1713.82 | 0.09714 | 0.08937 | 0 | 0 | 0 | 74.401572 | 73.687182 | 73.624782 | 3.117342 | 3.10024 | 3.117342 | 67.700472 | 56.612182 | 66.425382 | 3.113792 | 0.6825853 | 2.791476 | 67.587772 | 7.298682 | 48.591882 | 67.373272 | 73.956682 | 71.703682 | 1.865253 | 0.02597785 | 0.3138817 | 1.246322 | 2.874527 | 2.735788 | 1495.109359 | 9.028223 | 114.617003 | 3.3248 | 21.2405
str_m2_o10_o18_pcu_sym.122.cif | 2 | 10 | 18 | 13634.4 | 22.3196 | 26.2530 | 31.4591 | 94.0972 | 74.9377 | 102.3989 | 972 | 36 | 64 | 504 | 108 | 72 | 36 | 36 | 108 | 144 | 72 | 72 | 5.02092 | 2.97763 | 5.0033 | 17382.8 | 1.30248 | 2563.53 | 1474.75 | 1132.27 | 0 | 0 | 0 | 1016.2 | 0.05846 | 0.044884 | 0 | 0 | 0 | 57.822772 | 60.962482 | 57.685582 | 1.509124 | 0.8498504 | 1.306115 | 66.222872 | 22.379982 | 55.062582 | 2.350114 | 0.03362818 | 0.4604163 | 64.571472 | 21.611782 | 56.781882 | 52.579072 | 59.269682 | 55.040882 | 0.990458 | 0.0270639 | 0.4035748 | 1.259146 | 0.8511486 | 1.304751 | 785.824292 | 31.765116 | 309.002361 | 5.1335 | 13.1353
str_m2_o10_o18_pcu_sym.123.cif | 2 | 10 | 18 | 11043.4 | 22.2570 | 26.0886 | 31.6585 | 94.2409 | 74.4843 | 103.2459 | 1008 | 36 | 64 | 468 | 324 | 72 | 36 | 36 | 36 | 144 | 72 | 72 | 5.27569 | 4.05666 | 5.27568 | 17239.9 | 1.0637 | 3820.18 | 2215.89 | 2083.18 | 0 | 0 | 0 | 1756.4 | 0.10188 | 0.095779 | 0 | 0 | 0 | 64.179172 | 63.032282 | 63.328782 | 3.259866 | 3.003097 | 3.227964 | 61.769872 | 20.626382 | 48.336282 | 2.736096 | 0.03524277 | 0.424842 | 50.068772 | 10.496682 | 12.190882 | 62.694272 | 63.366582 | 63.218982 | 0.4652372 | 0.01309379 | 0.03972508 | 2.790037 | 3.062291 | 3.11836 | 166.582679 | 4.271541 | 12.726355 | 0.2941 | 4.9932
str_m2_o10_o18_pcu_sym.124.cif | 2 | 10 | 18 | 13348.6 | 22.8906 | 26.0684 | 31.6382 | 97.8083 | 77.6186 | 102.3007 | 1224 | 36 | 64 | 540 | 396 | 72 | 36 | 36 | 36 | 144 | 72 | 72 | 5.07219 | 3.0765 | 5.07219 | 17936.1 | 1.23583 | 2541.07 | 1416.73 | 1146.38 | 0.155826 | 0.086878 | 0.070299 | 999.761 | 0.05574 | 0.045103 | 0 | 0 | 0 | 65.375072 | 65.199582 | 64.762182 | 1.34722 | 1.112251 | 1.287918 | 56.374472 | 18.908582 | 42.836982 | 0.9535232 | 0.02162024 | 0.2100969 | 36.101572 | 13.291282 | 19.252682 | 65.784272 | 65.852782 | 65.073282 | 0.1237358 | 0.01503528 | 0.05169831 | 1.20958 | 1.073363 | 1.25781 | 102.194219 | 13.993628 | 41.060744 | 0.4894 | 1.451
str_m2_o10_o18_pcu_sym.125.cif | 2 | 10 | 18 | 16015.4 | 22.3095 | 26.5847 | 31.9983 | 92.1937 | 75.0993 | 103.1982 | 1620 | 36 | 64 | 648 | 612 | 72 | 36 | 36 | 36 | 216 | 72 | 72 | 3.2903 | 2.05559 | 3.16658 | 17851.1 | 1.48979 | 0 | 0 | 0 | 153.53 | 86.0057 | 57.7299 | 0 | 0 | 0 | 12.4958 | 0.0007 | 0.00047 | 2.477572 | 3.017982 | 3.017982 | 0 | 0 | 0 | 2.477572 | 3.017982 | 3.017982 | 0 | 0 | 0 | 2.477572 | 3.017982 | 3.017982 | 2.477572 | 3.017982 | 3.017982 | 0 | 0 | 0 | 0 | 0 | 0 | NaN | NaN | NaN | 0 | 0
str_m2_o10_o18_pcu_sym.126.cif | 2 | 10 | 18 | 12122.8 | 22.2495 | 26.0912 | 31.6638 | 94.2931 | 74.2871 | 103.2876 | 1008 | 36 | 64 | 468 | 252 | 72 | 36 | 36 | 36 | 216 | 72 | 72 | 4.87396 | 3.2758 | 4.87396 | 17219.2 | 1.16907 | 3283.96 | 1907.15 | 1631.34 | 0 | 0 | 0 | 1155.06 | 0.06708 | 0.057379 | 0 | 0 | 0 | 58.528972 | 50.061982 | 58.034282 | 2.639654 | 0.8969627 | 2.596405 | 18.002272 | 4.132282 | 7.133582 | 0.03824199 | 0.001154849 | 0.0125796 | 12.533472 | 3.680582 | 7.227182 | 59.337672 | 49.181682 | 57.375282 | 0.0175867 | 0.001625037 | 0.01641535 | 2.747129 | 0.738567 | 2.445697 | 6.395443 | 2.198057 | 6.705218 | 0.1793 | 0.1935
str_m2_o10_o18_pcu_sym.127.cif | 2 | 10 | 18 | 13018.5 | 22.3100 | 26.2237 | 31.4702 | 94.1232 | 74.8295 | 102.7429 | 900 | 36 | 64 | 432 | 180 | 72 | 72 | 36 | 36 | 144 | 72 | 72 | 5.17534 | 3.48111 | 5.01971 | 17330.4 | 1.24739 | 3035.45 | 1751.52 | 1404.14 | 0 | 0 | 0 | 1185.75 | 0.06842 | 0.05485 | 0 | 0 | 0 | 64.672772 | 63.233382 | 63.108582 | 1.382648 | 1.372216 | 1.382648 | 53.278872 | 14.428082 | 40.532882 | 0.7819718 | 0.01853516 | 0.1750586 | 12.042172 | 3.017982 | 3.017982 | 64.549072 | 64.033482 | 63.739782 | 0.04101855 | 3.840688e-05 | 0 | 1.330906 | 1.359158 | 1.382648 | 30.7892 | 0.02823 | 0 | -0.0005 | 0.5335
str_m2_o10_o18_pcu_sym.128.cif | 2 | 10 | 18 | 16448 | 22.3673 | 26.7737 | 31.8210 | 95.8538 | 75.9146 | 104.3388 | 1728 | 36 | 64 | 648 | 684 | 72 | 72 | 36 | 36 | 324 | 72 | 72 | 4.31064 | 2.2579 | 4.31061 | 17889.8 | 1.52673 | 0 | 0 | 0 | 444.782 | 248.623 | 162.847 | 0 | 0 | 0 | 110.917 | 0.0062 | 0.004061 | #VALUE! | 477322 | 477322.9 | #VALUE! | 0.729572 | 0.729572 | 169.567472 | 168.753182 | 168.753182 | 0.182393 | 0.182393 | 0.182393 | 109.222572 | 109.016582 | 109.016582 | 308001.1 | 308244.7 | 308244.7 | 0.06079767 | 0.06079767 | 0.06079767 | 0.547179 | 0.547179 | 0.547179 | 111 | 111 | 111 | 0 | 0
str_m2_o10_o18_pcu_sym.129.cif | 2 | 10 | 18 | 16218.9 | 22.2313 | 26.2098 | 31.6873 | 93.6620 | 74.4795 | 102.4656 | 900 | 36 | 64 | 432 | 180 | 72 | 72 | 36 | 36 | 144 | 72 | 72 | 5.18036 | 3.35206 | 5.17445 | 17370.5 | 1.55047 | 3270.75 | 1882.94 | 1214.43 | 0 | 0 | 0 | 1282.98 | 0.07386 | 0.047637 | 0 | 0 | 0 | 187.232972 | 222.310682 | 192.460782 | 1.437742 | 1.12081 | 1.384169 | 64.208472 | 37.664482 | 59.154382 | 1.167046 | 0.07520239 | 0.6014773 | 36.624672 | 4.139482 | 34.605982 | 191.420572 | 208.254682 | 186.312282 | 0.08586279 | 0.0005734051 | 0.06216821 | 1.264685 | 1.199533 | 1.328931 | 67.824735 | 0.477546 | 46.733833 | 0.999 | 1.3833
str_m2_o10_o18_pcu_sym.13.cif | 2 | 10 | 18 | 11114.4 | 22.4274 | 26.0717 | 31.6324 | 95.0112 | 75.3287 | 103.4692 | 936 | 36 | 64 | 432 | 252 | 72 | 72 | 36 | 36 | 180 | 72 | 72 | 5.51249 | 4.13427 | 5.51228 | 17393 | 1.06112 | 4096 | 2354.97 | 2219.33 | 0 | 0 | 0 | 2223.52 | 0.12784 | 0.120476 | 0 | 0 | 0 | 66.800072 | 66.022082 | 66.039282 | 3.260356 | 3.21779 | 3.239041 | 61.667672 | 37.006782 | 57.432882 | 3.137542 | 0.1450461 | 1.809005 | 51.410572 | 9.478682 | 3.017982 | 65.470372 | 66.201282 | 66.095782 | 0.4936029 | 0.007710718 | 0 | 2.736504 | 3.208495 | 3.239158 | 180.19681 | 2.400816 | 0 | -0.0857 | 5.4004
str_m2_o10_o18_pcu_sym.130.cif | 2 | 10 | 18 | 12266.4 | 22.2200 | 26.2459 | 31.6687 | 94.2180 | 74.5102 | 102.9708 | 1008 | 36 | 64 | 432 | 252 | 72 | 72 | 36 | 36 | 252 | 72 | 72 | 5.04799 | 3.93487 | 5.03524 | 17341.9 | 1.17455 | 3210.17 | 1851.1 | 1576.02 | 0 | 0 | 0 | 1422.38 | 0.08202 | 0.069831 | 0 | 0 | 0 | 175.790472 | 242.999582 | 191.410582 | 2.305575 | 1.419707 | 2.035137 | 56.836572 | 12.775682 | 42.789882 | 0.5713901 | 0.01941075 | 0.1468646 | 40.715072 | 3.971482 | 9.078882 | 179.288472 | 243.310182 | 191.789682 | 0.1371144 | 0.002347877 | 0.01169047 | 2.116456 | 1.424036 | 1.904079 | 64.720106 | 1.647099 | 6.133558 | 0.1146 | 1.6531
str_m2_o10_o18_pcu_sym.131.cif | 2 | 10 | 18 | 12158.3 | 22.2659 | 26.0900 | 31.6621 | 94.2783 | 74.4511 | 103.2499 | 972 | 36 | 64 | 432 | 216 | 72 | 72 | 36 | 72 | 216 | 72 | 72 | 5.04217 | 3.25135 | 5.0421 | 17246.5 | 1.17065 | 3360.12 | 1948.29 | 1664.29 | 0 | 0 | 0 | 1242.44 | 0.07204 | 0.061539 | 0 | 0 | 0 | 56.868672 | 51.368382 | 55.812382 | 2.621699 | 1.126432 | 2.606187 | 34.589072 | 5.336882 | 16.016982 | 0.1523733 | 0.003273484 | 0.03571223 | 26.801272 | 5.214182 | 10.634582 | 56.136972 | 51.204682 | 55.726282 | 0.07011671 | 0.005115847 | 0.0110295 | 2.564133 | 1.096354 | 2.615423 | 27.317846 | 4.66157 | 4.212883 | 0.0719 | 0.7903
str_m2_o10_o18_pcu_sym.132.cif | 2 | 10 | 18 | 12053.3 | 22.2509 | 26.0517 | 31.4193 | 94.1199 | 75.7168 | 103.0159 | 1224 | 36 | 64 | 540 | 468 | 72 | 72 | 36 | 36 | 144 | 72 | 72 | 4.73921 | 2.97185 | 4.35788 | 17193.9 | 1.16409 | 878.446 | 510.905 | 438.889 | 1097.06 | 638.05 | 548.112 | 178.817 | 0.0104 | 0.008934 | 349.381 | 0.02032 | 0.017456 | 56.811672 | 52.853382 | 56.015882 | 1.258352 | 0.4355654 | 1.090755 | 32.844972 | 4.811582 | 10.645782 | 0.1206558 | 0.002588503 | 0.01710735 | 27.630372 | 4.332082 | 5.045482 | 55.719372 | 50.819482 | 54.528382 | 0.09355944 | 0.0006471257 | 0.003169257 | 0.9723395 | 0.3633528 | 0.8780085 | 96.124737 | 1.779204 | 3.605987 | 0.0304 | 1.1199
str_m2_o10_o18_pcu_sym.133.cif | 2 | 10 | 18 | 14674 | 22.2185 | 26.1832 | 31.8746 | 94.2380 | 75.4502 | 102.5569 | 900 | 36 | 64 | 432 | 144 | 36 | 72 | 36 | 36 | 144 | 72 | 72 | 4.97815 | 3.6973 | 4.97591 | 17515.4 | 1.39116 | 3109.14 | 1775.09 | 1275.97 | 0 | 0 | 0 | 1187.9 | 0.06782 | 0.048751 | 0 | 0 | 0 | 90.654072 | 95.697982 | 94.227082 | 1.977934 | 1.609507 | 1.744978 | 33.307972 | 3.659382 | 12.950382 | 0.08014175 | 0.0008177729 | 0.01244378 | 34.709772 | 5.656382 | 6.157782 | 94.114472 | 95.861182 | 91.788282 | 0.1037072 | 0.00256917 | 0.004415974 | 1.807251 | 1.635873 | 1.805895 | 57.326589 | 1.568949 | 2.442865 | 0.0271 | 1.4841
str_m2_o10_o18_pcu_sym.134.cif | 2 | 10 | 18 | 11619.4 | 22.5079 | 26.0605 | 31.2748 | 94.3367 | 75.2449 | 103.2493 | 1044 | 36 | 64 | 468 | 324 | 36 | 72 | 36 | 36 | 180 | 72 | 72 | 5.02562 | 3.89178 | 5.02562 | 17264.7 | 1.11757 | 3428.1 | 1985.61 | 1776.72 | 0 | 0 | 0 | 1109.43 | 0.06426 | 0.0575 | 0 | 0 | 0 | 60.521672 | 59.389382 | 59.042082 | 1.577594 | 1.351679 | 1.525733 | 53.578972 | 8.414282 | 38.936482 | 0.8202145 | 0.01408851 | 0.1776856 | 33.508272 | 4.400382 | 5.633882 | 59.046972 | 59.198382 | 59.082782 | 0.1192488 | 0.002538857 | 0.003666282 | 1.410968 | 1.384357 | 1.619955 | 84.431118 | 1.832127 | 2.260937 | 0.0131 | 1.3561
str_m2_o10_o18_pcu_sym.135.cif | 2 | 10 | 18 | 16302.5 | 22.5248 | 26.2503 | 31.5589 | 92.6228 | 74.1904 | 102.9402 | 1188 | 36 | 64 | 432 | 252 | 36 | 72 | 36 | 36 | 360 | 72 | 72 | 4.79275 | 3.08094 | 4.79263 | 17496.1 | 1.54731 | 2089.28 | 1194.14 | 771.751 | 0 | 0 | 0 | 625.31 | 0.03574 | 0.023098 | 0 | 0 | 0 | 56.864472 | 56.553582 | 57.384882 | 1.075866 | 0.3901303 | 0.8307192 | 49.641372 | 6.305582 | 22.678182 | 0.2399571 | 0.002202116 | 0.03227726 | 44.498872 | 6.267582 | 21.649482 | 54.415272 | 56.731082 | 55.811982 | 0.1543138 | 0.005784389 | 0.03491489 | 0.8296826 | 0.4545438 | 0.8682901 | 185.805329 | 12.712977 | 40.170876 | 0.4749 | 2.4214
str_m2_o10_o18_pcu_sym.136.cif | 2 | 10 | 18 | 14530.6 | 22.6305 | 26.0355 | 31.4548 | 94.3544 | 76.3168 | 103.1939 | 972 | 36 | 64 | 432 | 216 | 36 | 72 | 36 | 36 | 216 | 72 | 72 | 4.95379 | 3.56219 | 4.51371 | 17527 | 1.37666 | 3852.28 | 2197.91 | 1596.55 | 0 | 0 | 0 | 1357.29 | 0.07744 | 0.056252 | 0 | 0 | 0 | 61.992872 | 59.615682 | 59.639682 | 1.845306 | 1.254002 | 1.381299 | 61.498972 | 30.014282 | 56.532382 | 1.205229 | 0.05452631 | 0.5518561 | 51.816972 | 11.202782 | 12.965982 | 59.208972 | 59.080282 | 59.704182 | 0.3257126 | 0.01304833 | 0.01536757 | 1.313855 | 1.156126 | 1.393948 | 247.658186 | 11.274965 | 11.013468 | 0.0337 | 4.5432
str_m2_o10_o18_pcu_sym.137.cif | 2 | 10 | 18 | 11548.3 | 22.3779 | 26.0609 | 31.5561 | 94.2527 | 75.3019 | 103.2187 | 1116 | 36 | 64 | 504 | 396 | 36 | 72 | 36 | 36 | 144 | 72 | 72 | 5.39418 | 3.77444 | 5.36242 | 17326.7 | 1.10677 | 3233.58 | 1866.24 | 1686.2 | 0 | 0 | 0 | 1456.49 | 0.08406 | 0.075951 | 0 | 0 | 0 | 84.953972 | 91.113282 | 84.073782 | 2.939411 | 2.313587 | 2.695202 | 65.902172 | 51.872782 | 62.360582 | 2.209633 | 0.3460336 | 1.365569 | 66.058772 | 16.632482 | 55.239482 | 75.274272 | 89.041282 | 85.514882 | 1.276681 | 0.04223998 | 0.4206766 | 1.607856 | 2.055697 | 2.084307 | 793.233332 | 20.527224 | 201.628649 | 4.3703 | 14.2557
str_m2_o10_o18_pcu_sym.138.cif | 2 | 10 | 18 | 11043.4 | 22.2950 | 26.0692 | 31.5959 | 94.2766 | 75.1747 | 103.1651 | 1008 | 36 | 64 | 468 | 324 | 36 | 72 | 36 | 36 | 144 | 72 | 72 | 4.9857 | 3.78467 | 4.98538 | 17283.4 | 1.06102 | 3507.84 | 2029.59 | 1912.86 | 0 | 0 | 0 | 1352.6 | 0.07826 | 0.073759 | 0 | 0 | 0 | 67.579472 | 66.701582 | 66.958082 | 3.259866 | 3.241366 | 3.259866 | 63.253572 | 11.810982 | 46.381382 | 2.743919 | 0.0220222 | 0.2741366 | 59.753772 | 3.017982 | 7.145082 | 63.538572 | 66.905282 | 67.070882 | 1.018563 | 0.002589782 | 0.01037724 | 2.185396 | 3.230853 | 3.234864 | 465.611108 | 0.800777 | 3.204728 | 0.086 | 11.2198
str_m2_o10_o18_pcu_sym.139.cif | 2 | 10 | 18 | 11186.1 | 22.3064 | 26.0838 | 31.6418 | 94.2771 | 75.0570 | 103.1385 | 900 | 36 | 64 | 432 | 216 | 36 | 72 | 36 | 36 | 144 | 36 | 72 | 5.39234 | 4.61424 | 5.32906 | 17319.6 | 1.07249 | 3929.97 | 2269.09 | 2115.72 | 0 | 0 | 0 | 2047.87 | 0.11824 | 0.110248 | 0 | 0 | 0 | 198.342372 | 389.300882 | 106.143982 | 3.373455 | 3.302036 | 3.281331 | 62.494372 | 32.079282 | 57.191182 | 3.100679 | 0.09602095 | 1.309724 | 57.579072 | 3.626582 | 3.017982 | 69.936072 | 106.507182 | 106.646982 | 0.9055792 | 0.001197915 | 0 | 2.295072 | 3.21364 | 3.21828 | 394.181027 | 0.372387 | 0 | -0.0134 | 10.1165
str_m2_o10_o18_pcu_sym.14.cif | 2 | 10 | 18 | 13378.7 | 22.2641 | 26.0863 | 31.6677 | 94.2578 | 74.5896 | 103.2306 | 900 | 36 | 64 | 432 | 216 | 36 | 72 | 36 | 36 | 144 | 36 | 72 | 5.19103 | 3.67328 | 5.19094 | 17258.6 | 1.28724 | 3749.94 | 2172.8 | 1687.95 | 0 | 0 | 0 | 1636.46 | 0.09482 | 0.073661 | 0 | 0 | 0 | 61.382872 | 60.730782 | 60.587782 | 2.684132 | 2.291321 | 2.617736 | 62.617272 | 20.789382 | 51.049982 | 2.331647 | 0.0415586 | 0.4892703 | 45.953372 | 9.266182 | 18.116282 | 60.563472 | 60.547682 | 60.200582 | 0.2648837 | 0.01012056 | 0.02274511 | 2.313483 | 2.388027 | 2.568747 | 114.381133 | 4.233806 | 8.845699 | 0.1689 | 3.4084
str_m2_o10_o18_pcu_sym.140.cif | 2 | 10 | 18 | 13995.6 | 22.4576 | 26.1516 | 31.6978 | 94.6153 | 76.0274 | 101.1060 | 1188 | 36 | 64 | 504 | 324 | 36 | 72 | 36 | 36 | 216 | 72 | 72 | 4.81311 | 3.00468 | 4.81295 | 17715.8 | 1.31185 | 2611.93 | 1474.36 | 1123.88 | 0 | 0 | 0 | 972.95 | 0.05492 | 0.041865 | 0 | 0 | 0 | 170.772372 | 197.506882 | 183.852082 | 2.15577 | 1.688231 | 1.892559 | 67.942872 | 52.107082 | 62.797982 | 2.024951 | 0.2218626 | 0.8907585 | 59.965372 | 10.022982 | 20.863182 | 196.281872 | 211.967782 | 184.424482 | 0.5468433 | 0.00837406 | 0.04086284 | 1.676977 | 1.496806 | 1.843479 | 325.762628 | 5.589025 | 22.143985 | 0.4547 | 7.5362
str_m2_o10_o18_pcu_sym.141.cif | 2 | 10 | 18 | 11114.4 | 22.2854 | 26.0868 | 31.6476 | 94.2504 | 74.7626 | 103.1900 | 936 | 36 | 64 | 432 | 252 | 36 | 72 | 36 | 36 | 180 | 72 | 72 | 5.32116 | 4.02217 | 5.30959 | 17281.4 | 1.06797 | 3904.78 | 2259.52 | 2115.72 | 0 | 0 | 0 | 1907.87 | 0.1104 | 0.103374 | 0 | 0 | 0 | 60.192072 | 59.383382 | 59.668982 | 3.224367 | 3.051843 | 3.23089 | 61.160572 | 25.809182 | 53.067982 | 2.928858 | 0.07133988 | 0.9599529 | 47.075272 | 10.106282 | 13.326382 | 58.965272 | 59.362382 | 59.585182 | 0.408884 | 0.01405384 | 0.02815267 | 2.804965 | 3.138658 | 3.172389 | 145.625748 | 4.473181 | 8.865405 | 0.1567 | 4.3883
str_m2_o10_o18_pcu_sym.142.cif | 2 | 10 | 18 | 17600 | 22.8342 | 26.5297 | 31.5390 | 95.1914 | 76.0203 | 103.1309 | 1800 | 36 | 64 | 648 | 684 | 36 | 72 | 36 | 36 | 396 | 72 | 72 | 2.84702 | 1.63245 | 2.84694 | 18042.4 | 1.61983 | 0 | 0 | 0 | 0.381819 | 0.211624 | 0.130645 | 0 | 0 | 0 | 0 | 0 | 0 | 2.477572 | 3.017982 | 3.017982 | 0 | 0 | 0 | 2.477572 | 3.017982 | 3.017982 | 0 | 0 | 0 | 2.477572 | 3.017982 | 3.017982 | 2.477572 | 3.017982 | 3.017982 | 0 | 0 | 0 | 0 | 0 | 0 | NaN | NaN | NaN | 0 | 0
str_m2_o10_o18_pcu_sym.143.cif | 2 | 10 | 18 | 11619.4 | 22.4416 | 26.0617 | 31.2848 | 94.2737 | 75.0770 | 103.2689 | 1044 | 36 | 64 | 468 | 324 | 36 | 72 | 36 | 36 | 180 | 72 | 72 | 4.69734 | 3.84964 | 4.4948 | 17206 | 1.12139 | 3077.16 | 1788.42 | 1594.83 | 0 | 0 | 0 | 994.506 | 0.0578 | 0.051543 | 0 | 0 | 0 | 78.509572 | 83.649182 | 80.858082 | 1.842006 | 1.40169 | 1.657418 | 58.904972 | 13.687982 | 38.182482 | 0.7360965 | 0.01451882 | 0.1206689 | 27.074372 | 4.438582 | 3.017982 | 81.690372 | 84.447982 | 79.663782 | 0.06271408 | 0.00155774 | 0.005619912 | 1.644474 | 1.316763 | 1.678279 | 38.098122 | 1.181824 | 3.345266 | 0.0472 | 0.7106
str_m2_o10_o18_pcu_sym.144.cif | 2 | 10 | 18 | 14933.2 | 22.4413 | 26.0821 | 31.4374 | 95.2285 | 75.2660 | 103.5550 | 1404 | 36 | 64 | 540 | 468 | 36 | 72 | 36 | 36 | 324 | 72 | 72 | 3.43341 | 2.53215 | 3.1386 | 17290.3 | 1.43417 | 0 | 0 | 0 | 390.234 | 225.695 | 157.37 | 0 | 0 | 0 | 38.0387 | 0.0022 | 0.001534 | 2.477572 | 3.017982 | 3.017982 | 0 | 0 | 0 | 2.477572 | 3.017982 | 3.017982 | 0 | 0 | 0 | 2.477572 | 3.017982 | 3.017982 | 2.477572 | 3.017982 | 3.017982 | 0 | 0 | 0 | 0 | 0 | 0 | NaN | NaN | NaN | 0 | 0
str_m2_o10_o18_pcu_sym.145.cif | 2 | 10 | 18 | 12122.8 | 22.5796 | 26.1004 | 31.6145 | 95.5384 | 74.8720 | 103.6982 | 1008 | 36 | 64 | 468 | 252 | 36 | 72 | 36 | 36 | 216 | 72 | 72 | 5.46615 | 3.5565 | 5.455 | 17462.4 | 1.15279 | 3584.16 | 2052.51 | 1780.47 | 0 | 0 | 0 | 1707.82 | 0.0978 | 0.084837 | 0 | 0 | 0 | 67.986172 | 67.288482 | 67.352582 | 2.969611 | 2.959663 | 2.96858 | 65.450172 | 48.213982 | 63.803382 | 2.938084 | 0.2982562 | 2.527444 | 59.661972 | 3.017982 | 25.723282 | 64.911772 | 67.254782 | 67.078482 | 0.9038094 | 0 | 0.07917313 | 2.059161 | 2.969553 | 2.887163 | 438.482194 | 0 | 27.395043 | 0.9598 | 10.9567
str_m2_o10_o18_pcu_sym.146.cif | 2 | 10 | 18 | 14834.5 | 22.4596 | 26.2021 | 31.5434 | 95.4234 | 75.4179 | 103.1603 | 936 | 36 | 64 | 432 | 144 | 36 | 108 | 36 | 36 | 180 | 72 | 72 | 4.21904 | 2.84722 | 4.21884 | 17479.5 | 1.40927 | 1994.41 | 1141 | 809.637 | 0 | 0 | 0 | 534.175 | 0.03056 | 0.021685 | 0 | 0 | 0 | 594156.8 | 589837.5 | 579733.9 | 3.707574 | 3.774984 | 3.83047 | 1227.525972 | 1267.417382 | 1267.652982 | 1.984994 | 1.954916 | 1.954943 | #VALUE! | #VALUE! | 797.553282 | #VALUE! | #VALUE! | 94728.18 | #VALUE! | #VALUE! | 0.2789578 | #VALUE! | #VALUE! | 3.284553 | NaN | NaN | 84.8453 | 4.1382 | 0
str_m2_o10_o18_pcu_sym.147.cif | 2 | 10 | 18 | 11186.1 | 22.3794 | 26.0794 | 31.6448 | 94.7402 | 75.1808 | 103.3807 | 900 | 36 | 64 | 432 | 216 | 36 | 108 | 36 | 36 | 144 | 36 | 72 | 5.50833 | 4.31364 | 5.50818 | 17364.8 | 1.0697 | 4118.12 | 2371.54 | 2217.02 | 0 | 0 | 0 | 2270.62 | 0.13076 | 0.12224 | 0 | 0 | 0 | 78.752372 | 78.188882 | 78.033882 | 3.397073 | 3.315168 | 3.381518 | 61.437872 | 33.652582 | 57.281482 | 3.09746 | 0.131717 | 1.782856 | 49.752572 | 3.017982 | 3.017982 | 77.929672 | 78.381482 | 78.027482 | 0.5183844 | 0.0003397073 | 7.151733e-05 | 2.871027 | 3.262075 | 3.307793 | 180.376555 | 0.104034 | 0.021599 | -0.003 | 5.7949
str_m2_o10_o18_pcu_sym.148.cif | 2 | 10 | 18 | 13887.8 | 22.5376 | 26.0228 | 31.3970 | 95.0378 | 75.2392 | 103.6583 | 1224 | 36 | 64 | 468 | 360 | 36 | 108 | 36 | 72 | 288 | 36 | 72 | 3.86709 | 3.21686 | 3.86693 | 17295.3 | 1.33339 | 1853.22 | 1071.51 | 803.601 | 0 | 0 | 0 | 318.58 | 0.01842 | 0.013814 | 0 | 0 | 0 | 2.477572 | 3.017982 | 3.017982 | 0 | 0 | 0 | 2.477572 | 3.017982 | 3.017982 | 0 | 0 | 0 | 2.477572 | 3.017982 | 3.017982 | 2.477572 | 3.017982 | 3.017982 | 0 | 0 | 0 | 0 | 0 | 0 | NaN | NaN | NaN | 0 | 0
str_m2_o10_o18_pcu_sym.149.cif | 2 | 10 | 18 | 11114.4 | 22.2729 | 26.2458 | 31.6825 | 94.2470 | 75.0701 | 102.8649 | 936 | 36 | 64 | 432 | 252 | 36 | 108 | 36 | 36 | 180 | 36 | 72 | 5.58926 | 4.09291 | 5.56277 | 17443.5 | 1.05805 | 3981.68 | 2282.62 | 2157.38 | 0 | 0 | 0 | 2200.67 | 0.12616 | 0.119238 | 0 | 0 | 0 | 64.770672 | 64.279882 | 64.408682 | 3.239041 | 3.236225 | 3.238231 | 61.423272 | 37.510982 | 58.675782 | 3.159082 | 0.1670985 | 2.265475 | 52.087272 | 4.310282 | 3.626082 | 63.405172 | 64.388782 | 64.387082 | 0.6241183 | 0.001259627 | 0.01935327 | 2.601769 | 3.229405 | 3.219292 | 239.642402 | 0.389659 | 6.005643 | 0.2011 | 6.9227
str_m2_o10_o18_pcu_sym.15.cif | 2 | 10 | 18 | 13710.2 | 22.6003 | 26.1949 | 31.5917 | 93.3600 | 76.1571 | 102.3885 | 1404 | 36 | 64 | 576 | 540 | 36 | 108 | 36 | 36 | 216 | 36 | 72 | 4.64827 | 3.42549 | 4.646 | 17736.1 | 1.28363 | 1427.06 | 804.607 | 626.823 | 0 | 0 | 0 | 421.41 | 0.02376 | 0.01851 | 0 | 0 | 0 | 1393.955072 | 1689.557982 | 1684.607782 | 0.6370002 | 0.5122609 | 0.5292264 | 37.293572 | 4.730782 | 21.070082 | 0.07661449 | 0.000634564 | 0.02274949 | 5.378972 | 3.665982 | 3.632482 | 1514.855472 | 1924.946382 | 1837.718482 | 0.004354422 | 0.0001604645 | 0.0008023224 | 0.5797946 | 0.4377179 | 0.4617073 | 7.502774 | 0.366227 | 1.735992 | 0.0088 | 0.0575
str_m2_o10_o18_pcu_sym.150.cif | 2 | 10 | 18 | 15109.3 | 22.4383 | 26.1342 | 31.5824 | 95.5372 | 75.1615 | 103.2833 | 1260 | 36 | 64 | 540 | 396 | 36 | 72 | 36 | 36 | 180 | 36 | 72 | 3.68428 | 2.14342 | 3.68428 | 17409.6 | 1.44115 | 0 | 0 | 0 | 425.236 | 244.254 | 169.486 | 0 | 0 | 0 | 48.3987 | 0.00278 | 0.001929 | 2.477572 | 3.017982 | 3.017982 | 0 | 0 | 0 | 2.477572 | 3.017982 | 3.017982 | 0 | 0 | 0 | 2.477572 | 3.017982 | 3.017982 | 2.477572 | 3.017982 | 3.017982 | 0 | 0 | 0 | 0 | 0 | 0 | NaN | NaN | NaN | 0 | 0
str_m2_o10_o18_pcu_sym.151.cif | 2 | 10 | 18 | 11548.3 | 22.5863 | 26.2966 | 31.5994 | 95.8415 | 75.0678 | 103.2332 | 1116 | 36 | 64 | 504 | 396 | 36 | 72 | 36 | 36 | 144 | 36 | 72 | 5.35856 | 4.08091 | 5.35819 | 17634.6 | 1.08744 | 3395.25 | 1925.33 | 1770.51 | 0 | 0 | 0 | 1637.2 | 0.09284 | 0.085375 | 0 | 0 | 0 | 60.363472 | 54.971982 | 58.683082 | 2.085718 | 1.45973 | 1.987461 | 54.585572 | 18.978682 | 45.918582 | 1.200965 | 0.0408112 | 0.3607457 | 30.539272 | 7.815982 | 7.229982 | 57.061972 | 54.666982 | 57.601682 | 0.09017778 | 0.01223557 | 0.007039997 | 1.694241 | 1.475118 | 2.004633 | 53.172844 | 8.286344 | 3.508352 | -0.06 | 0.9001
str_m2_o10_o18_pcu_sym.152.cif | 2 | 10 | 18 | 12842.3 | 22.4409 | 26.0617 | 31.2090 | 94.8816 | 75.4264 | 103.5127 | 1044 | 36 | 64 | 432 | 252 | 36 | 72 | 36 | 36 | 288 | 36 | 72 | 4.84611 | 3.7815 | 4.47075 | 17169.5 | 1.24204 | 3032.43 | 1766.17 | 1421.99 | 0 | 0 | 0 | 1026.39 | 0.05978 | 0.04813 | 0 | 0 | 0 | 9162.061572 | 9011.247282 | 9165.760082 | 4.34662 | 4.333772 | 4.301745 | 479.848472 | 540.465382 | 517.693982 | 2.436978 | 1.996286 | 2.217438 | #VALUE! | 350.866082 | 289.249882 | #VALUE! | 11983.31 | 11102.9 | #VALUE! | 0.4774378 | 0.5453462 | #VALUE! | 3.659936 | 3.583548 | NaN | 130.319318 | 152.028346 | 0.8721 | -6.1314
str_m2_o10_o18_pcu_sym.153.cif | 2 | 10 | 18 | 11690.4 | 22.2891 | 26.0881 | 31.3896 | 94.1375 | 74.7274 | 103.2381 | 972 | 36 | 64 | 432 | 252 | 36 | 72 | 36 | 36 | 216 | 36 | 72 | 5.14378 | 3.62741 | 4.93465 | 17138.6 | 1.13268 | 3503.24 | 2044.07 | 1804.63 | 0 | 0 | 0 | 1408.1 | 0.08216 | 0.072536 | 0 | 0 | 0 | 62.800972 | 63.977082 | 62.111082 | 3.002275 | 1.952363 | 2.848594 | 58.504872 | 16.769282 | 47.049982 | 1.472345 | 0.02832238 | 0.3133939 | 55.314972 | 6.519282 | 15.185282 | 60.383872 | 63.602782 | 62.140682 | 0.6185417 | 0.009306782 | 0.03579005 | 2.347336 | 2.089877 | 2.640406 | 263.244416 | 4.448814 | 13.541199 | 0.3096 | 7.1222
str_m2_o10_o18_pcu_sym.154.cif | 2 | 10 | 18 | 14320.8 | 22.2993 | 26.3282 | 31.6028 | 93.4804 | 74.9220 | 101.8422 | 1080 | 36 | 64 | 468 | 216 | 36 | 72 | 36 | 72 | 252 | 36 | 36 | 5.26778 | 3.14887 | 5.25987 | 17533.4 | 1.35631 | 2744.98 | 1565.57 | 1154.28 | 0 | 0 | 0 | 1223.48 | 0.06978 | 0.051448 | 0 | 0 | 0 | 70.345372 | 69.690882 | 69.717782 | 1.984107 | 1.794935 | 1.981921 | 67.100572 | 55.261182 | 62.572282 | 1.993164 | 0.3766898 | 1.190862 | 61.121372 | 4.344882 | 19.220082 | 66.421472 | 68.880882 | 67.520582 | 0.657966 | 0.002779174 | 0.03807748 | 1.416576 | 1.579416 | 1.797798 | 464.0119 | 1.757862 | 21.158891 | 0.5055 | 9.3828
str_m2_o10_o18_pcu_sym.155.cif | 2 | 10 | 18 | 19390.7 | 22.5704 | 26.1652 | 31.6354 | 94.0285 | 75.5446 | 100.9440 | 1404 | 36 | 64 | 576 | 468 | 72 | 72 | 36 | 36 | 216 | 36 | 36 | 4.11801 | 1.48327 | 3.39049 | 17757 | 1.81333 | 0 | 0 | 0 | 778.834 | 438.608 | 241.879 | 0 | 0 | 0 | 164.785 | 0.00928 | 0.005118 | 2.477572 | 3.017982 | 3.017982 | 0 | 0 | 0 | 2.477572 | 3.017982 | 3.017982 | 0 | 0 | 0 | 2.477572 | 3.017982 | 3.017982 | 2.477572 | 3.017982 | 3.017982 | 0 | 0 | 0 | 0 | 0 | 0 | NaN | NaN | NaN | 0 | 0
str_m2_o10_o18_pcu_sym.156.cif | 2 | 10 | 18 | 12339.1 | 22.2564 | 26.0487 | 31.8190 | 94.2923 | 74.5946 | 103.2929 | 972 | 36 | 64 | 504 | 180 | 72 | 72 | 36 | 108 | 144 | 36 | 36 | 4.42866 | 2.31383 | 4.42866 | 17305.9 | 1.18398 | 0 | 0 | 0 | 1671.31 | 965.742 | 815.677 | 0 | 0 | 0 | 452.377 | 0.02614 | 0.022078 | 56.939272 | 50.832282 | 55.744082 | 1.560835 | 0.3773128 | 1.369654 | 19.720772 | 3.017982 | 6.243182 | 0.03737712 | 0.0003971116 | 0.008007067 | 16.466872 | 3.017982 | 7.805082 | 54.809272 | 50.128782 | 55.253282 | 0.02504235 | 0.000761806 | 0.006613124 | 1.160903 | 0.4466776 | 1.010673 | 21.549862 | 1.703788 | 6.536742 | 0.0722 | 0.2996
str_m2_o10_o18_pcu_sym.157.cif | 2 | 10 | 18 | 11548.3 | 22.2434 | 26.2221 | 31.5859 | 94.0365 | 75.2011 | 102.4665 | 1116 | 36 | 64 | 504 | 396 | 72 | 72 | 36 | 36 | 144 | 36 | 36 | 4.37177 | 3.09291 | 4.37171 | 17389.7 | 1.10276 | 2643.27 | 1520.02 | 1378.37 | 0 | 0 | 0 | 746.018 | 0.0429 | 0.038902 | 0 | 0 | 0 | 2.477572 | 3.017982 | 3.017982 | 0.002744993 | 0.0003117342 | 0.0005108977 | 2.477572 | 3.017982 | 3.017982 | 8.659283e-06 | 0 | 8.659283e-06 | 2.477572 | 3.017982 | 3.017982 | 2.477572 | 3.017982 | 3.394782 | 0 | 0 | 0 | 0.00012123 | 1.731857e-05 | 0.001117048 | 0 | 0 | 0 | 0 | 0
str_m2_o10_o18_pcu_sym.158.cif | 2 | 10 | 18 | 11438.8 | 22.2695 | 26.3111 | 31.6520 | 94.3253 | 75.0616 | 102.8704 | 936 | 36 | 64 | 468 | 216 | 72 | 72 | 36 | 72 | 144 | 36 | 36 | 5.35163 | 3.97751 | 5.1848 | 17465.8 | 1.08754 | 3619.16 | 2072.14 | 1905.35 | 0 | 0 | 0 | 1660.3 | 0.09506 | 0.087409 | 0 | 0 | 0 | 65.262972 | 66.028782 | 64.793482 | 3.133545 | 1.923357 | 2.854775 | 51.919172 | 11.447182 | 39.722982 | 1.004485 | 0.01857712 | 0.2278998 | 33.965172 | 4.276982 | 16.826982 | 65.242772 | 66.201082 | 65.010082 | 0.1890496 | 0.002220513 | 0.04051998 | 2.733678 | 1.979071 | 2.535694 | 69.086585 | 1.120875 | 15.963858 | 0.4381 | 2.1371
str_m2_o10_o18_pcu_sym.159.cif | 2 | 10 | 18 | 13420.5 | 22.8371 | 25.9979 | 31.6694 | 97.3154 | 76.4410 | 102.2203 | 1044 | 36 | 64 | 432 | 252 | 72 | 72 | 36 | 36 | 252 | 36 | 36 | 5.29158 | 3.52937 | 5.27085 | 17804.6 | 1.25169 | 3238.72 | 1819.04 | 1453.27 | 0 | 0 | 0 | 1578.2 | 0.08864 | 0.070816 | 0 | 0 | 0 | 217.168272 | 218.745882 | 217.452082 | 2.709877 | 2.676897 | 2.688514 | 95.466172 | 104.979782 | 96.882782 | 2.637443 | 1.740248 | 2.392087 | 84.028872 | 90.934082 | 95.960282 | 245.434972 | 209.216882 | 206.553682 | 1.027361 | 0.2980515 | 0.482143 | 1.632577 | 2.376365 | 2.191438 | 628.658708 | 125.29788 | 219.792093 | 2.4706 | 9.7877
str_m2_o10_o18_pcu_sym.16.cif | 2 | 10 | 18 | 12629.3 | 22.2908 | 26.0121 | 31.4273 | 94.1288 | 74.8833 | 103.2814 | 1260 | 36 | 64 | 540 | 468 | 72 | 72 | 36 | 36 | 180 | 36 | 36 | 4.35987 | 2.32331 | 4.35986 | 17120 | 1.22498 | 0 | 0 | 0 | 1343.73 | 784.89 | 640.739 | 0 | 0 | 0 | 269.811 | 0.01576 | 0.012866 | 2.477572 | 3.017982 | 3.017982 | 0 | 0 | 0 | 2.477572 | 3.017982 | 3.017982 | 0 | 0 | 0 | 2.477572 | 3.017982 | 3.017982 | 2.477572 | 3.017982 | 3.017982 | 0 | 0 | 0 | 0 | 0 | 0 | NaN | NaN | NaN | 0 | 0
str_m2_o10_o18_pcu_sym.160.cif | 2 | 10 | 18 | 14718.6 | 22.3078 | 26.2654 | 31.7378 | 92.7799 | 75.2226 | 101.8563 | 1476 | 36 | 64 | 612 | 540 | 72 | 72 | 36 | 36 | 252 | 36 | 36 | 3.45495 | 1.95914 | 3.45477 | 17597.1 | 1.38892 | 0 | 0 | 0 | 626.663 | 356.118 | 256.398 | 0 | 0 | 0 | 56.6626 | 0.00322 | 0.002318 | 2.477572 | 3.017982 | 3.017982 | 0 | 0 | 0 | 2.477572 | 3.017982 | 3.017982 | 0 | 0 | 0 | 2.477572 | 3.017982 | 3.017982 | 2.477572 | 3.017982 | 3.017982 | 0 | 0 | 0 | 0 | 0 | 0 | NaN | NaN | NaN | 0 | 0
str_m2_o10_o18_pcu_sym.161.cif | 2 | 10 | 18 | 12700.3 | 22.4967 | 26.0424 | 31.6157 | 95.2430 | 75.5503 | 103.2258 | 1188 | 36 | 64 | 504 | 396 | 72 | 72 | 36 | 36 | 216 | 36 | 36 | 5.09502 | 2.8126 | 5.09493 | 17449.4 | 1.20861 | 2511.69 | 1439.41 | 1190.97 | 0 | 0 | 0 | 917.489 | 0.05258 | 0.043505 | 0 | 0 | 0 | 96.761372 | 97.449682 | 94.638382 | 1.761636 | 1.685291 | 1.806012 | 56.500272 | 15.586182 | 39.000182 | 0.5997811 | 0.0166689 | 0.1288159 | 47.481772 | 3.741182 | 11.877682 | 98.971672 | 97.574082 | 95.720082 | 0.2551987 | 0.000645654 | 0.01193673 | 1.462879 | 1.547625 | 1.665181 | 174.275198 | 0.416773 | 7.161256 | 0.1434 | 3.2329
str_m2_o10_o18_pcu_sym.162.cif | 2 | 10 | 18 | 12930.4 | 22.5907 | 26.0493 | 31.4184 | 94.3111 | 75.2335 | 103.3190 | 972 | 36 | 64 | 432 | 216 | 72 | 36 | 36 | 36 | 216 | 36 | 36 | 5.20575 | 4.57774 | 5.2056 | 17394.7 | 1.23438 | 3153.8 | 1813.08 | 1468.83 | 0.077913 | 0.044791 | 0.036286 | 1319.91 | 0.07588 | 0.061472 | 0 | 0 | 0 | 73.675272 | 73.831882 | 72.977482 | 2.602588 | 2.423444 | 2.616849 | 62.825772 | 26.187282 | 51.290782 | 1.848497 | 0.04746953 | 0.3866624 | 61.084872 | 12.231482 | 41.838782 | 73.773172 | 74.074682 | 72.839582 | 0.9129648 | 0.0122502 | 0.1434604 | 1.778754 | 2.322047 | 2.468184 | 512.747609 | 5.270328 | 58.065744 | 1.6966 | 11.6466
str_m2_o10_o18_pcu_sym.163.cif | 2 | 10 | 18 | 14638.4 | 22.5535 | 26.0195 | 31.5842 | 95.4539 | 75.2337 | 102.8594 | 972 | 36 | 64 | 432 | 144 | 72 | 72 | 36 | 72 | 216 | 36 | 36 | 5.04455 | 2.7093 | 5.0238 | 17458.5 | 1.39232 | 0 | 0 | 0 | 2311.35 | 1323.91 | 950.871 | 0 | 0 | 0 | 797.504 | 0.04568 | 0.032809 | 66.003572 | 64.363482 | 64.766782 | 2.459285 | 2.111672 | 2.416173 | 64.829572 | 12.569882 | 41.406882 | 2.012296 | 0.01235108 | 0.1436701 | 64.277372 | 13.811882 | 3.017982 | 60.905572 | 63.926482 | 64.896482 | 1.156711 | 0.02047355 | 0.03620614 | 1.266614 | 2.103249 | 2.367055 | 912.317844 | 9.724515 | 15.280564 | 0.2303 | 16.6327
str_m2_o10_o18_pcu_sym.164.cif | 2 | 10 | 18 | 12700.3 | 21.9926 | 27.5138 | 33.6537 | 85.8851 | 87.3821 | 101.8666 | 1188 | 36 | 64 | 504 | 396 | 72 | 72 | 36 | 36 | 216 | 36 | 36 | 5.66926 | 4.37204 | 5.66926 | 19839.2 | 1.06302 | 4425.49 | 2230.68 | 2098.43 | 0 | 0 | 0 | 2816.76 | 0.14198 | 0.133562 | 0 | 0 | 0 | 67.125172 | 65.934182 | 66.087282 | 2.974953 | 2.83287 | 2.913262 | 61.801172 | 47.183082 | 60.426382 | 2.797288 | 0.3426376 | 2.369889 | 57.638772 | 3.017982 | 3.017982 | 63.135572 | 65.950282 | 66.984082 | 0.9317339 | 0 | 0 | 2.052156 | 2.833492 | 3.07025 | 453.572754 | 0 | 0 | 0 | 11.8333
str_m2_o10_o18_pcu_sym.165.cif | 2 | 10 | 18 | 14026.3 | 22.3433 | 26.0746 | 31.2750 | 94.1851 | 75.0996 | 103.2030 | 900 | 36 | 64 | 432 | 180 | 36 | 72 | 36 | 36 | 144 | 36 | 36 | 4.99662 | 3.52331 | 4.99642 | 17140.5 | 1.35885 | 3134.47 | 1828.69 | 1345.76 | 0 | 0 | 0 | 1066.14 | 0.0622 | 0.045774 | 0 | 0 | 0 | 89.844572 | 96.649982 | 91.727782 | 2.049379 | 1.618032 | 1.857945 | 64.697672 | 30.561682 | 61.272882 | 1.130098 | 0.06677456 | 0.5301113 | 46.851472 | 3.017982 | 28.769882 | 93.140472 | 98.875682 | 94.267482 | 0.1968017 | 0.0004135089 | 0.04540043 | 1.635435 | 1.509878 | 1.67454 | 120.215684 | 0.273595 | 27.085066 | 0.631 | 2.7546
str_m2_o10_o18_pcu_sym.166.cif | 2 | 10 | 18 | 10538.4 | 22.3095 | 26.0838 | 31.6632 | 94.2848 | 75.0925 | 103.1319 | 900 | 36 | 64 | 432 | 252 | 36 | 72 | 36 | 36 | 144 | 36 | 36 | 5.52687 | 4.63251 | 5.45268 | 17337 | 1.00938 | 4225.8 | 2437.45 | 2414.79 | 0 | 0 | 0 | 2399.44 | 0.1384 | 0.137114 | 0 | 0 | 0 | 3721.201372 | 3865.241282 | #VALUE! | 3.921459 | 3.723155 | #VALUE! | 68.404272 | 72.903782 | 68.206082 | 3.295643 | 0.9452573 | 2.358043 | 50.598172 | 3.017982 | 3.497982 | 3971.883972 | 3718.960782 | 3602.772882 | 0.4124155 | 0.0003131405 | 0.004042359 | 3.30497 | 3.723706 | 3.775469 | 124.661671 | 0.08401 | 1.06962 | 0.0393 | 4.3429
str_m2_o10_o18_pcu_sym.167.cif | 2 | 10 | 18 | 11619.5 | 22.4848 | 26.0653 | 31.4503 | 95.1810 | 75.3754 | 103.5509 | 1044 | 36 | 64 | 432 | 324 | 36 | 72 | 36 | 108 | 144 | 36 | 36 | 5.29421 | 3.87952 | 5.29421 | 17329 | 1.11344 | 3509.54 | 2025.24 | 1818.91 | 0 | 0 | 0 | 1523.57 | 0.08792 | 0.078962 | 0 | 0 | 0 | 87.193372 | 86.585382 | 86.687382 | 3.09824 | 3.085744 | 3.09824 | 72.299772 | 71.246982 | 71.459782 | 3.015698 | 0.92862 | 2.441792 | 68.867972 | 40.381482 | 60.625082 | 81.208172 | 85.684282 | 82.987982 | 1.118809 | 0.1265975 | 0.3021645 | 1.979431 | 2.877318 | 2.775533 | 564.652174 | 43.954446 | 108.758337 | 2.04 | 11.529
str_m2_o10_o18_pcu_sym.168.cif | 2 | 10 | 18 | 12700.9 | 22.6984 | 26.0521 | 31.7264 | 95.9443 | 77.5288 | 102.4408 | 1224 | 36 | 64 | 540 | 432 | 36 | 72 | 36 | 36 | 144 | 36 | 36 | 5.18381 | 2.91708 | 5.18272 | 17856.3 | 1.18113 | 2702.06 | 1513.23 | 1281.16 | 0 | 0 | 0 | 1207.8 | 0.06764 | 0.057267 | 0 | 0 | 0 | 68.500972 | 67.883482 | 67.765982 | 2.751262 | 2.782323 | 2.7867 | 70.543572 | 43.500382 | 65.393782 | 2.776543 | 0.1469502 | 1.762899 | 67.401872 | 23.186382 | 23.771282 | 65.639872 | 67.601882 | 67.679682 | 1.1829 | 0.03436764 | 0.0579329 | 1.627247 | 2.650678 | 2.726594 | 726.206658 | 12.952638 | 21.226103 | 0.2993 | 14.5874
str_m2_o10_o18_pcu_sym.169.cif | 2 | 10 | 18 | 11114.4 | 22.3424 | 26.0845 | 31.5514 | 94.2574 | 74.9706 | 103.1624 | 936 | 36 | 64 | 432 | 252 | 36 | 72 | 36 | 36 | 180 | 36 | 36 | 5.36101 | 4.36108 | 5.28599 | 17290 | 1.06744 | 4041.71 | 2337.6 | 2189.91 | 0 | 0 | 0 | 2131.52 | 0.12328 | 0.115492 | 0 | 0 | 0 | 84.755772 | 83.916982 | 83.889082 | 3.239041 | 3.221173 | 3.236801 | 63.780972 | 42.733782 | 60.321282 | 3.072707 | 0.185867 | 1.855674 | 58.474972 | 3.017982 | 4.018382 | 80.625772 | 84.422282 | 83.115282 | 0.7883017 | 0.0001979414 | 0.0007107896 | 2.443407 | 3.218419 | 3.236288 | 322.301377 | 0.061441 | 0.219411 | 0.0057 | 8.7593
str_m2_o10_o18_pcu_sym.17.cif | 2 | 10 | 18 | 11583.9 | 22.2554 | 26.2829 | 31.6411 | 94.2683 | 75.0509 | 102.8118 | 1080 | 36 | 64 | 468 | 360 | 36 | 72 | 36 | 72 | 144 | 36 | 36 | 5.3902 | 3.35038 | 5.36771 | 17433.5 | 1.10338 | 3109.05 | 1783.37 | 1616.28 | 0 | 0 | 0 | 1475.23 | 0.08462 | 0.076692 | 0 | 0 | 0 | 64.072372 | 62.302482 | 63.455582 | 3.107762 | 2.550756 | 3.039771 | 59.272372 | 27.398282 | 52.558382 | 2.019674 | 0.0773142 | 0.7472181 | 46.183872 | 6.949482 | 3.017982 | 62.571672 | 63.118482 | 63.218382 | 0.3653433 | 0.007570853 | 0 | 2.628208 | 2.82865 | 3.105094 | 138.869495 | 2.673813 | 0 | -0.0877 | 4.1444
str_m2_o10_o18_pcu_sym.170.cif | 2 | 10 | 18 | 12267.1 | 22.4216 | 26.2940 | 31.5876 | 95.2228 | 75.2258 | 103.4167 | 1044 | 36 | 64 | 432 | 288 | 36 | 72 | 36 | 108 | 144 | 36 | 36 | 5.22963 | 3.86212 | 5.22963 | 17505.4 | 1.16366 | 3449.48 | 1970.53 | 1693.39 | 0 | 0 | 0 | 1432.99 | 0.08186 | 0.070347 | 0 | 0 | 0 | 159.686772 | 171.050582 | 157.271082 | 2.934695 | 2.488632 | 2.974542 | 61.520572 | 13.211682 | 46.708182 | 1.460247 | 0.02071394 | 0.2429344 | 3.834372 | 4.818482 | 7.232982 | 169.125772 | 174.434382 | 167.693882 | 0.009602922 | 0.00242111 | 0.006391079 | 2.730662 | 2.386342 | 2.777698 | 3.513185 | 1.013555 | 2.298553 | 0.0487 | 0.0881
str_m2_o10_o18_pcu_sym.18.cif | 2 | 10 | 18 | 13063.2 | 22.1398 | 26.4568 | 31.5683 | 92.4997 | 73.5035 | 103.5746 | 1440 | 36 | 64 | 612 | 612 | 36 | 72 | 36 | 36 | 144 | 36 | 36 | 4.27056 | 3.07376 | 4.2705 | 17229.4 | 1.25903 | 1446.63 | 839.629 | 666.887 | 0 | 0 | 0 | 358.716 | 0.02082 | 0.016537 | 0 | 0 | 0 | 2.477572 | 3.017982 | 3.017982 | 0 | 0 | 0 | 2.477572 | 3.017982 | 3.017982 | 0 | 0 | 0 | 2.477572 | 3.017982 | 3.017982 | 2.477572 | 3.017982 | 3.017982 | 0 | 0 | 0 | 0 | 0 | 0 | NaN | NaN | NaN | 0 | 0
str_m2_o10_o18_pcu_sym.19.cif | 2 | 10 | 18 | 14357.3 | 22.3761 | 26.3477 | 31.4931 | 94.4642 | 74.4513 | 102.9288 | 1368 | 36 | 64 | 504 | 468 | 36 | 72 | 36 | 108 | 252 | 36 | 36 | 4.50378 | 2.37017 | 4.49134 | 17430.9 | 1.36775 | 0 | 0 | 0 | 1457.42 | 836.113 | 611.306 | 0 | 0 | 0 | 447.626 | 0.02568 | 0.018775 | 75.324672 | 74.603882 | 74.747782 | 0.1393925 | 0.1377139 | 0.1396224 | 2.477572 | 3.017982 | 3.575682 | 0.0002019878 | 0 | 9.054627e-05 | 2.477572 | 3.017982 | 3.017982 | 75.023172 | 74.335682 | 74.562682 | 0 | 0 | 0 | 0.139302 | 0.139302 | 0.139302 | 0 | 0 | 0 | 0 | 0
str_m2_o10_o18_pcu_sym.2.cif | 2 | 10 | 18 | 13710.2 | 22.4101 | 26.1008 | 31.5827 | 95.1736 | 74.8088 | 103.3410 | 1404 | 36 | 64 | 576 | 540 | 36 | 72 | 36 | 36 | 216 | 36 | 36 | 4.965 | 2.8073 | 4.88503 | 17338.1 | 1.3131 | 1528.94 | 881.84 | 671.574 | 0 | 0 | 0 | 552.045 | 0.03184 | 0.024248 | 0 | 0 | 0 | 312.147472 | 324.004982 | 315.672382 | 1.145512 | 1.09482 | 1.134185 | 82.862672 | 91.707082 | 88.118782 | 1.251404 | 0.607482 | 0.7864947 | 58.190372 | 41.973982 | 43.980582 | 245.447272 | 246.803182 | 241.371282 | 0.2917536 | 0.08117314 | 0.1174235 | 1.021138 | 1.022246 | 1.033326 | 285.428571 | 79.327238 | 113.522888 | 0.497 | 2.8871
str_m2_o10_o18_pcu_sym.20.cif | 2 | 10 | 18 | 14785.3 | 22.3797 | 26.2278 | 31.2794 | 94.8917 | 75.3878 | 103.3195 | 1044 | 36 | 64 | 432 | 144 | 36 | 72 | 36 | 36 | 288 | 108 | 36 | 4.4628 | 2.80909 | 4.0073 | 17281.1 | 1.42072 | 1905.99 | 1102.93 | 776.322 | 0.038956 | 0.022543 | 0.015867 | 551.268 | 0.0319 | 0.022454 | 0 | 0 | 0 | 15458.16 | 27520.23 | 25699.62 | 1.567023 | 1.556194 | 1.691944 | 151.058072 | 172.454382 | 153.913982 | 1.190169 | 0.7794228 | 1.017335 | 60.777272 | 108.941982 | 65.001382 | 30969.37 | 16889.74 | 31189.01 | 0.1427905 | 0.06764151 | 0.06784441 | 1.424462 | 1.555701 | 1.445307 | 100.141436 | 43.436293 | 46.894231 | 0.003 | 1.1111
str_m2_o10_o18_pcu_sym.21.cif | 2 | 10 | 18 | 11619.4 | 22.3631 | 26.0326 | 31.5157 | 94.3111 | 75.4177 | 103.1702 | 1044 | 36 | 64 | 468 | 324 | 36 | 72 | 36 | 36 | 180 | 108 | 36 | 5.47804 | 3.74932 | 5.47433 | 17286.3 | 1.11618 | 2848.71 | 1647.95 | 1476.43 | 0 | 0 | 0 | 1240.47 | 0.07176 | 0.064291 | 0 | 0 | 0 | 63.926972 | 63.252482 | 63.422682 | 3.098267 | 3.009579 | 3.098189 | 58.961572 | 15.433282 | 43.442982 | 2.312176 | 0.02587053 | 0.2748851 | 45.315172 | 7.687082 | 5.567382 | 62.698672 | 63.191382 | 63.062982 | 0.3214882 | 0.01138613 | 0.003055235 | 2.739169 | 2.954894 | 3.084428 | 117.24969 | 3.849459 | 0.989545 | -0.0968 | 3.6032
str_m2_o10_o18_pcu_sym.22.cif | 2 | 10 | 18 | 12629.3 | 22.2512 | 26.0767 | 31.6261 | 94.2582 | 75.0237 | 102.6740 | 1260 | 36 | 64 | 540 | 468 | 36 | 72 | 36 | 36 | 180 | 108 | 36 | 5.03241 | 3.04611 | 5.03239 | 17292.4 | 1.21277 | 1657.71 | 958.634 | 790.453 | 0 | 0 | 0 | 436.806 | 0.02526 | 0.020828 | 0 | 0 | 0 | 65.559472 | 72.602482 | 66.889782 | 1.021981 | 0.537512 | 0.8842691 | 16.667672 | 4.294582 | 4.407682 | 0.02340589 | 0.001449011 | 0.004925055 | 17.146872 | 3.017982 | 6.033282 | 67.989472 | 69.757882 | 68.706282 | 0.02527456 | 0.0002771333 | 0.005352632 | 0.7742709 | 0.5118336 | 0.6651833 | 32.6104 | 0.540911 | 8.038806 | 0.0641 | 0.3157
str_m2_o10_o18_pcu_sym.23.cif | 2 | 10 | 18 | 12629.3 | 22.2859 | 26.0182 | 31.5578 | 94.3314 | 75.0501 | 103.2695 | 1260 | 36 | 64 | 540 | 468 | 36 | 72 | 36 | 36 | 180 | 108 | 36 | 4.27807 | 2.98517 | 4.0947 | 17204.5 | 1.21896 | 866.243 | 503.498 | 413.055 | 611.145 | 355.225 | 291.415 | 194.411 | 0.0113 | 0.00927 | 97.3773 | 0.00566 | 0.004643 | 2.477572 | 3.017982 | 3.017982 | 0 | 0 | 0 | 2.477572 | 3.017982 | 3.017982 | 0 | 0 | 0 | 2.477572 | 3.017982 | 3.017982 | 2.477572 | 3.017982 | 3.017982 | 0 | 0 | 0 | 0 | 0 | 0 | NaN | NaN | NaN | 0 | 0
str_m2_o10_o18_pcu_sym.24.cif | 2 | 10 | 18 | 11546.8 | 22.2680 | 26.0749 | 31.4308 | 94.2341 | 75.1919 | 103.1529 | 972 | 36 | 64 | 468 | 252 | 36 | 72 | 36 | 36 | 180 | 108 | 36 | 5.21398 | 3.68334 | 5.21388 | 17178.5 | 1.11617 | 3279.88 | 1909.29 | 1710.58 | 0 | 0 | 0 | 1148.21 | 0.06684 | 0.059883 | 0 | 0 | 0 | 191.877572 | 191.693882 | 190.350382 | 1.90529 | 1.89818 | 1.877828 | 65.291572 | 62.069782 | 64.239582 | 1.514809 | 0.440529 | 1.168081 | 57.073272 | 3.017982 | 40.099782 | 203.290072 | 184.335682 | 184.411882 | 0.4082257 | 0 | 0.08807635 | 1.492509 | 1.818686 | 1.813663 | 273.242908 | 0 | 48.514134 | 1.017 | 4.7137
str_m2_o10_o18_pcu_sym.25.cif | 2 | 10 | 18 | 11548.3 | 22.4248 | 26.0571 | 31.3396 | 94.2359 | 74.9821 | 103.2617 | 1116 | 36 | 64 | 504 | 396 | 36 | 72 | 36 | 36 | 144 | 108 | 36 | 4.85039 | 3.61824 | 4.29898 | 17213.4 | 1.11406 | 2736.81 | 1589.94 | 1427.16 | 0 | 0 | 0 | 1030.05 | 0.05984 | 0.053713 | 0 | 0 | 0 | 61.382972 | 59.877582 | 60.858482 | 2.696683 | 1.651403 | 2.393209 | 55.599272 | 12.776582 | 34.594982 | 0.7934068 | 0.01202774 | 0.1269364 | 48.057572 | 4.043582 | 11.233182 | 60.854372 | 60.277182 | 61.110382 | 0.2952469 | 0.003074046 | 0.01418391 | 2.101764 | 1.949698 | 2.303594 | 140.335303 | 1.575101 | 6.151136 | 0.1283 | 3.3741
str_m2_o10_o18_pcu_sym.26.cif | 2 | 10 | 18 | 10538.4 | 22.3093 | 26.0836 | 31.6644 | 94.2775 | 75.0871 | 103.1331 | 900 | 36 | 64 | 432 | 252 | 36 | 72 | 36 | 36 | 144 | 108 | 36 | 5.50647 | 4.62142 | 5.46936 | 17336.9 | 1.00939 | 4214.23 | 2430.79 | 2408.18 | 0 | 0 | 0 | 2375.5 | 0.13702 | 0.135746 | 0 | 0 | 0 | 7366.009672 | 7106.673882 | 7162.945582 | 3.959406 | 4.100594 | 4.047844 | 80.429272 | 97.303482 | 84.187782 | 3.403591 | 1.487911 | 2.497732 | 81.767672 | 61.640282 | 69.491482 | 9280.664172 | 7607.900982 | 7514.973582 | 1.130656 | 0.101059 | 0.2183254 | 3.027139 | 3.852966 | 3.884005 | 373.132819 | 26.202649 | 56.155187 | 1.2358 | 10.8503
str_m2_o10_o18_pcu_sym.27.cif | 2 | 10 | 18 | 20250.6 | 22.3285 | 26.0407 | 31.3743 | 94.1130 | 75.0287 | 103.2783 | 900 | 36 | 64 | 432 | 144 | 36 | 72 | 72 | 36 | 144 | 36 | 36 | 4.58382 | 2.22815 | 4.58354 | 17150.7 | 1.96068 | 0 | 0 | 0 | 1583.42 | 923.24 | 470.877 | 0 | 0 | 0 | 467.528 | 0.02726 | 0.013903 | 56.771572 | 50.829382 | 56.023682 | 0.7847866 | 0.2489556 | 0.8077143 | 57.001772 | 8.324882 | 35.938182 | 0.3791344 | 0.006562769 | 0.06205742 | 54.083672 | 7.621382 | 15.004082 | 54.147572 | 46.970182 | 53.554682 | 0.2235588 | 0.004676405 | 0.01476993 | 0.5198513 | 0.1916931 | 0.4542137 | 429.613747 | 24.370875 | 32.485068 | 0.2044 | 4.4325
str_m2_o10_o18_pcu_sym.28.cif | 2 | 10 | 18 | 16310.7 | 22.4733 | 26.0799 | 31.6086 | 95.5870 | 74.7671 | 103.6038 | 900 | 36 | 64 | 432 | 180 | 36 | 36 | 36 | 36 | 144 | 36 | 36 | 5.17131 | 3.17179 | 5.11572 | 17361 | 1.56009 | 3069.34 | 1767.95 | 1133.24 | 0.155826 | 0.089756 | 0.057533 | 1200.69 | 0.06916 | 0.044331 | 0 | 0 | 0 | 65.788072 | 65.274382 | 65.170782 | 2.117929 | 1.976095 | 2.110535 | 65.688272 | 30.249582 | 56.904582 | 1.941112 | 0.05615332 | 0.6362204 | 61.189372 | 10.926782 | 35.960982 | 62.288972 | 65.106182 | 64.621882 | 0.6420693 | 0.009791119 | 0.06802283 | 1.418339 | 1.853587 | 1.986487 | 452.238358 | 5.276973 | 34.208528 | 0.9498 | 10.3129
str_m2_o10_o18_pcu_sym.29.cif | 2 | 10 | 18 | 14717 | 22.4464 | 26.3753 | 31.5054 | 95.4807 | 76.3682 | 101.4974 | 1332 | 36 | 64 | 576 | 396 | 36 | 36 | 36 | 36 | 288 | 36 | 36 | 4.38904 | 2.74755 | 4.38892 | 17739.9 | 1.37759 | 0 | 0 | 0 | 1193.07 | 672.533 | 488.195 | 0 | 0 | 0 | 300.159 | 0.01692 | 0.012282 | 54393.48 | 56112.89 | #VALUE! | 0.5535843 | 0.5048719 | #VALUE! | 66.538572 | 66.443382 | 66.033882 | 0.1383094 | 0.1359244 | 0.1384182 | #VALUE! | 3.017982 | 3.017982 | #VALUE! | 48522.85 | 48538.9 | #VALUE! | 5.43589e-05 | 0.000149487 | #VALUE! | 0.5258545 | 0.5261534 | NaN | 0.103269 | 0.283829 | 0.0014 | -0.0008
str_m2_o10_o18_pcu_sym.30.cif | 2 | 10 | 18 | 11778.4 | 23.6725 | 27.9179 | 33.2811 | 83.9922 | 81.5363 | 102.6808 | 900 | 36 | 64 | 432 | 216 | 36 | 36 | 36 | 36 | 144 | 36 | 36 | 6.61403 | 4.56058 | 6.61317 | 21009.9 | 0.930929 | 4980.85 | 2370.71 | 2546.61 | 0 | 0 | 0 | 4119.63 | 0.19608 | 0.210628 | 0 | 0 | 0 | 67.423772 | 66.450282 | 66.430782 | 4.623472 | 4.512905 | 4.584689 | 54.720072 | 26.634682 | 47.046982 | 3.098604 | 0.1061859 | 1.182571 | 2.477572 | 4.143982 | 3.577382 | 67.278572 | 66.378882 | 66.383382 | 0 | 0.001961217 | 0.002555525 | 4.618692 | 4.553768 | 4.546738 | 0 | 0.430249 | 0.561495 | 0.007 | -0.0231
str_m2_o10_o18_pcu_sym.31.cif | 2 | 10 | 18 | 11114.4 | 22.3025 | 26.0829 | 31.6112 | 94.2601 | 75.0150 | 103.1474 | 936 | 36 | 64 | 432 | 252 | 36 | 36 | 36 | 36 | 180 | 36 | 36 | 5.33449 | 4.52169 | 5.33114 | 17295.4 | 1.06711 | 3834.51 | 2217.07 | 2077.65 | 0 | 0 | 0 | 1911.14 | 0.1105 | 0.103551 | 0 | 0 | 0 | 90.978972 | 90.549682 | 90.066482 | 3.239428 | 3.219805 | 3.245609 | 59.440872 | 11.642382 | 43.522782 | 2.435381 | 0.0266951 | 0.270343 | 47.259172 | 5.456082 | 10.631782 | 91.608872 | 90.830082 | 90.222482 | 0.3031923 | 0.003697905 | 0.01222738 | 2.930774 | 3.162267 | 3.215333 | 103.347789 | 1.168215 | 3.799032 | 0.0948 | 3.3287
str_m2_o10_o18_pcu_sym.32.cif | 2 | 10 | 18 | 12122.8 | 22.3815 | 26.0766 | 31.4447 | 94.2537 | 74.8963 | 103.2135 | 1008 | 36 | 64 | 468 | 252 | 36 | 36 | 36 | 36 | 216 | 36 | 36 | 5.14566 | 3.22834 | 4.81249 | 17247 | 1.16718 | 3104.86 | 1800.23 | 1542.37 | 0 | 0 | 0 | 1332.16 | 0.07724 | 0.066176 | 0 | 0 | 0 | 5626.362072 | 5585.368182 | 4853.028782 | 3.299568 | 3.268469 | 3.292432 | 76.332872 | 80.545682 | 76.396882 | 2.886396 | 1.278302 | 2.193643 | 70.877472 | 67.536482 | 60.286982 | 7906.189172 | 5194.397382 | 5914.898882 | 0.9299914 | 0.2924407 | 0.2468242 | 2.274128 | 2.909188 | 3.037194 | 408.535225 | 100.422621 | 81.185894 | -0.553 | 7.7289
str_m2_o10_o18_pcu_sym.33.cif | 2 | 10 | 18 | 11114.4 | 22.3033 | 26.0809 | 31.6260 | 94.2685 | 75.0602 | 103.1419 | 936 | 36 | 64 | 432 | 252 | 36 | 36 | 36 | 36 | 180 | 36 | 36 | 5.53574 | 4.02887 | 5.41582 | 17306.7 | 1.06641 | 3799.4 | 2195.33 | 2058.62 | 0 | 0 | 0 | 1922.78 | 0.1111 | 0.104181 | 0 | 0 | 0 | 66.386872 | 65.540382 | 65.407482 | 3.239041 | 3.220165 | 3.237701 | 58.141172 | 17.986782 | 43.960382 | 2.515268 | 0.03338012 | 0.364923 | 26.634772 | 4.727982 | 3.017982 | 65.789672 | 65.677482 | 65.269582 | 0.08979342 | 0.003275031 | 0 | 3.143121 | 3.196232 | 3.236108 | 28.539671 | 1.023629 | 0 | -0.0364 | 0.9616
str_m2_o10_o18_pcu_sym.34.cif | 2 | 10 | 18 | 12481.4 | 22.2383 | 26.2074 | 31.8906 | 94.4152 | 75.2154 | 103.0568 | 900 | 36 | 64 | 432 | 144 | 36 | 36 | 36 | 36 | 144 | 108 | 36 | 5.41281 | 4.19746 | 5.40658 | 17502.5 | 1.18417 | 3810.05 | 2176.87 | 1838.3 | 0 | 0 | 0 | 2016.28 | 0.1152 | 0.097283 | 0 | 0 | 0 | 70.819472 | 69.599482 | 69.981382 | 2.884292 | 2.882145 | 2.883939 | 63.492172 | 38.370682 | 60.928882 | 2.833961 | 0.1553191 | 2.13428 | 59.469172 | 3.017982 | 3.017982 | 67.273772 | 70.108582 | 70.105582 | 0.9681286 | 0 | 0 | 1.91263 | 2.884292 | 2.918367 | 505.670438 | 0 | 0 | 0 | 12.0836
str_m2_o10_o18_pcu_sym.35.cif | 2 | 10 | 18 | 14961.4 | 22.2337 | 26.2099 | 31.5712 | 94.1101 | 75.0204 | 102.7225 | 900 | 36 | 64 | 432 | 72 | 36 | 72 | 36 | 36 | 144 | 108 | 36 | 4.181 | 2.35428 | 4.181 | 17334.2 | 1.43324 | 0 | 0 | 0 | 1938.79 | 1118.48 | 780.382 | 0 | 0 | 0 | 512.053 | 0.02954 | 0.020611 | 46.796172 | 17.370382 | 49.128582 | 0.2305132 | 0.02350047 | 0.2763044 | 3.051372 | 3.017982 | 3.017982 | 0.0005280255 | 4.678707e-05 | 0.0001069419 | 2.477572 | 3.017982 | 3.017982 | 40.989072 | 30.921782 | 44.933882 | 0.0002807224 | 1.336773e-05 | 0.0003275095 | 0.1619701 | 0.06567567 | 0.1905637 | 1.731441 | 0.203338 | 1.716916 | 0.0047 | 0.004
str_m2_o10_o18_pcu_sym.36.cif | 2 | 10 | 18 | 12088.9 | 22.5174 | 26.0235 | 31.5276 | 94.1894 | 75.7744 | 103.3266 | 1188 | 36 | 64 | 504 | 432 | 36 | 72 | 36 | 72 | 144 | 108 | 36 | 4.70295 | 3.16233 | 4.7027 | 17423.2 | 1.15216 | 2751.78 | 1579.38 | 1370.8 | 0 | 0 | 0 | 891.72 | 0.05118 | 0.044421 | 0 | 0 | 0 | 60.368872 | 60.137082 | 60.647882 | 1.488969 | 1.328508 | 1.471581 | 57.819372 | 10.145882 | 40.872582 | 0.8860939 | 0.01486488 | 0.1622067 | 49.372072 | 9.900182 | 27.301782 | 59.903672 | 59.662382 | 60.248982 | 0.3254804 | 0.01504686 | 0.06676373 | 1.133544 | 1.28149 | 1.352058 | 286.84808 | 11.729954 | 49.329938 | 0.6252 | 3.7528
str_m2_o10_o18_pcu_sym.37.cif | 2 | 10 | 18 | 13277.9 | 22.2639 | 25.9931 | 31.5780 | 93.1081 | 74.3189 | 103.1163 | 1260 | 36 | 64 | 648 | 396 | 36 | 72 | 36 | 36 | 144 | 108 | 36 | 4.58056 | 2.6098 | 4.58056 | 17134.8 | 1.28678 | 0 | 0 | 0 | 1433.28 | 836.472 | 650.049 | 0 | 0 | 0 | 375.252 | 0.0219 | 0.017019 | 26.080072 | 4.557082 | 15.826382 | 0.07826539 | 0.001400824 | 0.02790351 | 8.220872 | 3.017982 | 3.693582 | 0.01400824 | 0.0002560646 | 0.00166442 | 6.206072 | 3.620982 | 3.680782 | 18.371172 | 4.117482 | 13.260782 | 0.003825906 | 0.0001355636 | 0.0004669413 | 0.03859044 | 0.001920484 | 0.01891865 | 99.042155 | 70.517647 | 24.656847 | 0.0044 | 0.049
str_m2_o10_o18_pcu_sym.38.cif | 2 | 10 | 18 | 15575.6 | 22.2186 | 26.1410 | 31.6606 | 93.7469 | 74.4197 | 102.3755 | 1008 | 36 | 64 | 468 | 288 | 36 | 72 | 36 | 36 | 144 | 108 | 36 | 5.11768 | 3.3973 | 5.11745 | 17301.1 | 1.49494 | 2946.96 | 1703.33 | 1139.4 | 0 | 0 | 0 | 1056.41 | 0.06106 | 0.040844 | 0 | 0 | 0 | #VALUE! | 64494.26 | #VALUE! | #VALUE! | 3.710483 | #VALUE! | 239.403072 | 260.265082 | 255.782482 | 2.127937 | 1.77529 | 1.830414 | #VALUE! | #VALUE! | #VALUE! | #VALUE! | #VALUE! | #VALUE! | #VALUE! | #VALUE! | #VALUE! | #VALUE! | #VALUE! | #VALUE! | NaN | NaN | NaN | 0 | 0
str_m2_o10_o18_pcu_sym.39.cif | 2 | 10 | 18 | 14785.3 | 22.2886 | 26.2513 | 31.7546 | 94.7560 | 74.8816 | 103.2218 | 1044 | 36 | 64 | 432 | 144 | 36 | 72 | 36 | 36 | 288 | 108 | 36 | 4.60297 | 3.2496 | 4.3871 | 17455.9 | 1.40649 | 2277.2 | 1304.55 | 927.518 | 0 | 0 | 0 | 753.047 | 0.04314 | 0.030672 | 0 | 0 | 0 | 27353.5 | 32332.77 | 29384.45 | 1.95392 | 1.718004 | 1.892758 | 86.202872 | 102.915782 | 100.194782 | 0.8658735 | 0.4392606 | 0.4920225 | 74.763472 | 51.454382 | 81.553682 | 13046.55 | 35664.59 | 18416.79 | 0.4298932 | 0.07263972 | 0.221754 | 1.297836 | 1.503588 | 1.528146 | 330.907134 | 48.262606 | 144.967992 | 2.2047 | 5.2821
str_m2_o10_o18_pcu_sym.4.cif | 2 | 10 | 18 | 12629.3 | 22.5937 | 25.9829 | 31.1636 | 94.0300 | 76.0971 | 103.1580 | 1260 | 36 | 64 | 540 | 468 | 36 | 72 | 36 | 36 | 180 | 108 | 36 | 4.28974 | 3.39328 | 4.28944 | 17290 | 1.21293 | 1597.86 | 924.151 | 761.916 | 2.0306 | 1.17444 | 0.968262 | 395.251 | 0.02286 | 0.018847 | 0.345801 | 2e-05 | 1.6e-05 | 175.537972 | 174.288682 | 174.603582 | 0.3168426 | 0.3167872 | 0.3272865 | 2.477572 | 3.017982 | 3.017982 | 0.0001029352 | 0 | 7.918095e-06 | 2.477572 | 3.017982 | 3.017982 | 159.492572 | 173.323482 | 169.452382 | 2.375429e-05 | 0 | 0 | 0.3780099 | 0.3203424 | 0.3294799 | 0.062778 | 0 | 0 | 0 | 0.0003
str_m2_o10_o18_pcu_sym.40.cif | 2 | 10 | 18 | 11114.4 | 22.3419 | 26.0844 | 31.5510 | 94.2485 | 74.9718 | 103.1604 | 936 | 36 | 64 | 432 | 252 | 36 | 72 | 36 | 36 | 180 | 108 | 36 | 5.3624 | 4.36218 | 5.36239 | 17289.7 | 1.06746 | 4034.81 | 2333.65 | 2186.17 | 0 | 0 | 0 | 2131.47 | 0.12328 | 0.115489 | 0 | 0 | 0 | 88.482272 | 87.520382 | 87.781582 | 3.295149 | 3.223323 | 3.32735 | 64.842472 | 52.026182 | 62.082382 | 3.128761 | 0.3080508 | 1.96671 | 57.688472 | 39.015582 | 50.877582 | 76.355672 | 86.575482 | 85.165182 | 0.8317048 | 0.0942651 | 0.1981304 | 2.396774 | 3.133215 | 3.037042 | 346.663167 | 30.05566 | 65.172698 | 1.1544 | 8.1962
str_m2_o10_o18_pcu_sym.41.cif | 2 | 10 | 18 | 13378.7 | 22.5427 | 26.0834 | 31.6228 | 95.6419 | 75.3043 | 103.5414 | 900 | 36 | 64 | 432 | 216 | 36 | 72 | 36 | 36 | 144 | 108 | 36 | 5.54423 | 3.77433 | 5.544 | 17470.7 | 1.27162 | 3950.81 | 2261.39 | 1778.36 | 0 | 0 | 0 | 2037.43 | 0.11662 | 0.09171 | 0 | 0 | 0 | 86.514272 | 85.663082 | 85.627582 | 2.803546 | 2.839274 | 2.840336 | 65.100872 | 51.231282 | 63.761682 | 2.666275 | 0.3645122 | 2.348674 | 60.572372 | 9.948182 | 3.017982 | 89.334972 | 86.070282 | 85.659782 | 0.9598915 | 0.008147279 | 0.01396249 | 1.816955 | 2.703805 | 2.751486 | 527.76839 | 3.010251 | 5.069454 | 0.0778 | 12.7331
str_m2_o10_o18_pcu_sym.42.cif | 2 | 10 | 18 | 11979.3 | 22.2466 | 26.0555 | 31.8410 | 94.2815 | 74.5866 | 103.2794 | 1008 | 36 | 64 | 468 | 252 | 36 | 72 | 36 | 108 | 144 | 108 | 36 | 4.5257 | 2.80833 | 4.50743 | 17315.1 | 1.14884 | 2107.97 | 1217.42 | 1059.69 | 0 | 0 | 0 | 616.765 | 0.03562 | 0.031005 | 0 | 0 | 0 | 62.663172 | 59.237782 | 61.962382 | 2.61183 | 1.338893 | 2.463875 | 45.568872 | 7.373282 | 25.196582 | 0.2821116 | 0.007629828 | 0.04858381 | 51.745172 | 5.783382 | 29.658082 | 59.650772 | 58.055082 | 61.192182 | 0.3565734 | 0.005150551 | 0.06932792 | 1.650397 | 0.8791582 | 2.087576 | 215.837076 | 5.852645 | 33.176562 | 0.7688 | 4.2098
str_m2_o10_o18_pcu_sym.43.cif | 2 | 10 | 18 | 14137.7 | 22.2636 | 26.2339 | 31.3984 | 94.1047 | 74.5867 | 102.9363 | 1044 | 36 | 64 | 432 | 180 | 36 | 72 | 36 | 36 | 288 | 72 | 36 | 4.22768 | 2.65158 | 4.22757 | 17228.9 | 1.3626 | 0 | 0 | 0 | 2185.87 | 1268.72 | 931.103 | 0 | 0 | 0 | 574.411 | 0.03334 | 0.024468 | 3.378372 | 3.017982 | 3.295482 | 0.0008134279 | 7.073286e-06 | 7.073286e-05 | 2.477572 | 3.017982 | 3.017982 | 0 | 0 | 0 | 2.477572 | 3.017982 | 3.017982 | 2.477572 | 3.017982 | 3.017982 | 0 | 0 | 0 | 0.0001414657 | 0 | 0.0001060993 | 0 | NaN | 0 | 0 | 0
str_m2_o10_o18_pcu_sym.44.cif | 2 | 10 | 18 | 11043.4 | 22.2584 | 26.2418 | 31.6540 | 94.1034 | 75.1239 | 102.4566 | 1008 | 36 | 64 | 468 | 324 | 36 | 72 | 36 | 36 | 144 | 72 | 36 | 5.31689 | 4.14234 | 5.31687 | 17446.2 | 1.05113 | 3598.54 | 2062.65 | 1962.32 | 0 | 0 | 0 | 1676.23 | 0.09608 | 0.091407 | 0 | 0 | 0 | 57.565672 | 56.745382 | 56.090482 | 2.354963 | 1.213576 | 1.950341 | 50.928872 | 10.650282 | 35.632582 | 0.8023797 | 0.01600051 | 0.1547168 | 33.225072 | 10.587382 | 13.764782 | 56.560372 | 56.545382 | 55.714482 | 0.1099842 | 0.01097488 | 0.02125251 | 1.932014 | 1.204149 | 1.659661 | 56.870332 | 9.105107 | 12.792528 | 0.1135 | 1.0934
str_m2_o10_o18_pcu_sym.45.cif | 2 | 10 | 18 | 13018.5 | 22.2264 | 26.2338 | 31.6576 | 94.0999 | 74.6334 | 102.7481 | 900 | 36 | 64 | 432 | 180 | 36 | 72 | 36 | 36 | 144 | 72 | 36 | 5.24751 | 3.53762 | 5.23647 | 17358.7 | 1.24536 | 3414.24 | 1966.88 | 1579.36 | 0 | 0 | 0 | 1457.43 | 0.08396 | 0.067418 | 0 | 0 | 0 | 83.915072 | 91.077882 | 84.437182 | 2.057887 | 1.467396 | 1.901125 | 58.181172 | 21.193682 | 49.965582 | 1.236402 | 0.0417406 | 0.4003994 | 33.395472 | 3.017982 | 4.145182 | 84.652972 | 91.424982 | 87.335282 | 0.1008181 | 0.000184353 | 0.001144525 | 1.801091 | 1.449168 | 1.709498 | 55.920141 | 0.127086 | 0.66884 | 0.0125 | 1.3101
str_m2_o10_o18_pcu_sym.46.cif | 2 | 10 | 18 | 13129.1 | 22.3183 | 26.2019 | 31.8628 | 94.9052 | 75.4883 | 103.2749 | 900 | 36 | 64 | 432 | 108 | 36 | 72 | 36 | 36 | 144 | 144 | 36 | 5.56823 | 4.40709 | 5.56823 | 17548.6 | 1.24234 | 3583.3 | 2041.93 | 1643.61 | 0 | 0 | 0 | 1875.24 | 0.10686 | 0.086015 | 0 | 0 | 0 | 72.347372 | 71.297282 | 71.266982 | 2.742001 | 2.739068 | 2.742001 | 62.373272 | 33.812982 | 58.054082 | 2.634324 | 0.1068847 | 1.504711 | 56.555072 | 4.427282 | 3.017982 | 68.841072 | 71.311582 | 71.507782 | 0.7740058 | 0.001386234 | 0 | 1.954224 | 2.737438 | 2.742001 | 395.672092 | 0.505892 | 0 | -0.0182 | 10.1438
str_m2_o10_o18_pcu_sym.47.cif | 2 | 10 | 18 | 11619.4 | 22.2979 | 26.0471 | 31.5838 | 94.1307 | 75.0025 | 103.1673 | 1044 | 36 | 64 | 468 | 324 | 36 | 72 | 36 | 36 | 180 | 144 | 36 | 5.05221 | 3.46652 | 5.05205 | 17251.4 | 1.11844 | 3180.17 | 1843.43 | 1648.22 | 0 | 0 | 0 | 1235.2 | 0.0716 | 0.064018 | 0 | 0 | 0 | 74.695772 | 81.622082 | 75.331682 | 3.06021 | 1.941856 | 2.83012 | 33.024472 | 4.427082 | 16.906682 | 0.1217361 | 0.003261786 | 0.02794464 | 7.517172 | 3.017982 | 3.619482 | 74.827772 | 83.680482 | 74.286982 | 0.009088249 | 0.001454464 | 0.00132537 | 2.981488 | 1.752948 | 2.910469 | 3.045178 | 0.828895 | 0.454925 | -0.0015 | 0.0887
str_m2_o10_o18_pcu_sym.48.cif | 2 | 10 | 18 | 14859.1 | 22.5336 | 26.0386 | 31.1024 | 95.5178 | 76.2509 | 103.1065 | 1188 | 36 | 64 | 504 | 252 | 36 | 72 | 36 | 36 | 360 | 144 | 36 | 4.30677 | 2.63971 | 4.3067 | 17247.2 | 1.43061 | 0 | 0 | 0 | 1373.03 | 796.087 | 556.465 | 0 | 0 | 0 | 318.384 | 0.01846 | 0.012904 | #VALUE! | #VALUE! | #VALUE! | #VALUE! | #VALUE! | #VALUE! | 98.998572 | 98.395182 | 98.395182 | 0.1604673 | 0.1604673 | 0.1604673 | 2.477572 | 3.017982 | #VALUE! | 76401.72 | 73484.09 | #VALUE! | 0 | 0 | #VALUE! | 1.475978 | 1.521216 | #VALUE! | 0 | 0 | NaN | 0 | 0
str_m2_o10_o18_pcu_sym.49.cif | 2 | 10 | 18 | 11833.7 | 22.2955 | 26.0846 | 31.6805 | 94.2751 | 74.8960 | 103.1641 | 900 | 36 | 64 | 432 | 180 | 36 | 72 | 36 | 36 | 144 | 72 | 36 | 5.2653 | 4.34679 | 5.2653 | 17318.2 | 1.13467 | 3661.42 | 2114.2 | 1863.27 | 0 | 0 | 0 | 1843.01 | 0.10642 | 0.093789 | 0 | 0 | 0 | 92.172272 | 91.536182 | 91.182982 | 3.036252 | 3.007259 | 3.036007 | 62.661872 | 30.983082 | 55.875482 | 2.681892 | 0.07893558 | 0.7869221 | 57.474272 | 8.944382 | 3.017982 | 90.494672 | 91.564082 | 91.257382 | 0.5463887 | 0.008509595 | 0 | 2.475329 | 3.003566 | 3.042159 | 220.513043 | 2.830331 | 0 | -0.1007 | 6.3651
str_m2_o10_o18_pcu_sym.5.cif | 2 | 10 | 18 | 11186.1 | 22.2971 | 26.0848 | 31.6867 | 94.2716 | 74.9275 | 103.1704 | 900 | 36 | 64 | 432 | 216 | 36 | 72 | 36 | 36 | 144 | 36 | 36 | 5.35878 | 4.36296 | 5.3455 | 17325.1 | 1.07215 | 4034.04 | 2328.44 | 2171.75 | 0 | 0 | 0 | 2142.77 | 0.12368 | 0.115357 | 0 | 0 | 0 | 64.535172 | 63.825782 | 63.943582 | 3.21828 | 3.198157 | 3.217869 | 61.118172 | 29.203582 | 54.891082 | 3.012024 | 0.08853845 | 1.27755 | 53.082672 | 4.208482 | 16.635682 | 61.995472 | 63.939182 | 63.850282 | 0.7466052 | 0.005694567 | 0.02558532 | 2.460151 | 3.200409 | 3.191237 | 303.175872 | 1.777545 | 8.009351 | 0.2225 | 8.2879
str_m2_o10_o18_pcu_sym.50.cif | 2 | 10 | 18 | 14720.1 | 22.4129 | 26.0797 | 31.6377 | 93.7463 | 76.6425 | 102.8608 | 1620 | 36 | 64 | 648 | 684 | 36 | 72 | 36 | 36 | 216 | 36 | 36 | 3.81236 | 2.14314 | 3.801 | 17539.4 | 1.39364 | 0 | 0 | 0 | 471.493 | 268.82 | 192.89 | 0 | 0 | 0 | 80.6812 | 0.0046 | 0.003301 | 2.477572 | 3.017982 | 3.017982 | 0 | 0 | 0 | 2.477572 | 3.017982 | 3.017982 | 0 | 0 | 0 | 2.477572 | 3.017982 | 3.017982 | 2.477572 | 3.017982 | 3.017982 | 0 | 0 | 0 | 0 | 0 | 0 | NaN | NaN | NaN | 0 | 0
str_m2_o10_o18_pcu_sym.51.cif | 2 | 10 | 18 | 15575.6 | 22.5192 | 26.0844 | 31.5983 | 95.9100 | 74.7645 | 103.5007 | 1008 | 36 | 64 | 468 | 288 | 36 | 72 | 36 | 36 | 144 | 36 | 36 | 5.17964 | 3.23159 | 5.17964 | 17396.5 | 1.48675 | 2990.67 | 1719.12 | 1156.3 | 0 | 0 | 0 | 1257.07 | 0.07226 | 0.048603 | 0 | 0 | 0 | 62.104772 | 61.673682 | 61.745182 | 2.311307 | 1.88048 | 2.258006 | 65.786272 | 27.171082 | 57.332382 | 2.085403 | 0.05527235 | 0.6918514 | 62.946372 | 12.487282 | 24.121082 | 60.242472 | 62.003482 | 61.671582 | 0.8692249 | 0.0141054 | 0.05416164 | 1.409384 | 1.930121 | 2.07992 | 616.12433 | 7.300727 | 26.014212 | 0.6239 | 13.319
str_m2_o10_o18_pcu_sym.52.cif | 2 | 10 | 18 | 13378.7 | 22.3394 | 26.0792 | 31.3081 | 94.1934 | 75.0266 | 103.2007 | 900 | 36 | 64 | 432 | 216 | 36 | 72 | 36 | 36 | 144 | 36 | 36 | 5.00225 | 3.51868 | 5.00213 | 17153 | 1.29516 | 3440.63 | 2005.84 | 1548.72 | 0 | 0 | 0 | 1266.24 | 0.07382 | 0.056997 | 0 | 0 | 0 | 68.795972 | 69.889082 | 68.202282 | 2.603257 | 1.903496 | 2.469612 | 64.331872 | 32.014282 | 59.064882 | 1.724487 | 0.07204736 | 0.7583397 | 64.394072 | 6.352182 | 43.893482 | 62.181572 | 69.813882 | 67.564182 | 1.028949 | 0.004828571 | 0.1789113 | 1.533864 | 1.893517 | 2.03892 | 670.150918 | 2.547504 | 87.660299 | 2.329 | 13.7014
str_m2_o10_o18_pcu_sym.53.cif | 2 | 10 | 18 | 11619.5 | 22.2984 | 26.3237 | 31.5239 | 94.1673 | 74.8139 | 102.7547 | 1044 | 36 | 64 | 432 | 324 | 36 | 72 | 36 | 108 | 144 | 36 | 36 | 5.37459 | 3.54379 | 5.22262 | 17414.8 | 1.10795 | 3254.34 | 1868.72 | 1686.64 | 0 | 0 | 0 | 1603.9 | 0.0921 | 0.083126 | 0 | 0 | 0 | 66.840472 | 66.268582 | 66.341082 | 3.09824 | 3.077947 | 3.09583 | 65.462272 | 43.105182 | 61.974682 | 3.056448 | 0.1955764 | 2.079823 | 62.129772 | 5.630882 | 11.063382 | 63.261172 | 66.088682 | 66.310282 | 1.222703 | 0.003657644 | 0.04459744 | 1.872714 | 3.058496 | 3.041706 | 652.251507 | 1.1947 | 14.647323 | 0.4757 | 14.1647
str_m2_o10_o18_pcu_sym.54.cif | 2 | 10 | 18 | 11619.4 | 22.4918 | 26.0437 | 31.6516 | 94.8556 | 75.7392 | 102.7936 | 1044 | 36 | 64 | 468 | 324 | 36 | 72 | 36 | 36 | 180 | 36 | 36 | 5.52005 | 3.54876 | 5.51986 | 17514.2 | 1.10165 | 3776.46 | 2156.23 | 1957.27 | 0 | 0 | 0 | 1862.11 | 0.10632 | 0.09651 | 0 | 0 | 0 | 89.597372 | 89.115882 | 89.069782 | 3.098267 | 3.09497 | 3.098267 | 65.860272 | 49.853982 | 63.994682 | 3.077259 | 0.3888067 | 2.644672 | 64.049572 | 3.017982 | 34.656682 | 79.187772 | 89.168882 | 89.134082 | 1.374778 | 0 | 0.1236725 | 1.721259 | 3.098267 | 2.97209 | 797.906295 | 0 | 41.569675 | 1.437 | 15.9741
str_m2_o10_o18_pcu_sym.55.cif | 2 | 10 | 18 | 13778.3 | 22.2281 | 26.1783 | 31.8387 | 94.3281 | 75.0156 | 102.8892 | 1044 | 36 | 64 | 432 | 180 | 36 | 72 | 36 | 108 | 288 | 36 | 36 | 4.06382 | 2.76839 | 4.04783 | 17442.7 | 1.31169 | 0 | 0 | 0 | 2099.42 | 1203.61 | 917.599 | 0 | 0 | 0 | 534.096 | 0.03062 | 0.023344 | 2.477572 | 3.017982 | 3.017982 | 0 | 0 | 7.257789e-06 | 2.477572 | 3.017982 | 3.017982 | 0 | 0 | 0 | 2.477572 | 3.017982 | 3.017982 | 2.477572 | 3.017982 | 3.017982 | 0 | 0 | 0 | 0 | 0 | 0.0008564192 | NaN | NaN | 0 | 0 | 0
str_m2_o10_o18_pcu_sym.56.cif | 2 | 10 | 18 | 12053.3 | 22.4277 | 26.0222 | 31.5934 | 93.8279 | 75.4935 | 103.0361 | 1224 | 36 | 64 | 540 | 468 | 36 | 72 | 36 | 36 | 144 | 36 | 36 | 5.03421 | 3.03653 | 4.84562 | 17389.6 | 1.15099 | 2760.11 | 1587.22 | 1379 | 0 | 0 | 0 | 1059.72 | 0.06094 | 0.052946 | 0 | 0 | 0 | 66.839072 | 66.743182 | 66.880682 | 1.586155 | 1.474609 | 1.661404 | 64.991772 | 54.264482 | 63.233182 | 1.477396 | 0.3413007 | 1.262426 | 59.084772 | 10.850282 | 35.141982 | 66.850372 | 66.183382 | 66.452682 | 0.4298242 | 0.00948288 | 0.07842665 | 1.20791 | 1.537678 | 1.576332 | 355.485442 | 6.160844 | 49.702879 | 0.831 | 5.0665
str_m2_o10_o18_pcu_sym.57.cif | 2 | 10 | 18 | 13024.7 | 22.6409 | 26.0473 | 31.4827 | 95.2657 | 76.0553 | 103.4638 | 1188 | 36 | 64 | 540 | 360 | 36 | 72 | 36 | 72 | 180 | 36 | 36 | 5.30918 | 3.22742 | 5.29257 | 17511.5 | 1.23508 | 2219.79 | 1267.62 | 1026.34 | 0.552496 | 0.315504 | 0.255452 | 1056.29 | 0.06032 | 0.048839 | 0 | 0 | 0 | 65.156072 | 64.948382 | 64.912882 | 1.38199 | 1.379172 | 1.38199 | 64.303372 | 60.618382 | 63.864582 | 1.380001 | 0.7374297 | 1.312445 | 58.539072 | 3.017982 | 39.115082 | 62.256472 | 64.916182 | 64.403982 | 0.4606632 | 0.0001842653 | 0.1150046 | 0.9213264 | 1.379671 | 1.261757 | 499.5 | 0.133424 | 91.055257 | 1.4955 | 5.9976
str_m2_o10_o18_pcu_sym.58.cif | 2 | 10 | 18 | 10538.4 | 22.3095 | 26.0838 | 31.6631 | 94.2847 | 75.0925 | 103.1320 | 900 | 36 | 64 | 432 | 252 | 36 | 72 | 36 | 36 | 144 | 36 | 36 | 5.50693 | 4.62453 | 5.46736 | 17336.9 | 1.00939 | 4222.59 | 2435.61 | 2412.96 | 0 | 0 | 0 | 2375.85 | 0.13704 | 0.135766 | 0 | 0 | 0 | 3478.762372 | 3705.541382 | 3775.811582 | 3.795671 | 3.716162 | 3.890534 | 68.359172 | 72.905382 | 68.255682 | 3.271388 | 0.9606677 | 2.228631 | 62.793472 | 3.017982 | 54.924182 | 4877.494972 | 3943.762182 | 3996.775382 | 0.7848914 | 0.0006832157 | 0.1767251 | 2.947089 | 3.651883 | 3.503644 | 266.061399 | 0.186899 | 50.389938 | 1.8552 | 8.2643
str_m2_o10_o18_pcu_sym.59.cif | 2 | 10 | 18 | 13239.3 | 22.2621 | 26.1565 | 31.5690 | 94.1480 | 74.9872 | 102.8881 | 1116 | 36 | 64 | 468 | 288 | 36 | 72 | 36 | 72 | 252 | 36 | 36 | 4.32184 | 2.82274 | 4.32168 | 17305.8 | 1.27035 | 1662.02 | 960.385 | 755.998 | 0 | 0 | 0 | 386.611 | 0.02234 | 0.017586 | 0 | 0 | 0 | 308.847372 | 317.162282 | 314.128982 | 0.9389318 | 0.9010899 | 0.933705 | 13.220772 | 4.631282 | 3.837182 | 0.02539409 | 0.001352035 | 0.001367142 | 19.349972 | 3.017982 | 3.017982 | 332.532572 | 392.164082 | 342.587182 | 0.02777337 | 2.265981e-05 | 2.265981e-05 | 0.6861692 | 0.5486695 | 0.6463635 | 40.435505 | 0.041258 | 0.035022 | 0 | 0.3674
str_m2_o10_o18_pcu_sym.6.cif | 2 | 10 | 18 | 13996.3 | 22.4863 | 26.0125 | 31.0502 | 94.0289 | 75.5277 | 103.2040 | 1224 | 36 | 64 | 540 | 360 | 36 | 72 | 36 | 36 | 144 | 108 | 36 | 4.01843 | 2.95253 | 4.01843 | 17119.1 | 1.35763 | 817.513 | 477.543 | 351.747 | 527.373 | 308.06 | 226.91 | 146.197 | 0.00854 | 0.00629 | 104.769 | 0.00612 | 0.004508 | 2.477572 | 3.017982 | 3.017982 | 0 | 0 | 0 | 2.477572 | 3.017982 | 3.017982 | 0 | 0 | 0 | 2.477572 | 3.017982 | 3.017982 | 2.477572 | 3.017982 | 3.017982 | 0 | 0 | 0 | 0 | 0 | 0 | NaN | NaN | NaN | 0 | 0
str_m2_o10_o18_pcu_sym.60.cif | 2 | 10 | 18 | 12124.3 | 22.2874 | 26.0395 | 31.5796 | 94.2214 | 74.7744 | 103.2851 | 1152 | 36 | 64 | 504 | 396 | 36 | 72 | 36 | 36 | 180 | 108 | 36 | 3.5287 | 2.86004 | 3.48205 | 17209 | 1.16991 | 1560.69 | 906.903 | 775.188 | 94.2276 | 54.7547 | 46.8023 | 193.085 | 0.01122 | 0.00959 | 5.16271 | 0.0003 | 0.000256 | 2.477572 | 3.017982 | 3.017982 | 0 | 0 | 0 | 2.477572 | 3.017982 | 3.017982 | 0 | 0 | 0 | 2.477572 | 3.017982 | 3.017982 | 2.477572 | 3.017982 | 3.017982 | 0 | 0 | 0 | 0 | 0 | 0 | NaN | NaN | NaN | 0 | 0
str_m2_o10_o18_pcu_sym.61.cif | 2 | 10 | 18 | 11778.4 | 22.2970 | 26.0732 | 31.6160 | 94.2781 | 75.1833 | 103.1511 | 900 | 36 | 64 | 432 | 216 | 36 | 36 | 36 | 36 | 144 | 108 | 36 | 5.10914 | 3.59338 | 5.07951 | 17300.3 | 1.13054 | 3568.19 | 2062.51 | 1824.35 | 0 | 0 | 0 | 1343.19 | 0.07764 | 0.068675 | 0 | 0 | 0 | 65.006972 | 64.366382 | 64.518282 | 3.056442 | 2.944814 | 3.056442 | 64.728372 | 21.891682 | 53.530682 | 2.733784 | 0.04483631 | 0.5281872 | 63.760872 | 5.194982 | 6.509282 | 60.019272 | 64.286082 | 64.402282 | 1.382115 | 0.0168359 | 0.02135265 | 1.643814 | 3.011105 | 3.015461 | 839.956661 | 5.585679 | 7.073975 | 0.0532 | 16.0808
str_m2_o10_o18_pcu_sym.62.cif | 2 | 10 | 18 | 10538.4 | 22.3098 | 26.0839 | 31.6595 | 94.2883 | 75.0989 | 103.1305 | 900 | 36 | 64 | 432 | 252 | 36 | 36 | 36 | 36 | 144 | 108 | 36 | 5.50762 | 4.62932 | 5.46329 | 17335.8 | 1.00945 | 4224.65 | 2436.94 | 2414.13 | 0 | 0 | 0 | 2371.54 | 0.1368 | 0.13552 | 0 | 0 | 0 | 2150.224272 | 2062.990782 | 1994.963482 | 3.701406 | 3.581882 | 3.735918 | 64.494472 | 58.085182 | 62.254982 | 3.292435 | 0.4772072 | 2.107996 | 59.429472 | 3.017982 | 3.017982 | 2409.185172 | 2234.831482 | 2190.695182 | 0.4774918 | 0 | 0.03168413 | 3.181992 | 3.605566 | 3.684611 | 149.910626 | 0 | 8.590444 | 0.3339 | 5.032
str_m2_o10_o18_pcu_sym.63.cif | 2 | 10 | 18 | 11043.4 | 22.3637 | 26.0662 | 31.6948 | 94.4239 | 76.3700 | 103.0350 | 1008 | 36 | 64 | 468 | 324 | 36 | 36 | 36 | 36 | 144 | 108 | 36 | 5.17922 | 4.62959 | 5.05302 | 17487.4 | 1.04865 | 3938.02 | 2251.91 | 2147.44 | 0 | 0 | 0 | 2240.84 | 0.12814 | 0.122195 | 0 | 0 | 0 | 66.381772 | 65.321982 | 65.499682 | 3.259866 | 3.242163 | 3.260164 | 64.305072 | 40.956582 | 58.713382 | 3.085245 | 0.1828604 | 1.631825 | 60.206072 | 9.232482 | 7.427382 | 62.630172 | 65.574182 | 65.848182 | 1.12258 | 0.009471721 | 0.02115291 | 2.11098 | 3.199359 | 3.229667 | 531.249588 | 2.957545 | 6.543014 | 0.129 | 12.2925
str_m2_o10_o18_pcu_sym.64.cif | 2 | 10 | 18 | 12053.3 | 22.2393 | 26.1722 | 31.6062 | 93.9614 | 75.1272 | 102.1714 | 1224 | 36 | 64 | 540 | 468 | 36 | 36 | 36 | 36 | 144 | 108 | 36 | 4.25664 | 3.07354 | 4.23625 | 17378.3 | 1.15174 | 1950.15 | 1122.18 | 974.333 | 0 | 0 | 0 | 371.895 | 0.0214 | 0.018581 | 0 | 0 | 0 | 19084.3 | #VALUE! | #VALUE! | 0.3318593 | #VALUE! | #VALUE! | 2.477572 | 3.017982 | 3.017982 | 0 | 0 | 0 | 2.477572 | #VALUE! | #VALUE! | 18940.22 | #VALUE! | #VALUE! | 0 | #VALUE! | #VALUE! | 0.3318593 | #VALUE! | #VALUE! | 0 | NaN | NaN | 0 | 0
str_m2_o10_o18_pcu_sym.65.cif | 2 | 10 | 18 | 12700.3 | 22.4041 | 26.1939 | 31.6338 | 94.8022 | 75.1161 | 103.0408 | 1188 | 36 | 64 | 504 | 396 | 36 | 36 | 36 | 36 | 216 | 108 | 36 | 4.95722 | 3.36721 | 4.95719 | 17472.2 | 1.20703 | 2532.57 | 1449.49 | 1200.87 | 0 | 0 | 0 | 871.164 | 0.04986 | 0.041308 | 0 | 0 | 0 | 95.767872 | 101.652782 | 94.869482 | 1.413848 | 1.167689 | 1.433588 | 55.577272 | 10.905082 | 34.420982 | 0.5282789 | 0.0131178 | 0.09467493 | 43.866272 | 4.261482 | 3.017982 | 92.181072 | 95.669282 | 91.734682 | 0.143721 | 0.001204696 | 0.001992079 | 1.275781 | 1.3587 | 1.52931 | 112.540715 | 0.885767 | 1.301297 | 0.01 | 1.81
str_m2_o10_o18_pcu_sym.66.cif | 2 | 10 | 18 | 15109.3 | 22.4685 | 26.1904 | 31.7786 | 95.2791 | 75.7847 | 102.5773 | 1260 | 36 | 64 | 540 | 396 | 36 | 72 | 36 | 36 | 180 | 108 | 36 | 4.2652 | 2.73523 | 4.05813 | 17678.1 | 1.41926 | 0 | 0 | 0 | 1796.24 | 1016.08 | 715.924 | 0 | 0 | 0 | 499.583 | 0.02826 | 0.019912 | #VALUE! | #VALUE! | 38080.07 | #VALUE! | #VALUE! | 0.8062981 | 69.269372 | 59.720582 | 69.287982 | 0.2863005 | 0.1337785 | 0.2655318 | #VALUE! | #VALUE! | 8.710682 | #VALUE! | #VALUE! | 49193.77 | #VALUE! | #VALUE! | 0.006161768 | #VALUE! | #VALUE! | 0.5547974 | NaN | NaN | 11.095233 | 0.0931 | 0
str_m2_o10_o18_pcu_sym.67.cif | 2 | 10 | 18 | 15070.7 | 22.5611 | 26.0837 | 31.6207 | 95.7599 | 75.3485 | 103.5000 | 900 | 36 | 64 | 432 | 216 | 36 | 72 | 36 | 36 | 144 | 108 | 36 | 5.54701 | 3.5713 | 5.54553 | 17488.6 | 1.43096 | 3807.36 | 2177.04 | 1521.38 | 0 | 0 | 0 | 1877.23 | 0.10734 | 0.075012 | 0 | 0 | 0 | 74.827772 | 74.324682 | 74.317482 | 2.388741 | 2.387932 | 2.388741 | 66.982372 | 57.046982 | 65.705582 | 2.372942 | 0.5808489 | 2.174703 | 65.202672 | 3.017982 | 48.973582 | 69.040672 | 74.491082 | 73.531182 | 1.127506 | 0 | 0.2592978 | 1.260724 | 2.388741 | 2.125256 | 893.437247 | 0 | 121.885791 | 3.9078 | 16.9923
str_m2_o10_o18_pcu_sym.68.cif | 2 | 10 | 18 | 12124.3 | 22.4882 | 26.0240 | 31.6399 | 94.8897 | 75.7517 | 102.8010 | 1152 | 36 | 64 | 504 | 396 | 36 | 72 | 36 | 36 | 180 | 108 | 36 | 5.48606 | 3.07879 | 5.3154 | 17491.8 | 1.151 | 2868.31 | 1639.8 | 1424.67 | 0 | 0 | 0 | 1400.04 | 0.08004 | 0.069539 | 0 | 0 | 0 | 71.203872 | 70.325482 | 70.143082 | 2.969244 | 2.82931 | 2.912374 | 66.431672 | 46.906182 | 61.186682 | 2.872702 | 0.2597428 | 1.664574 | 63.156672 | 5.017582 | 46.237382 | 67.050472 | 70.675782 | 69.844082 | 1.223403 | 0.002045479 | 0.235395 | 1.478378 | 2.815181 | 2.484787 | 826.702694 | 0.725862 | 94.639767 | 2.8292 | 14.8081
str_m2_o10_o18_pcu_sym.69.cif | 2 | 10 | 18 | 13420.5 | 22.4167 | 25.8509 | 31.6316 | 94.2241 | 75.2095 | 103.1170 | 1044 | 36 | 64 | 432 | 252 | 36 | 72 | 36 | 36 | 252 | 108 | 36 | 5.53669 | 4.65228 | 5.43715 | 17258.1 | 1.29132 | 3004.69 | 1741.04 | 1348.26 | 0 | 0 | 0 | 1487.3 | 0.08618 | 0.066738 | 0 | 0 | 0 | 69.349072 | 70.086382 | 69.219982 | 1.915227 | 1.517313 | 1.662896 | 59.536072 | 43.439482 | 56.999882 | 1.444507 | 0.1816251 | 1.033948 | 33.948272 | 4.516082 | 3.554082 | 70.132872 | 69.357882 | 70.055082 | 0.1053165 | 0.001914981 | 0.0007302261 | 1.472456 | 1.469945 | 1.582691 | 71.452834 | 1.301454 | 0.460921 | -0.0159 | 1.3877
str_m2_o10_o18_pcu_sym.7.cif | 2 | 10 | 18 | 18699 | 22.5240 | 26.0441 | 31.6457 | 94.3983 | 76.5657 | 100.9090 | 900 | 36 | 64 | 432 | 108 | 72 | 72 | 36 | 36 | 144 | 108 | 36 | 4.82778 | 2.55643 | 4.82758 | 17719.3 | 1.75236 | 0 | 0 | 0 | 1767.32 | 997.403 | 569.176 | 0 | 0 | 0 | 711.96 | 0.04018 | 0.022929 | 68.159172 | 67.083082 | 67.080082 | 0.9626183 | 0.9626183 | 0.9626183 | 63.626572 | 49.742782 | 62.029482 | 0.9320178 | 0.1616343 | 0.7763035 | 53.534972 | 3.017982 | 3.017982 | 66.595872 | 67.260582 | 67.306182 | 0.2139045 | 0 | 0 | 0.7487031 | 0.9626183 | 0.9626183 | 285.4143 | 0 | 0 | 0 | 3.9998
str_m2_o10_o18_pcu_sym.70.cif | 2 | 10 | 18 | 15004.2 | 22.4501 | 26.0739 | 31.3199 | 94.2916 | 75.8442 | 102.7777 | 1332 | 36 | 64 | 504 | 396 | 72 | 72 | 36 | 36 | 360 | 108 | 36 | 4.24926 | 2.11827 | 3.95304 | 17332.4 | 1.43749 | 0 | 0 | 0 | 1353.44 | 780.877 | 543.221 | 0 | 0 | 0 | 357.74 | 0.02064 | 0.014358 | 45.646572 | 44.704282 | 45.165782 | 0.133296 | 0.133296 | 0.1333493 | 2.477572 | 3.017982 | 3.017982 | 0 | 0 | 0 | 2.477572 | 3.017982 | 3.017982 | 2.477572 | 3.017982 | 3.017982 | 0 | 0 | 0 | 0.0001066368 | 1.33296e-05 | 0.0002199384 | 0 | 0 | 0 | 0 | 0
str_m2_o10_o18_pcu_sym.71.cif | 2 | 10 | 18 | 12158.3 | 22.5155 | 26.1016 | 31.6094 | 94.8517 | 74.5193 | 103.6785 | 972 | 36 | 64 | 432 | 216 | 72 | 72 | 36 | 72 | 216 | 108 | 36 | 5.45643 | 3.65233 | 5.43331 | 17390.3 | 1.16097 | 3735.49 | 2148.04 | 1850.21 | 0 | 0 | 0 | 1828.76 | 0.10516 | 0.09058 | 0 | 0 | 0 | 65.999272 | 65.574682 | 65.659582 | 2.96094 | 2.953316 | 2.95992 | 64.121372 | 45.797782 | 62.589482 | 2.926083 | 0.2668547 | 2.482148 | 59.757572 | 3.017982 | 3.017982 | 62.415772 | 65.647782 | 65.638282 | 0.9831638 | 0 | 0 | 1.97396 | 2.96094 | 2.96094 | 497.5686 | 0 | 0 | 0 | 11.9536
str_m2_o10_o18_pcu_sym.72.cif | 2 | 10 | 18 | 11690.4 | 22.3341 | 26.0724 | 31.3008 | 94.1824 | 75.3247 | 103.1574 | 972 | 36 | 64 | 432 | 252 | 72 | 72 | 36 | 36 | 216 | 108 | 36 | 5.01913 | 3.95433 | 5.01887 | 17166.8 | 1.13081 | 3430.72 | 1998.46 | 1767.28 | 0 | 0 | 0 | 1451.28 | 0.08454 | 0.07476 | 0 | 0 | 0 | 95.119872 | 97.476282 | 94.967382 | 3.078304 | 2.803762 | 3.056987 | 70.704072 | 72.701482 | 73.943082 | 2.47669 | 0.6055653 | 1.231258 | 63.071572 | 23.117682 | 52.530282 | 91.377272 | 97.642482 | 91.367982 | 0.6037261 | 0.0459779 | 0.1836122 | 2.428026 | 2.690686 | 2.846164 | 248.400266 | 17.070707 | 64.447642 | 1.609 | 6.5203
str_m2_o10_o18_pcu_sym.73.cif | 2 | 10 | 18 | 13277.9 | 23.1048 | 26.4388 | 31.9335 | 105.4871 | 77.3681 | 104.3279 | 1260 | 36 | 64 | 648 | 396 | 72 | 72 | 36 | 36 | 144 | 108 | 36 | 4.8408 | 2.98026 | 4.84076 | 17969.1 | 1.22704 | 1786.4 | 994.152 | 810.205 | 0 | 0 | 0 | 539.072 | 0.03 | 0.024449 | 0 | 0 | 0 | 106.682072 | 106.037982 | 106.081482 | 1.355636 | 1.354115 | 1.355636 | 78.283272 | 81.354082 | 78.848082 | 1.335934 | 0.6557663 | 1.091935 | 78.126372 | 75.422682 | 73.828582 | 84.839372 | 92.880382 | 94.924582 | 0.9037574 | 0.3012525 | 0.373779 | 0.4518787 | 1.054384 | 0.9790931 | 1998 | 285.428571 | 381.37866 | 0.963 | 8
str_m2_o10_o18_pcu_sym.74.cif | 2 | 10 | 18 | 11546.8 | 22.2398 | 26.0940 | 31.6706 | 94.2267 | 74.2599 | 103.2889 | 972 | 36 | 64 | 468 | 252 | 72 | 72 | 36 | 36 | 180 | 108 | 36 | 4.99868 | 3.62418 | 4.99859 | 17215.1 | 1.11379 | 3745.81 | 2175.88 | 1953.58 | 0 | 0 | 0 | 1430.23 | 0.08308 | 0.074592 | 0 | 0 | 0 | 57.979172 | 52.416282 | 56.838682 | 2.948574 | 1.591064 | 2.969316 | 42.822172 | 6.667282 | 22.520182 | 0.3374961 | 0.004927772 | 0.06330758 | 36.289872 | 7.078982 | 18.157082 | 57.217672 | 53.572382 | 56.572282 | 0.1669467 | 0.007820348 | 0.03622649 | 2.819803 | 1.832802 | 2.90167 | 59.145886 | 4.262614 | 12.472219 | 0.328 | 1.8374
str_m2_o10_o18_pcu_sym.75.cif | 2 | 10 | 18 | 12555.2 | 22.3229 | 26.1705 | 31.4416 | 93.8927 | 74.9269 | 102.4032 | 1044 | 36 | 64 | 504 | 252 | 72 | 72 | 36 | 36 | 216 | 108 | 36 | 5.21364 | 3.09952 | 5.16485 | 17320.9 | 1.20366 | 2619.46 | 1512.31 | 1256.43 | 0 | 0 | 0 | 1236.02 | 0.07136 | 0.059286 | 0 | 0 | 0 | 69.671572 | 68.678782 | 68.977182 | 2.867338 | 2.823356 | 2.866669 | 66.696872 | 47.136982 | 62.134082 | 2.714596 | 0.229849 | 1.574798 | 62.290872 | 8.460782 | 39.030682 | 65.646072 | 68.686482 | 68.546782 | 0.9879413 | 0.01605709 | 0.1485042 | 1.829895 | 2.747165 | 2.660659 | 539.349641 | 5.839124 | 55.759016 | 1.6629 | 12.2022
str_m2_o10_o18_pcu_sym.76.cif | 2 | 10 | 18 | 16218.9 | 22.2694 | 26.0735 | 31.4745 | 94.1667 | 74.4581 | 103.2788 | 900 | 36 | 64 | 432 | 180 | 72 | 72 | 36 | 36 | 144 | 108 | 36 | 4.34579 | 3.02794 | 4.34572 | 17135.2 | 1.57176 | 2445.8 | 1427.36 | 908.128 | 0 | 0 | 0 | 663.818 | 0.03874 | 0.024648 | 0 | 0 | 0 | 12.634872 | 3.495082 | 8.568082 | 0.02212234 | 0.0009433439 | 0.01172089 | 7.334372 | 3.017982 | 4.507982 | 0.004599572 | 6.782211e-05 | 0.0006288959 | 4.632572 | 3.017982 | 3.572782 | 9.559272 | 3.506982 | 8.097982 | 0.004069327 | 0.0001109816 | 0.001066657 | 0.01637596 | 0.001060491 | 0.01021031 | 248.245482 | 104.546512 | 104.36413 | 0.0155 | 0.0642
str_m2_o10_o18_pcu_sym.77.cif | 2 | 10 | 18 | 15109.3 | 22.2075 | 26.3536 | 31.5858 | 95.5021 | 75.3171 | 102.8806 | 1260 | 36 | 64 | 540 | 396 | 72 | 72 | 36 | 36 | 180 | 108 | 36 | 4.72085 | 2.56508 | 4.62071 | 17416.7 | 1.44056 | 0 | 0 | 0 | 895.122 | 513.946 | 356.767 | 0 | 0 | 0 | 294.69 | 0.01692 | 0.011745 | 78.444872 | 80.311282 | 77.139782 | 1.062385 | 0.8708345 | 0.997935 | 63.216972 | 10.399382 | 41.700882 | 0.8248695 | 0.01247576 | 0.09925013 | 63.067872 | 11.452082 | 32.229782 | 78.299572 | 81.658482 | 79.079382 | 0.5937998 | 0.01226397 | 0.06314654 | 0.5316262 | 0.6154819 | 0.9148935 | 1115.832941 | 19.905877 | 68.951626 | 0.7688 | 8.7866
str_m2_o10_o18_pcu_sym.78.cif | 2 | 10 | 18 | 14643 | 22.3230 | 26.2636 | 31.9230 | 95.2922 | 75.6946 | 103.0183 | 1116 | 36 | 64 | 504 | 180 | 72 | 72 | 36 | 108 | 288 | 108 | 36 | 4.56717 | 2.70292 | 4.50146 | 17656.2 | 1.37716 | 0 | 0 | 0 | 1669.65 | 945.644 | 686.66 | 0 | 0 | 0 | 542.045 | 0.0307 | 0.022292 | 74.130272 | 76.184382 | 72.126082 | 1.029236 | 0.4939971 | 0.988964 | 23.818572 | 3.760082 | 9.418582 | 0.03782695 | 0.000983405 | 0.008953083 | 33.260072 | 5.763982 | 8.102082 | 71.708772 | 66.818282 | 65.966882 | 0.06185208 | 0.001925835 | 0.00530629 | 0.5326094 | 0.3945025 | 0.5164857 | 116.014143 | 4.876798 | 10.263563 | 0.0495 | 0.8775
str_m2_o10_o18_pcu_sym.79.cif | 2 | 10 | 18 | 11778.4 | 22.5197 | 26.0823 | 31.6278 | 95.4973 | 75.2744 | 103.5391 | 900 | 36 | 64 | 432 | 216 | 72 | 36 | 36 | 36 | 144 | 108 | 36 | 5.54145 | 3.89686 | 5.54127 | 17454.6 | 1.12055 | 4007.34 | 2295.86 | 2048.87 | 0 | 0 | 0 | 2149.71 | 0.12316 | 0.10991 | 0 | 0 | 0 | 68.896872 | 68.605982 | 68.293482 | 3.056442 | 3.050924 | 3.056442 | 63.600272 | 45.264782 | 61.790682 | 3.013661 | 0.271913 | 2.535429 | 58.861472 | 3.711682 | 3.017982 | 66.728272 | 68.390682 | 68.437082 | 0.9853715 | 0.006095904 | 0 | 2.065255 | 3.038341 | 3.056442 | 476.641449 | 2.00432 | 0 | -0.0718 | 11.5343
str_m2_o10_o18_pcu_sym.8.cif | 2 | 10 | 18 | 14287.8 | 22.3283 | 25.9833 | 31.5503 | 92.4573 | 75.3267 | 101.8032 | 1476 | 36 | 64 | 720 | 540 | 72 | 36 | 36 | 36 | 144 | 108 | 36 | 3.59425 | 2.61364 | 3.59412 | 17332.2 | 1.36889 | 0 | 0 | 0 | 290.766 | 167.761 | 122.553 | 0 | 0 | 0 | 39.1707 | 0.00226 | 0.001651 | 2.477572 | 3.017982 | 3.017982 | 0 | 0 | 0 | 2.477572 | 3.017982 | 3.017982 | 0 | 0 | 0 | 2.477572 | 3.017982 | 3.017982 | 2.477572 | 3.017982 | 3.017982 | 0 | 0 | 0 | 0 | 0 | 0 | NaN | NaN | NaN | 0 | 0
str_m2_o10_o18_pcu_sym.80.cif | 2 | 10 | 18 | 12124.3 | 22.2912 | 26.0153 | 31.6071 | 94.1647 | 74.9155 | 103.2625 | 1152 | 36 | 64 | 504 | 396 | 72 | 36 | 36 | 36 | 180 | 108 | 36 | 4.51856 | 2.65943 | 4.49662 | 17224.1 | 1.16889 | 0 | 0 | 0 | 2048.02 | 1189.04 | 1017.24 | 0 | 0 | 0 | 539.46 | 0.03132 | 0.026795 | 2.477572 | 3.017982 | 3.017982 | 8.247899e-06 | 8.247899e-06 | 0.0001319664 | 2.477572 | 3.017982 | 3.017982 | 0 | 0 | 0 | 2.477572 | 3.017982 | 3.017982 | 2.477572 | 3.017982 | 3.017982 | 0 | 0 | 0 | 8.247899e-06 | 8.247899e-06 | 9.072689e-05 | 0 | 0 | 0 | 0 | 0
str_m2_o10_o18_pcu_sym.81.cif | 2 | 10 | 18 | 11186.1 | 22.2889 | 26.2135 | 31.6604 | 94.3195 | 75.0722 | 103.0694 | 900 | 36 | 64 | 432 | 216 | 72 | 36 | 36 | 36 | 144 | 36 | 36 | 5.53763 | 4.58767 | 5.49205 | 17408.1 | 1.06704 | 4058.93 | 2331.64 | 2185.15 | 0 | 0 | 0 | 2281.15 | 0.13104 | 0.122807 | 0 | 0 | 0 | 209.102572 | 210.283682 | 205.090382 | 3.844056 | 3.697625 | 3.844056 | 76.868672 | 90.517482 | 78.555382 | 3.132003 | 1.309625 | 2.389045 | 71.223272 | 73.435282 | 65.158182 | 223.934572 | 204.901982 | 203.479682 | 0.80457 | 0.2189235 | 0.2807323 | 2.860693 | 3.376074 | 3.409133 | 280.96875 | 64.780739 | 82.264794 | 0.6914 | 6.5511
str_m2_o10_o18_pcu_sym.82.cif | 2 | 10 | 18 | 15148.9 | 22.5203 | 26.1722 | 31.7259 | 93.1851 | 75.0293 | 101.8591 | 1332 | 36 | 64 | 576 | 396 | 72 | 36 | 36 | 36 | 144 | 144 | 36 | 4.31973 | 2.54177 | 4.05912 | 17679.1 | 1.42289 | 0 | 0 | 0 | 1616.3 | 914.246 | 642.526 | 0 | 0 | 0 | 394.244 | 0.0223 | 0.015672 | 132.023072 | 131.513082 | 131.513082 | 0.4849923 | 0.4849923 | 0.4849923 | 2.477572 | 3.017982 | 3.017982 | 3.30057e-05 | 0 | 3.30057e-05 | 2.477572 | 3.017982 | 3.017982 | 137.266172 | 136.889882 | 136.617482 | 6.601139e-06 | 0 | 0 | 0.4620798 | 0.4620798 | 0.4620798 | 0.014271 | 0 | 0 | 0 | 0.0001
str_m2_o10_o18_pcu_sym.84.cif | 2 | 10 | 18 | 13378.7 | 22.2602 | 26.1942 | 31.6551 | 94.1305 | 75.1287 | 102.6048 | 900 | 36 | 64 | 432 | 216 | 36 | 36 | 36 | 36 | 144 | 144 | 36 | 5.28117 | 4.00152 | 5.19372 | 17407 | 1.27627 | 3486.05 | 2002.67 | 1569.16 | 0 | 0 | 0 | 1549.22 | 0.089 | 0.069735 | 0 | 0 | 0 | 211.596172 | 212.166782 | 208.000882 | 2.219057 | 2.227115 | 2.272844 | 68.275072 | 59.617882 | 65.189082 | 1.584661 | 0.3026004 | 0.846876 | 61.002972 | 5.762082 | 50.883782 | 223.838672 | 205.411382 | 215.155682 | 0.4551713 | 0.01809593 | 0.1824243 | 1.919035 | 2.338897 | 2.165173 | 236.950339 | 7.729213 | 84.169661 | 2.1985 | 5.8475
str_m2_o10_o18_pcu_sym.85.cif | 2 | 10 | 18 | 13378.7 | 22.2959 | 26.0693 | 31.5939 | 94.2758 | 75.1819 | 103.1636 | 900 | 36 | 64 | 432 | 216 | 36 | 36 | 36 | 36 | 144 | 144 | 36 | 4.88748 | 3.43154 | 4.85524 | 17283.8 | 1.28537 | 3366.17 | 1947.59 | 1515.2 | 0 | 0 | 0 | 1122.76 | 0.06496 | 0.050538 | 0 | 0 | 0 | 63.550972 | 62.565182 | 62.787682 | 2.690844 | 2.565743 | 2.667793 | 64.332172 | 16.301382 | 46.340282 | 2.413822 | 0.02165382 | 0.237908 | 62.535072 | 18.947982 | 5.051782 | 58.762072 | 61.668782 | 62.766882 | 1.101976 | 0.03064573 | 0.02125767 | 1.499907 | 2.2556 | 2.648374 | 733.961419 | 13.57292 | 8.018661 | -0.1256 | 14.333
str_m2_o10_o18_pcu_sym.86.cif | 2 | 10 | 18 | 13710.2 | 22.2810 | 26.3582 | 31.6243 | 95.6067 | 74.6026 | 103.0106 | 1404 | 36 | 64 | 576 | 540 | 36 | 36 | 36 | 36 | 216 | 144 | 36 | 3.71344 | 1.93376 | 3.40687 | 17432 | 1.30602 | 0 | 0 | 0 | 1022.22 | 586.406 | 449.003 | 0 | 0 | 0 | 127.602 | 0.00732 | 0.005605 | 2.477572 | 3.017982 | 3.017982 | 0 | 0 | 0 | 2.477572 | 3.017982 | 3.017982 | 0 | 0 | 0 | 2.477572 | 3.017982 | 3.017982 | 2.477572 | 3.017982 | 3.017982 | 0 | 0 | 0 | 0 | 0 | 0 | NaN | NaN | NaN | 0 | 0
str_m2_o10_o18_pcu_sym.87.cif | 2 | 10 | 18 | 15653.2 | 22.4528 | 26.2669 | 31.6447 | 94.7271 | 75.6557 | 103.0116 | 1404 | 36 | 64 | 576 | 432 | 36 | 36 | 36 | 36 | 216 | 108 | 36 | 3.9213 | 2.00451 | 3.9213 | 17609.9 | 1.47604 | 0 | 0 | 0 | 807.529 | 458.566 | 310.674 | 0 | 0 | 0 | 144.401 | 0.0082 | 0.005555 | 2.477572 | 3.017982 | 3.017982 | 0 | 0 | 0 | 2.477572 | 3.017982 | 3.017982 | 0 | 0 | 0 | 2.477572 | 3.017982 | 3.017982 | 2.477572 | 3.017982 | 3.017982 | 0 | 0 | 0 | 0 | 0 | 0 | NaN | NaN | NaN | 0 | 0
str_m2_o10_o18_pcu_sym.88.cif | 2 | 10 | 18 | 11619.4 | 22.4485 | 26.0604 | 31.3824 | 94.2482 | 75.4741 | 103.1874 | 1044 | 36 | 64 | 468 | 324 | 36 | 36 | 36 | 36 | 180 | 108 | 36 | 4.97845 | 4.05482 | 4.94526 | 17300.9 | 1.11523 | 3603.36 | 2082.75 | 1867.55 | 0 | 0 | 0 | 1176.46 | 0.068 | 0.060974 | 0 | 0 | 0 | 61.530972 | 62.163382 | 60.966582 | 1.549133 | 1.487194 | 1.543066 | 55.766172 | 10.874182 | 37.831282 | 1.092879 | 0.01967399 | 0.1672634 | 42.685372 | 3.701582 | 3.017982 | 60.278872 | 60.869582 | 60.871882 | 0.2207257 | 0.001006937 | 0 | 1.317314 | 1.496962 | 1.549133 | 167.389804 | 0.671981 | 0 | -0.0117 | 2.553
str_m2_o10_o18_pcu_sym.89.cif | 2 | 10 | 18 | 12678.8 | 22.2775 | 26.0774 | 31.5195 | 94.1998 | 74.4899 | 103.2608 | 936 | 36 | 64 | 468 | 180 | 36 | 36 | 36 | 72 | 144 | 108 | 36 | 4.62132 | 3.04228 | 4.62114 | 17172.3 | 1.22604 | 2684.25 | 1563.13 | 1274.94 | 0 | 0 | 0 | 842.814 | 0.04908 | 0.040031 | 0 | 0 | 0 | 33.071872 | 9.270882 | 26.202982 | 0.2279948 | 0.01231978 | 0.1238445 | 7.148072 | 3.017982 | 5.172682 | 0.01201218 | 0.000347036 | 0.003336278 | 10.035672 | 3.017982 | 5.289482 | 36.497772 | 8.628982 | 21.626682 | 0.01446509 | 0.0003549232 | 0.002531785 | 0.2898776 | 0.01127867 | 0.07996814 | 49.850788 | 31.437063 | 31.628267 | 0.0276 | 0.1789
str_m2_o10_o18_pcu_sym.9.cif | 2 | 10 | 18 | 14961.4 | 22.3703 | 26.2000 | 31.4140 | 94.7266 | 74.9447 | 103.3721 | 900 | 36 | 64 | 432 | 72 | 36 | 72 | 36 | 36 | 144 | 108 | 36 | 4.93575 | 2.78104 | 4.93571 | 17292.9 | 1.43667 | 0 | 0 | 0 | 2177.04 | 1258.92 | 876.279 | 0 | 0 | 0 | 789.248 | 0.04564 | 0.031768 | 60.962072 | 60.319082 | 61.153282 | 1.33412 | 1.018187 | 1.273377 | 49.919972 | 4.728282 | 23.507382 | 0.3518855 | 0.003475611 | 0.04793001 | 26.656072 | 3.557382 | 3.017982 | 60.141072 | 60.881182 | 61.037382 | 0.06518775 | 0.0007084898 | 0 | 1.286798 | 1.073155 | 1.199961 | 50.608223 | 0.659533 | 0 | -0.0106 | 0.9647
str_m2_o10_o18_pcu_sym.90.cif | 2 | 10 | 18 | 11438.8 | 22.2695 | 26.2741 | 31.6603 | 94.1532 | 75.1133 | 102.3942 | 936 | 36 | 64 | 468 | 216 | 36 | 72 | 36 | 72 | 144 | 108 | 36 | 5.62154 | 3.65868 | 5.6014 | 17482.8 | 1.08648 | 3526.83 | 2017.31 | 1856.74 | 0 | 0 | 0 | 1804.58 | 0.10322 | 0.095004 | 0 | 0 | 0 | 70.592172 | 69.793982 | 70.000482 | 3.146956 | 3.142209 | 3.147087 | 63.623972 | 44.199982 | 61.233782 | 3.09828 | 0.2606655 | 2.389534 | 53.600072 | 9.164382 | 12.875782 | 68.825472 | 69.840682 | 69.907582 | 0.6080008 | 0.01056055 | 0.03434801 | 2.536184 | 3.120126 | 3.105133 | 239.490853 | 3.38127 | 11.050624 | 0.2721 | 6.834
str_m2_o10_o18_pcu_sym.91.cif | 2 | 10 | 18 | 16218.9 | 22.5295 | 26.0666 | 31.5593 | 95.6670 | 75.4423 | 103.5510 | 900 | 36 | 64 | 432 | 180 | 72 | 72 | 36 | 36 | 144 | 108 | 36 | 4.95795 | 3.27914 | 4.95767 | 17423.7 | 1.54573 | 3018.1 | 1732.18 | 1120.62 | 0 | 0 | 0 | 1026.26 | 0.0589 | 0.038105 | 0 | 0 | 0 | 74.960872 | 74.417282 | 74.405482 | 2.219633 | 2.201056 | 2.219633 | 68.868872 | 36.892982 | 63.170682 | 2.156829 | 0.07690411 | 0.9636227 | 69.034372 | 3.017982 | 58.765582 | 69.560772 | 74.062382 | 71.612382 | 1.294786 | 0.001461258 | 0.4572937 | 0.9248469 | 2.196604 | 1.694412 | 1398.6 | 0.66457 | 269.613493 | 7.3931 | 20.9763
str_m2_o10_o18_pcu_sym.92.cif | 2 | 10 | 18 | 15070.7 | 22.2531 | 26.1562 | 31.6804 | 94.1048 | 75.1126 | 102.5730 | 900 | 36 | 64 | 432 | 216 | 72 | 72 | 36 | 36 | 144 | 108 | 36 | 5.22758 | 3.73498 | 5.22749 | 17391.1 | 1.43899 | 3289.16 | 1891.29 | 1314.32 | 0 | 0 | 0 | 1315.46 | 0.07564 | 0.052565 | 0 | 0 | 0 | 99.828172 | 114.312682 | 106.851482 | 1.804462 | 1.258143 | 1.489121 | 57.173772 | 17.667182 | 46.213982 | 0.8049195 | 0.0207356 | 0.2149137 | 35.164072 | 4.343082 | 5.518782 | 101.343172 | 113.367682 | 103.343082 | 0.08953798 | 0.001997253 | 0.005653354 | 1.535861 | 1.276696 | 1.636891 | 58.239933 | 1.562828 | 3.45026 | 0.0551 | 1.3193
str_m2_o10_o18_pcu_sym.93.cif | 2 | 10 | 18 | 16218.9 | 22.4974 | 26.1890 | 31.6133 | 95.5358 | 75.3607 | 103.0864 | 900 | 36 | 64 | 432 | 180 | 72 | 72 | 36 | 36 | 144 | 108 | 36 | 5.32465 | 3.82073 | 5.32465 | 17538.1 | 1.53564 | 3128.63 | 1783.9 | 1161.66 | 0 | 0 | 0 | 1340.97 | 0.07646 | 0.04979 | 0 | 0 | 0 | 14600.07 | #VALUE! | 14834.57 | 1.900012 | #VALUE! | 1.910339 | 74.997272 | 75.711682 | 74.518482 | 1.366905 | 0.7264488 | 0.9519265 | #VALUE! | 18.506282 | 32.246982 | #VALUE! | 14774.08 | 14903.84 | #VALUE! | 0.02650611 | 0.05568195 | #VALUE! | 1.795239 | 1.855083 | NaN | 14.749907 | 29.985871 | 0.4732 | -0.4299
str_m2_o10_o18_pcu_sym.95.cif | 2 | 10 | 18 | 12266.4 | 22.4302 | 26.0666 | 31.4007 | 94.9609 | 75.6082 | 103.4711 | 1008 | 36 | 64 | 432 | 252 | 72 | 72 | 36 | 36 | 252 | 108 | 36 | 5.20533 | 3.83177 | 5.20416 | 17286 | 1.17835 | 3715.25 | 2149.29 | 1823.98 | 0 | 0 | 0 | 1397.4 | 0.08084 | 0.068605 | 0 | 0 | 0 | #VALUE! | #VALUE! | #VALUE! | #VALUE! | #VALUE! | #VALUE! | 328.329772 | 371.101582 | 351.658482 | 2.896897 | 2.5075 | 2.648528 | #VALUE! | 302.862482 | 268.679882 | #VALUE! | 141201.5 | 154054.1 | #VALUE! | 0.7319752 | 1.038887 | #VALUE! | 3.507997 | 3.091249 | NaN | 208.450315 | 335.737347 | 3.7647 | -8.9787
str_m2_o10_o18_pcu_sym.96.cif | 2 | 10 | 18 | 12122.8 | 22.2810 | 26.5092 | 31.6435 | 94.7094 | 74.9643 | 103.4475 | 1008 | 36 | 64 | 468 | 252 | 72 | 72 | 36 | 36 | 216 | 108 | 36 | 5.42014 | 4.05667 | 5.26568 | 17550.8 | 1.14698 | 3565.66 | 2031.62 | 1771.28 | 0 | 0 | 0 | 1777.19 | 0.10126 | 0.088284 | 0 | 0 | 0 | #VALUE! | 4242.224982 | 4359.252082 | #VALUE! | 3.0993 | 3.129021 | 69.318872 | 71.445282 | 68.117882 | 2.795806 | 0.7025935 | 1.726944 | 57.200072 | 43.544782 | 65.972882 | 4988.209072 | 4322.927282 | 4240.340082 | 0.650419 | 0.08248919 | 0.282773 | 2.458343 | 3.044264 | 2.8461 | 264.311627 | 27.069503 | 99.255189 | 2.428 | 6.8849
str_m2_o10_o18_pcu_sym.97.cif | 2 | 10 | 18 | 13781.2 | 22.3243 | 26.1774 | 31.4998 | 94.4182 | 75.0147 | 103.2990 | 1332 | 36 | 64 | 540 | 468 | 72 | 72 | 36 | 36 | 252 | 108 | 36 | 4.71934 | 3.65371 | 4.71926 | 17302.3 | 1.32262 | 1270.35 | 734.207 | 555.114 | 81.7364 | 47.2401 | 35.717 | 400.03 | 0.02312 | 0.01748 | 2.76837 | 0.00016 | 0.000121 | 349.236472 | 456.881382 | 390.540282 | 0.8356674 | 0.5928802 | 0.7020869 | 3.104172 | 3.017982 | 3.704582 | 0.002764636 | 4.353757e-05 | 0.0007256262 | 5.394472 | 3.017982 | 3.536782 | 402.228072 | 485.500882 | 435.084482 | 0.00394015 | 7.256262e-05 | 0.0003990944 | 0.6785186 | 0.5328346 | 0.5965881 | 5.801183 | 0.136046 | 0.668292 | 0.0045 | 0.0533
str_m2_o10_o18_pcu_sym.98.cif | 2 | 10 | 18 | 11548.3 | 22.3266 | 25.8981 | 31.6232 | 94.3009 | 75.1629 | 103.1742 | 1116 | 36 | 64 | 504 | 396 | 72 | 72 | 36 | 36 | 144 | 108 | 36 | 5.60883 | 4.81266 | 5.60869 | 17207.5 | 1.11444 | 2924.72 | 1699.68 | 1525.14 | 0 | 0 | 0 | 1528.37 | 0.08882 | 0.079699 | 0 | 0 | 0 | 85.678972 | 86.199082 | 83.474882 | 1.78706 | 1.671441 | 1.839292 | 56.716572 | 35.807582 | 54.315682 | 1.496168 | 0.1327641 | 1.005992 | 30.493972 | 3.017982 | 4.711982 | 86.699972 | 86.580982 | 84.999482 | 0.09244651 | 0.001593308 | 0.003524328 | 1.598989 | 1.63043 | 1.754553 | 57.757798 | 0.976254 | 2.006668 | 0.0223 | 1.0492
str_m2_o10_o18_pcu_sym.99.cif | 2 | 10 | 18 | 13420.5 | 22.4550 | 26.0600 | 31.3509 | 94.3306 | 75.0531 | 103.2710 | 1044 | 36 | 64 | 432 | 252 | 72 | 72 | 36 | 36 | 252 | 108 | 36 | 4.76073 | 3.4147 | 4.76061 | 17249.2 | 1.29199 | 2679.89 | 1553.63 | 1202.51 | 0 | 0 | 0 | 575.432 | 0.03336 | 0.025821 | 0 | 0 | 0 | 59.349472 | 64.884682 | 62.795182 | 0.524213 | 0.2076152 | 0.3082598 | 6.266972 | 3.631782 | 3.947982 | 0.009805894 | 0.0002160873 | 0.002041653 | 10.903972 | 3.017982 | 4.850682 | 57.658972 | 65.486782 | 61.449482 | 0.01369547 | 0.0003353079 | 0.002682463 | 0.465929 | 0.1953802 | 0.3034239 | 29.364497 | 1.714466 | 8.831807 | 0.0315 | 0.1793
str_m2_o1_o10_pcu_sym.1.cif | 2 | 1 | 10 | 18513.2 | 26.4040 | 32.2450 | 28.9976 | 89.1276 | 98.0077 | 93.5803 | 2052 | 54 | 64 | 702 | 918 | 72 | 72 | 36 | 162 | 216 | 108 | 36 | 4.44614 | 2.22097 | 4.44605 | 24399.5 | 1.25996 | 0 | 0 | 0 | 2462.69 | 1009.32 | 801.075 | 0 | 0 | 0 | 814.943 | 0.0334 | 0.026509 | 11.421072 | 3.997582 | 9.559382 | 0.02081758 | 0.001226152 | 0.01501091 | 2.477572 | 3.017982 | 3.546682 | 0.00156645 | 5.941706e-05 | 0.0004645334 | 2.477572 | 3.017982 | 4.524982 | 9.920572 | 3.017982 | 12.149482 | 0.001382797 | 4.861396e-05 | 0.001026295 | 0.0149569 | 0.001064106 | 0.02008297 | 92.359697 | 45.639594 | 51.051641 | 0.0181 | 0.0247
str_m2_o1_o10_pcu_sym.10.cif | 2 | 1 | 10 | 26288.3 | 26.6225 | 32.6381 | 28.9974 | 91.6671 | 99.4322 | 101.5101 | 1782 | 54 | 64 | 594 | 270 | 72 | 72 | 36 | 54 | 702 | 108 | 108 | 3.56679 | 1.79264 | 3.55335 | 24305.8 | 1.79603 | 0 | 0 | 0 | 856.471 | 352.374 | 196.196 | 0 | 0 | 0 | 120.07 | 0.00494 | 0.002751 | 50.488572 | 35.490382 | 46.750282 | 0.1535056 | 0.04072915 | 0.1224347 | 2.477572 | 3.017982 | 3.017982 | 0 | 0 | 0 | 2.477572 | 3.017982 | 3.017982 | 41.060772 | 6.787982 | 39.770682 | 0 | 0 | 0 | 0.06728849 | 0.002366072 | 0.06360624 | 0 | 0 | 0 | 0 | 0
str_m2_o1_o10_pcu_sym.100.cif | 2 | 1 | 10 | 17104.7 | 26.3439 | 32.3439 | 28.8423 | 88.9446 | 96.8195 | 93.1845 | 1620 | 54 | 64 | 594 | 594 | 72 | 72 | 36 | 54 | 324 | 108 | 108 | 5.14063 | 4.18066 | 5.14059 | 24362.2 | 1.16587 | 4211 | 1728.5 | 1482.58 | 0 | 0 | 0 | 1887.1 | 0.07746 | 0.066439 | 0 | 0 | 0 | 66.063272 | 65.874482 | 66.900582 | 2.55369 | 2.403988 | 2.753103 | 36.534172 | 3.635682 | 20.518482 | 0.1262811 | 0.003431805 | 0.03218998 | 46.595572 | 10.804282 | 14.065282 | 67.213372 | 66.512182 | 67.330382 | 0.3116687 | 0.008278426 | 0.01377399 | 2.57531 | 2.493513 | 2.836513 | 120.900819 | 3.316665 | 4.851104 | 0.094 | 5.1894
str_m2_o1_o10_pcu_sym.101.cif | 2 | 1 | 10 | 31405.9 | 26.0699 | 32.7252 | 29.0571 | 92.6648 | 96.8392 | 93.5861 | 1836 | 54 | 64 | 594 | 648 | 72 | 72 | 108 | 216 | 216 | 108 | 108 | 3.91633 | 2.65457 | 3.89157 | 24528.8 | 2.12611 | 0 | 0 | 0 | 810.62 | 330.477 | 155.437 | 0 | 0 | 0 | 135.399 | 0.00552 | 0.002596 | 2.477572 | 3.017982 | 3.017982 | 0 | 0 | 0 | 2.477572 | 3.017982 | 3.017982 | 0 | 0 | 0 | 2.477572 | 3.017982 | 3.017982 | 2.477572 | 3.017982 | 3.017982 | 0 | 0 | 0 | 0 | 0 | 0 | NaN | NaN | NaN | 0 | 0
str_m2_o1_o10_pcu_sym.102.cif | 2 | 1 | 10 | 16824.5 | 26.4103 | 32.4900 | 28.6407 | 90.3845 | 98.0309 | 90.8498 | 1026 | 54 | 64 | 432 | 162 | 72 | 108 | 108 | 54 | 216 | 108 | 108 | 5.98505 | 5.35641 | 5.98492 | 24331.1 | 1.14824 | 5429.69 | 2231.58 | 1943.48 | 0 | 0 | 0 | 4075.94 | 0.16752 | 0.145893 | 0 | 0 | 0 | 66.640372 | 65.518482 | 65.850682 | 3.209605 | 3.117727 | 3.209605 | 52.154272 | 26.444682 | 45.716782 | 1.803875 | 0.05976998 | 0.6062231 | 2.477572 | 3.017982 | 3.017982 | 66.546672 | 65.717182 | 65.890482 | 0.006312223 | 8.321198e-05 | 5.943713e-06 | 3.181485 | 3.191869 | 3.209605 | 1.982065 | 0.026044 | 0.00185 | -0.0013 | 0.1048
str_m2_o1_o10_pcu_sym.103.cif | 2 | 1 | 10 | 18235.4 | 26.4147 | 32.5972 | 28.7037 | 91.1127 | 98.3395 | 90.5506 | 1242 | 54 | 64 | 540 | 108 | 72 | 108 | 108 | 216 | 324 | 108 | 108 | 5.70967 | 4.7369 | 5.70955 | 24447.3 | 1.23861 | 4086.61 | 1671.6 | 1349.58 | 0 | 0 | 0 | 2541.05 | 0.10394 | 0.083917 | 0 | 0 | 0 | 69.937272 | 69.211682 | 69.205082 | 2.961273 | 2.957001 | 2.951868 | 63.077872 | 42.751582 | 58.085682 | 2.740077 | 0.1653377 | 1.552464 | 56.554472 | 5.828982 | 3.017982 | 67.030372 | 68.746082 | 69.238882 | 0.6325773 | 0.002560953 | 0 | 2.296955 | 2.913405 | 2.961273 | 275.122767 | 0.878145 | 0 | -0.0467 | 11.4886
str_m2_o1_o10_pcu_sym.104.cif | 2 | 1 | 10 | 17964.2 | 26.1866 | 32.4168 | 28.5852 | 89.9122 | 97.9094 | 90.2657 | 1242 | 54 | 64 | 432 | 162 | 72 | 108 | 108 | 162 | 432 | 108 | 108 | 4.92541 | 3.11713 | 4.92525 | 24034.5 | 1.24115 | 4727.28 | 1966.87 | 1584.72 | 0 | 0 | 0 | 1572.82 | 0.06544 | 0.052725 | 0 | 0 | 0 | 55.614872 | 44.221182 | 54.327182 | 2.81251 | 0.3248182 | 2.431731 | 24.931672 | 4.720782 | 9.385982 | 0.04328609 | 0.001057659 | 0.01059329 | 26.319572 | 4.167382 | 13.448882 | 54.874672 | 44.069682 | 53.288982 | 0.05514857 | 0.001207958 | 0.01710068 | 2.635642 | 0.3660503 | 2.193535 | 20.903228 | 3.296679 | 7.788149 | 0.2855 | 0.969
str_m2_o1_o10_pcu_sym.105.cif | 2 | 1 | 10 | 25040.4 | 26.7850 | 32.4815 | 28.9701 | 90.6451 | 97.5954 | 95.5864 | 1782 | 54 | 64 | 648 | 216 | 72 | 108 | 108 | 108 | 756 | 108 | 108 | 5.05993 | 3.11441 | 5.05985 | 24857.2 | 1.67277 | 1876.29 | 754.826 | 451.243 | 0 | 0 | 0 | 647.283 | 0.02604 | 0.015567 | 0 | 0 | 0 | 73.274572 | 72.866582 | 73.108482 | 1.078258 | 1.078258 | 1.078258 | 69.444672 | 63.901982 | 68.474582 | 1.07029 | 0.3907885 | 0.9144942 | 67.082672 | 7.674482 | 63.241982 | 70.155272 | 72.750682 | 71.235682 | 0.519161 | 0.01074663 | 0.3046677 | 0.5590965 | 1.066285 | 0.76855 | 927.642857 | 10.068498 | 396.022354 | 7.3599 | 12.7309
str_m2_o1_o10_pcu_sym.106.cif | 2 | 1 | 10 | 14076 | 26.2063 | 32.5025 | 28.5886 | 90.0698 | 98.0011 | 90.2469 | 1026 | 54 | 64 | 432 | 216 | 72 | 108 | 108 | 54 | 216 | 54 | 108 | 6.68267 | 5.45752 | 6.68241 | 24113.6 | 0.969319 | 6122.79 | 2539.14 | 2619.51 | 0 | 0 | 0 | 5487.77 | 0.22758 | 0.234783 | 0 | 0 | 0 | 66.031572 | 58.698882 | 63.878382 | 5.649062 | 4.095958 | 5.391382 | 36.060972 | 10.517482 | 30.659282 | 0.3430023 | 0.01590651 | 0.1623046 | 23.815272 | 3.994282 | 19.203282 | 63.958472 | 59.737382 | 62.677782 | 0.1103794 | 0.0016553 | 0.04026712 | 5.160067 | 4.251407 | 5.056671 | 21.369683 | 0.388964 | 7.955205 | 0.5435 | 1.5304
str_m2_o1_o10_pcu_sym.107.cif | 2 | 1 | 10 | 17264.6 | 26.3540 | 32.4056 | 28.6660 | 88.9210 | 97.3008 | 91.1497 | 1458 | 54 | 64 | 486 | 432 | 72 | 108 | 108 | 108 | 378 | 54 | 108 | 4.88837 | 3.72151 | 4.862 | 24274.6 | 1.18101 | 4358.9 | 1795.66 | 1520.44 | 0 | 0 | 0 | 1388.99 | 0.05722 | 0.04845 | 0 | 0 | 0 | 60.584972 | 51.470782 | 57.996182 | 2.458806 | 0.740857 | 2.155196 | 15.814272 | 3.565082 | 6.498682 | 0.02020319 | 0.0005908043 | 0.00558368 | 25.791472 | 3.017982 | 4.284182 | 57.274672 | 51.560782 | 56.465082 | 0.05519966 | 0.0002201036 | 0.002832385 | 1.984286 | 0.8898903 | 1.856261 | 27.790583 | 0.247091 | 1.524329 | 0.0451 | 0.9492
str_m2_o1_o10_pcu_sym.108.cif | 2 | 1 | 10 | 16347.3 | 26.1463 | 32.4180 | 28.7759 | 89.7120 | 98.0803 | 91.4978 | 1458 | 54 | 64 | 540 | 486 | 72 | 108 | 108 | 54 | 324 | 54 | 108 | 5.28572 | 4.38893 | 5.28547 | 24140.3 | 1.12448 | 5252.87 | 2175.97 | 1935.09 | 0 | 0 | 0 | 2662.2 | 0.11028 | 0.098072 | 0 | 0 | 0 | 62.328772 | 59.682082 | 60.641982 | 2.868761 | 2.485677 | 2.726511 | 50.491872 | 16.218682 | 43.870482 | 0.8994513 | 0.0286714 | 0.2828173 | 8.942872 | 4.064082 | 4.611982 | 61.198672 | 58.468182 | 60.141082 | 0.01077242 | 0.00189022 | 0.001449781 | 2.635567 | 2.237935 | 2.631334 | 4.083239 | 0.843782 | 0.550417 | -0.0072 | 0.1452
str_m2_o1_o10_pcu_sym.109.cif | 2 | 1 | 10 | 26701.3 | 26.1920 | 32.8041 | 28.5625 | 90.0096 | 97.9374 | 90.2607 | 1026 | 54 | 64 | 432 | 162 | 72 | 108 | 108 | 54 | 216 | 54 | 108 | 5.48016 | 4.23966 | 5.25301 | 24305.7 | 1.82421 | 5284.81 | 2174.31 | 1191.92 | 0 | 0 | 0 | 2810.22 | 0.11562 | 0.063381 | 0 | 0 | 0 | 62.644772 | 61.170582 | 61.884982 | 1.698168 | 1.453131 | 1.693446 | 60.653172 | 49.396382 | 57.695582 | 1.4054 | 0.1777292 | 0.8685382 | 48.522872 | 8.235082 | 24.296282 | 61.508772 | 61.138782 | 61.677582 | 0.1802347 | 0.004546595 | 0.02249329 | 1.498171 | 1.487411 | 1.583054 | 120.182873 | 3.053661 | 14.194584 | 0.4792 | 4.6911
str_m2_o1_o10_pcu_sym.11.cif | 2 | 1 | 10 | 16134.2 | 26.6614 | 32.2562 | 28.9761 | 93.3798 | 98.5147 | 89.4897 | 1674 | 54 | 64 | 648 | 702 | 72 | 108 | 108 | 54 | 216 | 54 | 108 | 4.93521 | 2.90651 | 4.89317 | 24601.8 | 1.08902 | 4203.99 | 1708.81 | 1569.13 | 0 | 0 | 0 | 1985.36 | 0.0807 | 0.074104 | 0 | 0 | 0 | 75.854172 | 75.325382 | 75.224382 | 3.346928 | 3.33706 | 3.346928 | 64.627372 | 21.938882 | 50.419982 | 2.871875 | 0.03330193 | 0.3771306 | 61.000172 | 3.017982 | 20.389782 | 70.143772 | 75.461882 | 74.701682 | 1.03813 | 0 | 0.02960172 | 2.265015 | 3.319855 | 3.251559 | 457.874317 | 0 | 9.09475 | 0.4776 | 16.7494
str_m2_o1_o10_pcu_sym.110.cif | 2 | 1 | 10 | 16562.9 | 26.5645 | 32.3793 | 28.5560 | 90.0875 | 97.9048 | 89.7343 | 1296 | 54 | 64 | 594 | 270 | 72 | 108 | 108 | 162 | 216 | 54 | 108 | 6.45844 | 5.54706 | 6.45833 | 24328.5 | 1.13051 | 4105.04 | 1687.34 | 1492.54 | 0 | 0 | 0 | 3432.75 | 0.1411 | 0.124811 | 0 | 0 | 0 | 67.373672 | 64.537582 | 66.305982 | 3.163697 | 2.837426 | 3.0206 | 60.431072 | 37.907882 | 53.552782 | 2.730669 | 0.1672714 | 1.509609 | 49.156172 | 3.671782 | 7.281982 | 63.404872 | 66.218182 | 65.763682 | 0.4610062 | 0.0006701725 | 0.004612719 | 2.50202 | 3.035477 | 2.970349 | 184.069391 | 0.220559 | 1.551368 | 0.0653 | 7.6245
str_m2_o1_o10_pcu_sym.111.cif | 2 | 1 | 10 | 13968.4 | 26.2011 | 32.3936 | 28.5893 | 89.9165 | 97.9537 | 90.1985 | 1080 | 54 | 64 | 432 | 270 | 72 | 108 | 108 | 54 | 270 | 54 | 108 | 6.6607 | 4.30802 | 6.65067 | 24031.5 | 0.965201 | 6255.64 | 2603.1 | 2696.95 | 0 | 0 | 0 | 4866.38 | 0.2025 | 0.209801 | 0 | 0 | 0 | 57.024372 | 54.880182 | 55.873282 | 3.86574 | 3.650103 | 3.850892 | 30.025072 | 7.930282 | 23.201582 | 0.1809298 | 0.008161278 | 0.08373185 | 14.116272 | 4.512182 | 3.017982 | 56.704172 | 54.231282 | 55.886682 | 0.02290885 | 0.004853813 | 0.003815756 | 3.834956 | 3.524219 | 3.851379 | 5.96772 | 1.375896 | 0.98976 | -0.0145 | 0.2522
str_m2_o1_o10_pcu_sym.112.cif | 2 | 1 | 10 | 14672.7 | 26.1904 | 32.4505 | 28.6534 | 89.5997 | 97.5491 | 90.7211 | 1296 | 54 | 64 | 486 | 432 | 72 | 108 | 108 | 108 | 216 | 54 | 108 | 5.84118 | 4.52861 | 5.84096 | 24139 | 1.00936 | 5656.73 | 2343.4 | 2321.68 | 0 | 0 | 0 | 3543.12 | 0.14678 | 0.145419 | 0 | 0 | 0 | 59.903872 | 57.927282 | 59.117082 | 3.654385 | 3.350086 | 3.622278 | 46.110572 | 16.088682 | 39.138882 | 0.8389254 | 0.02552359 | 0.2543908 | 25.252072 | 6.921182 | 3.017982 | 60.234672 | 57.591182 | 59.114882 | 0.06633408 | 0.003659858 | 6.815378e-06 | 3.61215 | 3.277522 | 3.675022 | 18.345787 | 1.115537 | 0.001853 | -0.0536 | 0.9196
str_m2_o1_o10_pcu_sym.113.cif | 2 | 1 | 10 | 13915.3 | 26.4839 | 32.5019 | 28.5342 | 90.0151 | 97.8335 | 90.1662 | 1134 | 54 | 64 | 432 | 324 | 72 | 108 | 108 | 108 | 216 | 54 | 108 | 7.32707 | 5.54898 | 7.31864 | 24332.3 | 0.949644 | 5901.9 | 2425.54 | 2554.16 | 0 | 0 | 0 | 5122.43 | 0.21052 | 0.221683 | 0 | 0 | 0 | 88.388772 | 89.401082 | 87.951382 | 3.894188 | 3.412266 | 3.825882 | 37.596172 | 12.433882 | 30.990182 | 0.4085287 | 0.01826048 | 0.181534 | 3.401372 | 3.444982 | 3.522882 | 88.468972 | 89.493682 | 87.735382 | 0.001976242 | 0.001810956 | 0.001422894 | 3.904343 | 3.439128 | 3.817668 | 0.505659 | 0.526048 | 0.37234 | -0.0054 | 0.0023
str_m2_o1_o10_pcu_sym.114.cif | 2 | 1 | 10 | 17642.1 | 26.1504 | 32.2993 | 28.9589 | 90.0060 | 97.8351 | 92.9713 | 1350 | 54 | 64 | 594 | 270 | 72 | 108 | 108 | 54 | 378 | 54 | 108 | 5.20244 | 3.23514 | 5.20221 | 24198.3 | 1.21064 | 4467.97 | 1846.4 | 1525.14 | 0 | 0 | 0 | 1741.31 | 0.07196 | 0.059439 | 0 | 0 | 0 | 63.094672 | 62.460782 | 62.428082 | 3.06086 | 3.038516 | 3.05085 | 65.410372 | 32.767882 | 58.989282 | 2.968388 | 0.07050748 | 1.219639 | 58.735072 | 15.177682 | 27.062182 | 61.106372 | 62.140082 | 62.394882 | 0.6872198 | 0.01346212 | 0.05638218 | 2.37029 | 2.983936 | 2.997336 | 289.640696 | 4.507018 | 18.791953 | 0.7572 | 11.8865
str_m2_o1_o10_pcu_sym.115.cif | 2 | 1 | 10 | 21322.8 | 26.5122 | 32.8842 | 29.2477 | 88.4926 | 95.9180 | 93.3688 | 2106 | 54 | 64 | 1080 | 702 | 72 | 108 | 108 | 54 | 216 | 54 | 108 | 4.09787 | 2.78058 | 4.09747 | 25314.1 | 1.39874 | 0 | 0 | 0 | 1697.78 | 670.687 | 479.493 | 0 | 0 | 0 | 395.913 | 0.01564 | 0.011182 | 2.477572 | 3.017982 | 3.017982 | 0 | 0 | 0 | 2.477572 | 3.017982 | 3.017982 | 0 | 0 | 0 | 2.477572 | 3.017982 | 3.017982 | 2.477572 | 3.017982 | 3.017982 | 0.0001031759 | 4.689816e-06 | 9.379631e-06 | 0 | 0 | 0 | NaN | NaN | NaN | 0.0001 | 0.0021
str_m2_o1_o10_pcu_sym.116.cif | 2 | 1 | 10 | 15481 | 26.3488 | 32.4916 | 28.5495 | 89.9631 | 97.6109 | 90.2628 | 1188 | 54 | 64 | 486 | 270 | 72 | 108 | 108 | 54 | 324 | 54 | 108 | 6.18453 | 4.0389 | 6.18444 | 24226.1 | 1.06112 | 5393.02 | 2226.12 | 2097.89 | 0 | 0 | 0 | 3762.79 | 0.15532 | 0.146373 | 0 | 0 | 0 | 61.429672 | 59.427282 | 60.173382 | 3.488147 | 3.282088 | 3.424133 | 36.351672 | 9.411982 | 27.940582 | 0.2637297 | 0.01099412 | 0.1071378 | 2.477572 | 3.516282 | 3.509782 | 61.224072 | 59.378482 | 60.246282 | 0 | 0.001291906 | 0.004631484 | 3.488147 | 3.243679 | 3.446832 | 0 | 0.397886 | 1.342349 | 0.0517 | -0.02
str_m2_o1_o10_pcu_sym.117.cif | 2 | 1 | 10 | 13861.9 | 26.3922 | 32.4981 | 28.5410 | 89.9854 | 97.3261 | 90.1806 | 1188 | 54 | 64 | 486 | 378 | 72 | 108 | 108 | 54 | 216 | 54 | 108 | 7.07434 | 5.25372 | 7.07404 | 24279.6 | 0.948058 | 5758.19 | 2371.62 | 2501.56 | 0 | 0 | 0 | 4774.82 | 0.19666 | 0.207435 | 0 | 0 | 0 | 56.886672 | 52.713882 | 55.886282 | 3.889503 | 3.220547 | 3.798332 | 34.616272 | 8.029882 | 27.936582 | 0.2882577 | 0.01279045 | 0.1295998 | 2.477572 | 4.406782 | 3.521982 | 57.281172 | 53.402782 | 56.858082 | 0.004270699 | 0.002337342 | 0.0002741327 | 3.886343 | 3.283071 | 3.875775 | 1.0978 | 0.711226 | 0.070659 | -0.0286 | 0.0268
str_m2_o1_o10_pcu_sym.118.cif | 2 | 1 | 10 | 21625.3 | 26.1729 | 32.4847 | 28.8804 | 89.9901 | 97.8912 | 92.4822 | 1026 | 54 | 64 | 432 | 162 | 108 | 108 | 108 | 54 | 216 | 54 | 108 | 5.46517 | 4.56716 | 5.43234 | 24298.9 | 1.47783 | 5854.07 | 2409.19 | 1630.22 | 0 | 0 | 0 | 3604.5 | 0.14834 | 0.100377 | 0 | 0 | 0 | 73.235872 | 71.769082 | 71.495282 | 3.579881 | 3.504025 | 3.474518 | 70.000272 | 32.010782 | 53.761382 | 3.614946 | 0.06672277 | 0.8636689 | 64.097372 | 18.317682 | 41.430482 | 65.881772 | 70.277282 | 70.434682 | 1.172488 | 0.02256154 | 0.1854171 | 2.292491 | 3.175558 | 3.279774 | 510.93567 | 7.097642 | 56.476957 | 3.5218 | 24.8675
str_m2_o1_o10_pcu_sym.119.cif | 2 | 1 | 10 | 17155.7 | 26.2005 | 32.5423 | 28.7258 | 90.7857 | 98.3904 | 91.1203 | 1350 | 54 | 64 | 486 | 324 | 108 | 108 | 108 | 108 | 378 | 54 | 108 | 5.42367 | 4.59909 | 5.42351 | 24222.1 | 1.17611 | 4550.29 | 1878.56 | 1597.27 | 0 | 0 | 0 | 2790.39 | 0.1152 | 0.09795 | 0 | 0 | 0 | 61.556672 | 60.578982 | 60.905482 | 2.383482 | 2.071312 | 2.324213 | 52.970872 | 38.517382 | 51.173982 | 1.436992 | 0.1436316 | 0.8943208 | 4.512972 | 3.017982 | 3.017982 | 61.352372 | 60.651782 | 60.686182 | 0.009209767 | 0.0002273297 | 6.411863e-05 | 2.159277 | 2.123114 | 2.222503 | 4.260944 | 0.106967 | 0.028821 | -0.0028 | 0.1541
str_m2_o1_o10_pcu_sym.12.cif | 2 | 1 | 10 | 14725.9 | 26.1994 | 32.4631 | 28.5695 | 90.2638 | 97.9359 | 89.8293 | 1242 | 54 | 64 | 486 | 378 | 108 | 108 | 108 | 54 | 270 | 54 | 108 | 5.63909 | 4.67694 | 5.62711 | 24065.7 | 1.01609 | 5490.19 | 2281.33 | 2245.2 | 0 | 0 | 0 | 3901.54 | 0.16212 | 0.159552 | 0 | 0 | 0 | 61.569072 | 58.345782 | 60.202682 | 3.796203 | 3.128461 | 3.712588 | 49.407172 | 23.300882 | 44.873282 | 1.376317 | 0.05860423 | 0.5407004 | 2.982772 | 4.076382 | 3.828482 | 60.730572 | 56.717882 | 59.745282 | 8.148908e-05 | 0.002668767 | 0.002675558 | 3.68552 | 2.900189 | 3.533265 | 0.022088 | 0.919284 | 0.756491 | 0.0001 | -0.0381
str_m2_o1_o10_pcu_sym.120.cif | 2 | 1 | 10 | 17049.2 | 26.3270 | 32.5751 | 28.5447 | 90.5877 | 97.3741 | 89.8284 | 1458 | 54 | 64 | 540 | 432 | 108 | 108 | 108 | 108 | 324 | 54 | 108 | 5.30191 | 3.86369 | 5.30189 | 24276.3 | 1.1662 | 4155.66 | 1711.82 | 1467.86 | 0 | 0 | 0 | 2204.77 | 0.09082 | 0.077877 | 0 | 0 | 0 | 64.279772 | 61.118082 | 63.384882 | 3.158107 | 2.179639 | 3.096139 | 50.025072 | 12.484382 | 40.249382 | 0.7533785 | 0.01762546 | 0.1794336 | 25.119372 | 4.224882 | 11.495782 | 63.317872 | 61.844282 | 62.401182 | 0.05375619 | 0.001184806 | 0.03251765 | 2.746569 | 2.47743 | 2.670072 | 19.552553 | 0.477762 | 12.166388 | 0.5342 | 0.8963
str_m2_o1_o10_pcu_sym.121.cif | 2 | 1 | 10 | 24684 | 26.3372 | 32.9917 | 28.8155 | 89.3467 | 97.3645 | 92.6133 | 1458 | 54 | 64 | 432 | 432 | 108 | 54 | 108 | 270 | 648 | 54 | 108 | 4.78653 | 3.41848 | 4.78625 | 24805.3 | 1.65242 | 2589.73 | 1044.02 | 631.816 | 2.32118 | 0.93576 | 0.566299 | 917.796 | 0.037 | 0.022392 | 0 | 0 | 0 | 52.599672 | 50.026482 | 51.967282 | 1.083354 | 0.6174648 | 1.023416 | 42.517972 | 7.819782 | 24.412282 | 0.1419381 | 0.003066764 | 0.03313482 | 3.695972 | 4.781982 | 5.444982 | 52.539272 | 50.306182 | 51.849082 | 0.0005226057 | 0.001523254 | 0.001750122 | 1.078456 | 0.6778196 | 1.036108 | 0.484103 | 2.245038 | 1.687441 | 0.0056 | -0.0247
str_m2_o1_o10_pcu_sym.122.cif | 2 | 1 | 10 | 21102.6 | 26.5311 | 32.7657 | 28.8516 | 90.3372 | 97.4381 | 95.7234 | 1998 | 54 | 64 | 702 | 702 | 108 | 54 | 108 | 54 | 486 | 54 | 108 | 4.98112 | 2.84381 | 4.97941 | 24741.5 | 1.41632 | 1743.35 | 704.627 | 497.505 | 0 | 0 | 0 | 606.166 | 0.0245 | 0.017298 | 0 | 0 | 0 | 67.173372 | 66.267882 | 66.539482 | 1.244477 | 1.157189 | 1.239174 | 65.856372 | 45.007182 | 62.637082 | 1.179869 | 0.09101722 | 0.6228995 | 59.767472 | 13.999482 | 37.944582 | 66.118272 | 66.243882 | 66.199382 | 0.3246709 | 0.01287519 | 0.06717656 | 0.9477505 | 1.184029 | 1.149583 | 342.22743 | 10.863172 | 58.377127 | 1.1459 | 6.5797
str_m2_o1_o10_pcu_sym.123.cif | 2 | 1 | 10 | 15534.3 | 26.3750 | 32.4986 | 28.5415 | 89.9899 | 97.7857 | 90.1771 | 1134 | 54 | 64 | 432 | 216 | 108 | 54 | 108 | 108 | 324 | 54 | 108 | 6.73272 | 4.5471 | 6.72895 | 24238.7 | 1.06423 | 5351.16 | 2207.69 | 2074.46 | 0 | 0 | 0 | 4118.16 | 0.1699 | 0.159647 | 0 | 0 | 0 | 59.786572 | 57.294182 | 58.868682 | 3.476179 | 3.116156 | 3.421628 | 34.905972 | 10.661282 | 27.795682 | 0.2346549 | 0.01043497 | 0.1081092 | 2.477572 | 3.537582 | 3.017982 | 59.750272 | 56.658182 | 59.088482 | 0.00024462 | 0.002034208 | 0.0002188705 | 3.459049 | 3.001693 | 3.46246 | 0.070648 | 0.677009 | 0.063149 | -0.0282 | -0.0278
str_m2_o1_o10_pcu_sym.124.cif | 2 | 1 | 10 | 15376.8 | 26.1784 | 32.3952 | 29.0724 | 90.2857 | 97.9033 | 95.0612 | 1512 | 54 | 64 | 594 | 594 | 108 | 54 | 108 | 54 | 216 | 54 | 108 | 5.48595 | 4.15517 | 5.47635 | 24321.9 | 1.04983 | 5326.91 | 2190.17 | 2086.2 | 0 | 0 | 0 | 2394.25 | 0.09844 | 0.093767 | 0 | 0 | 0 | 61.879572 | 58.590182 | 61.087782 | 3.489653 | 2.769991 | 3.460961 | 51.989072 | 7.512782 | 36.512282 | 0.8753187 | 0.01252536 | 0.1285703 | 48.667972 | 7.940382 | 16.472782 | 59.556472 | 57.752182 | 60.298482 | 0.4041673 | 0.01022319 | 0.02803574 | 2.886693 | 2.601445 | 3.271604 | 139.870488 | 3.925884 | 8.560849 | 0.2739 | 6.0576
str_m2_o1_o10_pcu_sym.125.cif | 2 | 1 | 10 | 17753.3 | 26.1280 | 32.2709 | 28.7400 | 89.5925 | 97.4624 | 91.4021 | 1674 | 54 | 64 | 648 | 594 | 108 | 54 | 108 | 54 | 324 | 54 | 108 | 4.44525 | 2.90572 | 4.44523 | 24020.2 | 1.22731 | 2919.43 | 1215.41 | 990.302 | 0 | 0 | 0 | 579.848 | 0.02414 | 0.019669 | 0 | 0 | 0 | 2.477572 | 3.017982 | 3.017982 | 0 | 0 | 0 | 2.477572 | 3.017982 | 3.017982 | 0 | 0 | 0 | 2.477572 | 3.017982 | 3.017982 | 2.477572 | 3.017982 | 3.017982 | 0 | 0 | 0 | 0 | 0 | 0 | NaN | NaN | NaN | 0 | 0
str_m2_o1_o10_pcu_sym.126.cif | 2 | 1 | 10 | 28429.2 | 26.4294 | 32.6200 | 28.7417 | 90.6057 | 96.8843 | 91.3870 | 1134 | 54 | 64 | 432 | 162 | 108 | 54 | 108 | 54 | 324 | 54 | 108 | 5.46856 | 4.57607 | 5.44875 | 24590.9 | 1.91973 | 4043.27 | 1644.22 | 856.484 | 0 | 0 | 0 | 2485.65 | 0.10108 | 0.052653 | 0 | 0 | 0 | 73.462372 | 72.914682 | 72.853482 | 1.899455 | 1.899455 | 1.899455 | 68.102772 | 56.986782 | 64.885382 | 1.883067 | 0.3884703 | 1.462173 | 62.228772 | 3.017982 | 38.740982 | 68.581772 | 72.674582 | 72.285882 | 0.5627137 | 0 | 0.07262251 | 1.336654 | 1.899455 | 1.819133 | 420.565855 | 0 | 39.881574 | 2.0646 | 15.9975
str_m2_o1_o10_pcu_sym.127.cif | 2 | 1 | 10 | 19479.1 | 26.2075 | 32.5917 | 29.0240 | 90.0686 | 97.9627 | 93.1861 | 1566 | 54 | 64 | 540 | 378 | 108 | 54 | 108 | 162 | 432 | 54 | 108 | 4.55894 | 3.53829 | 4.52955 | 24512.8 | 1.31955 | 3842.25 | 1567.44 | 1187.86 | 0 | 0 | 0 | 1275.16 | 0.05202 | 0.039422 | 0 | 0 | 0 | 9.807572 | 3.780182 | 8.341682 | 0.01842488 | 0.001016474 | 0.012747 | 2.477572 | 3.017982 | 3.017982 | 5.133707e-06 | 0 | 5.133707e-06 | 2.477572 | 3.017982 | 3.017982 | 11.797772 | 3.516582 | 8.206082 | 1.026741e-05 | 0 | 1.026741e-05 | 0.01946702 | 0.001083212 | 0.0105857 | 0.526899 | 0 | 0.968962 | 0.0002 | 0.0002
str_m2_o1_o10_pcu_sym.128.cif | 2 | 1 | 10 | 16240.7 | 26.1569 | 32.4694 | 28.5938 | 90.6009 | 97.8740 | 89.9331 | 1566 | 54 | 64 | 594 | 594 | 108 | 54 | 108 | 54 | 270 | 54 | 108 | 4.56432 | 3.36956 | 4.29652 | 24054.4 | 1.12115 | 4189.48 | 1741.67 | 1553.47 | 0 | 0 | 0 | 1170.01 | 0.04864 | 0.043384 | 0 | 0 | 0 | 2.477572 | 3.017982 | 3.017982 | 0.0003140259 | 3.694422e-05 | 0.0001847211 | 2.477572 | 3.017982 | 3.017982 | 0 | 0 | 0 | 2.477572 | 3.017982 | 3.017982 | 2.477572 | 3.017982 | 3.017982 | 0 | 0 | 0 | 6.15737e-05 | 3.078685e-05 | 4.925896e-05 | 0 | 0 | 0 | 0 | 0
str_m2_o1_o10_pcu_sym.129.cif | 2 | 1 | 10 | 15536.8 | 26.4301 | 32.3831 | 28.5573 | 90.0149 | 97.8588 | 90.1826 | 1350 | 54 | 64 | 432 | 432 | 108 | 54 | 108 | 216 | 216 | 54 | 108 | 6.20359 | 3.92113 | 6.20359 | 24212.2 | 1.06557 | 4664.22 | 1926.39 | 1807.85 | 0 | 0 | 0 | 3207.15 | 0.13246 | 0.124309 | 0 | 0 | 0 | 68.680572 | 67.596582 | 67.981782 | 3.475619 | 3.401936 | 3.473521 | 60.571172 | 16.203982 | 43.164682 | 2.906319 | 0.03121621 | 0.3650237 | 45.509072 | 4.777582 | 8.390582 | 66.689672 | 67.699082 | 66.900382 | 0.4086363 | 0.001995263 | 0.01655425 | 2.964452 | 3.404968 | 3.360956 | 137.707615 | 0.5854 | 4.920532 | 0.2262 | 6.3179
str_m2_o1_o10_pcu_sym.13.cif | 2 | 1 | 10 | 13104.5 | 26.2065 | 32.5036 | 28.5719 | 90.0106 | 97.9351 | 90.1513 | 1026 | 54 | 64 | 432 | 270 | 108 | 54 | 108 | 54 | 216 | 54 | 108 | 7.28659 | 5.4583 | 7.28659 | 24104.6 | 0.902759 | 6156.21 | 2553.96 | 2829.06 | 0 | 0 | 0 | 5930.69 | 0.24604 | 0.272542 | 0 | 0 | 0 | 60.253872 | 53.669882 | 58.553782 | 5.644481 | 4.176588 | 5.367004 | 33.434172 | 9.531182 | 27.514682 | 0.2789958 | 0.01364417 | 0.1396162 | 7.205772 | 5.279382 | 8.076882 | 58.942672 | 53.911382 | 57.429882 | 0.008676409 | 0.003128696 | 0.01285055 | 5.328154 | 4.209829 | 5.121439 | 1.62678 | 0.742445 | 2.506658 | 0.1274 | 0.0727
str_m2_o1_o10_pcu_sym.130.cif | 2 | 1 | 10 | 27236.2 | 26.1702 | 32.7047 | 28.7417 | 90.4001 | 97.7922 | 92.3323 | 1080 | 54 | 64 | 486 | 54 | 162 | 54 | 108 | 108 | 216 | 54 | 108 | 5.47754 | 4.1104 | 5.44351 | 24350.4 | 1.85733 | 3668.52 | 1506.55 | 811.137 | 0 | 0 | 0 | 1422.06 | 0.0584 | 0.031443 | 0 | 0 | 0 | 69.370072 | 69.123782 | 68.974082 | 0.9913277 | 0.9913277 | 0.9913277 | 61.917572 | 57.523282 | 61.249582 | 0.9773427 | 0.3485582 | 0.8475742 | 55.194272 | 3.017982 | 3.017982 | 68.221572 | 68.932782 | 69.012782 | 0.2479641 | 0 | 0.006105844 | 0.7388255 | 0.9913277 | 0.9843774 | 335.283678 | 0 | 6.196545 | 0.1663 | 6.7536
str_m2_o1_o10_pcu_sym.131.cif | 2 | 1 | 10 | 23897.5 | 26.5618 | 32.2863 | 28.7756 | 91.2961 | 98.4535 | 92.6566 | 1512 | 54 | 64 | 594 | 486 | 108 | 54 | 108 | 54 | 216 | 54 | 108 | 4.3423 | 3.64723 | 4.34217 | 24372.3 | 1.6282 | 3402.68 | 1396.13 | 857.464 | 0 | 0 | 0 | 1064.58 | 0.04368 | 0.026827 | 0 | 0 | 0 | 51.882472 | 47.023782 | 50.676682 | 1.086109 | 0.3312606 | 0.936667 | 47.873972 | 6.921282 | 27.073082 | 0.1827555 | 0.005264149 | 0.0336395 | 18.399472 | 5.742682 | 6.741382 | 51.563372 | 48.490882 | 51.290882 | 0.01335705 | 0.001841197 | 0.002632074 | 1.046164 | 0.5022325 | 1.040519 | 12.754875 | 3.662359 | 2.527049 | 0.0189 | 0.2752
str_m2_o1_o10_pcu_sym.132.cif | 2 | 1 | 10 | 22224.6 | 26.1538 | 32.5071 | 28.8613 | 89.9552 | 97.2324 | 91.7495 | 1242 | 54 | 64 | 432 | 108 | 54 | 54 | 108 | 162 | 432 | 54 | 108 | 5.19339 | 4.10024 | 5.17819 | 24330.7 | 1.5168 | 4414.64 | 1814.43 | 1196.22 | 0 | 0 | 0 | 2302.66 | 0.09464 | 0.062394 | 0 | 0 | 0 | 71.592672 | 70.135882 | 70.377882 | 2.425762 | 2.350616 | 2.383804 | 48.863172 | 16.151982 | 40.886882 | 0.5633037 | 0.01653123 | 0.1707432 | 21.957472 | 3.636782 | 7.088482 | 70.113972 | 66.450482 | 68.175882 | 0.03072271 | 0.0005039461 | 0.004288041 | 2.198762 | 1.934784 | 2.139134 | 13.958761 | 0.260206 | 2.002564 | 0.0841 | 0.6716
str_m2_o1_o10_pcu_sym.133.cif | 2 | 1 | 10 | 19377.2 | 26.0673 | 32.4048 | 28.6413 | 90.3085 | 97.5292 | 90.9745 | 2106 | 54 | 64 | 702 | 918 | 54 | 54 | 108 | 162 | 270 | 54 | 108 | 3.66196 | 1.92824 | 3.17283 | 23980.7 | 1.34179 | 0 | 0 | 0 | 375.841 | 156.727 | 116.804 | 0 | 0 | 0 | 35.4914 | 0.00148 | 0.001103 | 2.477572 | 3.017982 | 3.017982 | 0 | 0 | 0 | 2.477572 | 3.017982 | 3.017982 | 0 | 0 | 0 | 2.477572 | 3.017982 | 3.017982 | 2.477572 | 3.017982 | 3.017982 | 0 | 0 | 0 | 0 | 0 | 0 | NaN | NaN | NaN | 0 | 0
str_m2_o1_o10_pcu_sym.134.cif | 2 | 1 | 10 | 22793.8 | 26.1278 | 32.6185 | 28.8817 | 92.4576 | 98.2239 | 92.3572 | 1566 | 54 | 64 | 756 | 324 | 54 | 162 | 108 | 54 | 216 | 54 | 108 | 4.11437 | 2.20448 | 4.10711 | 24311.1 | 1.55691 | 0 | 0 | 0 | 1052.09 | 432.761 | 277.961 | 0 | 0 | 0 | 154.618 | 0.00636 | 0.004085 | 2.477572 | 3.017982 | 3.017982 | 0 | 0 | 0 | 2.477572 | 3.017982 | 3.017982 | 0 | 0 | 0 | 2.477572 | 3.017982 | 3.017982 | 2.477572 | 3.017982 | 3.017982 | 0 | 0 | 0 | 0 | 0 | 0 | NaN | NaN | NaN | 0 | 0
str_m2_o1_o10_pcu_sym.135.cif | 2 | 1 | 10 | 13861.9 | 26.1806 | 32.4912 | 28.7802 | 89.4054 | 97.3464 | 91.9471 | 1188 | 54 | 64 | 486 | 378 | 54 | 162 | 108 | 54 | 216 | 54 | 108 | 6.31736 | 5.41977 | 6.31351 | 24266.1 | 0.948582 | 5966.35 | 2458.72 | 2591.99 | 0 | 0 | 0 | 4885.74 | 0.20134 | 0.212254 | 0 | 0 | 0 | 63.181572 | 59.005282 | 62.541682 | 5.031691 | 4.204936 | 5.110295 | 45.618772 | 17.231482 | 38.674082 | 1.149373 | 0.03441808 | 0.3588469 | 17.305072 | 5.881482 | 8.752682 | 62.917272 | 59.684582 | 62.139682 | 0.05301582 | 0.005756787 | 0.01298523 | 4.889553 | 4.394773 | 4.970863 | 10.831829 | 1.308607 | 2.609657 | 0.1002 | 0.6551
str_m2_o1_o10_pcu_sym.136.cif | 2 | 1 | 10 | 15483.3 | 26.1805 | 32.4679 | 28.5882 | 89.7823 | 97.7769 | 90.5389 | 1404 | 54 | 64 | 540 | 486 | 54 | 162 | 108 | 54 | 270 | 54 | 108 | 5.53354 | 3.02969 | 5.53354 | 24076.1 | 1.0679 | 4646.45 | 1929.91 | 1807.2 | 1.01676 | 0.422311 | 0.39546 | 2079.69 | 0.08638 | 0.080888 | 0 | 0 | 0 | 51.930572 | 50.307682 | 50.685382 | 2.043389 | 1.461226 | 1.752643 | 47.263672 | 14.517882 | 37.682582 | 0.5450647 | 0.01907216 | 0.16915 | 4.239872 | 5.153482 | 8.405182 | 51.137572 | 50.321782 | 50.794782 | 0.002499467 | 0.005296029 | 0.009474724 | 1.7395 | 1.461736 | 1.786447 | 1.435451 | 3.619485 | 5.298365 | 0.0647 | -0.0433
str_m2_o1_o10_pcu_sym.137.cif | 2 | 1 | 10 | 18392.8 | 26.1728 | 32.6808 | 28.7867 | 90.3636 | 97.5784 | 92.5501 | 1296 | 54 | 64 | 486 | 324 | 54 | 108 | 108 | 108 | 216 | 54 | 108 | 5.38937 | 4.10289 | 5.38913 | 24381.6 | 1.25267 | 4967.8 | 2037.52 | 1626.54 | 0 | 0 | 0 | 2338.68 | 0.09592 | 0.076572 | 0 | 0 | 0 | 64.862472 | 64.166782 | 64.414982 | 1.92223 | 1.793441 | 1.957293 | 57.622072 | 39.456482 | 53.981382 | 1.299574 | 0.0939335 | 0.6217542 | 45.849072 | 6.810582 | 3.500982 | 63.805072 | 64.401282 | 64.102182 | 0.1955711 | 0.002865252 | 0.001239616 | 1.805516 | 1.899145 | 1.921698 | 108.210335 | 1.507197 | 0.644418 | -0.0299 | 3.5444
str_m2_o1_o10_pcu_sym.138.cif | 2 | 1 | 10 | 17964.2 | 26.4017 | 32.6569 | 28.4936 | 90.7304 | 97.7202 | 89.7245 | 1242 | 54 | 64 | 432 | 162 | 54 | 108 | 108 | 162 | 432 | 54 | 108 | 5.75437 | 4.70873 | 5.75423 | 24342.3 | 1.22545 | 4256.01 | 1748.4 | 1426.74 | 0 | 0 | 0 | 2765.78 | 0.11362 | 0.092717 | 0 | 0 | 0 | 62.685072 | 61.232782 | 61.566082 | 3.005739 | 2.880373 | 2.930412 | 53.748072 | 22.441082 | 45.589282 | 1.761492 | 0.04020775 | 0.4347647 | 2.477572 | 5.626982 | 4.783282 | 62.698672 | 60.498082 | 61.738282 | 0 | 0.003707374 | 0.003623874 | 2.998041 | 2.656083 | 2.944735 | 0 | 1.394409 | 1.229398 | -0.0015 | -0.0666
str_m2_o1_o10_pcu_sym.139.cif | 2 | 1 | 10 | 20185.7 | 26.0428 | 32.7624 | 29.0169 | 89.1456 | 94.9099 | 94.6326 | 1836 | 54 | 64 | 810 | 540 | 54 | 108 | 108 | 216 | 216 | 54 | 108 | 4.35722 | 2.52522 | 4.35702 | 24585.7 | 1.36338 | 0 | 0 | 0 | 1760.48 | 716.059 | 525.209 | 0 | 0 | 0 | 546.294 | 0.02222 | 0.016298 | 35.965572 | 11.687282 | 27.505782 | 0.200974 | 0.01321728 | 0.07511753 | 9.199472 | 3.017982 | 4.669882 | 0.006311399 | 0.0001238501 | 0.001659591 | 9.811372 | 3.017982 | 4.175982 | 40.384072 | 10.338382 | 31.235382 | 0.007133763 | 6.440203e-05 | 0.001615005 | 0.3397702 | 0.01075018 | 0.1197977 | 20.974849 | 5.984793 | 13.467621 | 0.0313 | 0.1427
str_m2_o1_o10_pcu_sym.14.cif | 2 | 1 | 10 | 17364.9 | 26.1868 | 32.4888 | 28.7027 | 89.5879 | 97.5303 | 91.0681 | 1026 | 54 | 64 | 432 | 216 | 54 | 108 | 108 | 54 | 216 | 54 | 108 | 6.23879 | 5.39524 | 6.23383 | 24204.5 | 1.19131 | 6060.01 | 2503.67 | 2101.61 | 0 | 0 | 0 | 4618.71 | 0.19082 | 0.160176 | 0 | 0 | 0 | 67.808272 | 63.773382 | 66.461282 | 4.331053 | 3.858456 | 4.363509 | 51.486472 | 16.544882 | 41.460582 | 1.70297 | 0.03251962 | 0.3616433 | 40.758072 | 6.348482 | 8.613782 | 64.392072 | 63.881582 | 64.953082 | 0.2520084 | 0.005171351 | 0.009398269 | 3.784755 | 3.780638 | 4.028108 | 66.518526 | 1.366484 | 2.330839 | 0.0734 | 4.2863
str_m2_o1_o10_pcu_sym.140.cif | 2 | 1 | 10 | 13915.3 | 26.2030 | 32.5145 | 28.5664 | 90.3736 | 97.9468 | 90.1055 | 1134 | 54 | 64 | 432 | 324 | 54 | 108 | 108 | 108 | 216 | 54 | 108 | 6.36905 | 3.91288 | 6.36346 | 24103.6 | 0.958654 | 6070.04 | 2518.31 | 2626.92 | 0 | 0 | 0 | 4504 | 0.18686 | 0.194919 | 0 | 0 | 0 | 58.122472 | 54.336182 | 56.501182 | 3.960892 | 3.287892 | 3.828254 | 32.911872 | 8.501482 | 23.384882 | 0.19245 | 0.008321775 | 0.08551019 | 2.923372 | 4.502882 | 5.223782 | 58.331672 | 54.816882 | 56.493882 | 0.0006108384 | 0.001710348 | 0.003636285 | 4.019849 | 3.367933 | 3.932125 | 0.151804 | 0.507325 | 0.923839 | 0.0268 | -0.0153
str_m2_o1_o10_pcu_sym.141.cif | 2 | 1 | 10 | 28586.7 | 26.4588 | 32.7410 | 28.8320 | 90.2690 | 97.9953 | 93.3364 | 1134 | 54 | 64 | 540 | 324 | 162 | 108 | 108 | 162 | 216 | 54 | 108 | 5.53733 | 4.40049 | 5.5283 | 24690 | 1.92262 | 2845.59 | 1152.53 | 599.457 | 138.049 | 55.9128 | 29.0816 | 1422.15 | 0.0576 | 0.029959 | 5.43181 | 0.00022 | 0.000114 | 72.629472 | 72.433882 | 72.410682 | 0.9444952 | 0.9444952 | 0.9444952 | 64.818272 | 62.661482 | 64.381682 | 0.9432009 | 0.5503503 | 0.8997576 | 58.349672 | 3.017982 | 22.039782 | 71.408172 | 72.330482 | 72.323582 | 0.2387159 | 0 | 0.02649484 | 0.7054714 | 0.9444952 | 0.9173112 | 338.039475 | 0 | 28.854269 | 0.7574 | 6.8241
str_m2_o1_o10_pcu_sym.142.cif | 2 | 1 | 10 | 18684.6 | 26.3619 | 32.4140 | 28.6549 | 90.7755 | 97.5242 | 90.8055 | 1026 | 54 | 64 | 432 | 108 | 162 | 162 | 108 | 54 | 216 | 54 | 108 | 5.26582 | 3.52187 | 5.26545 | 24269.3 | 1.27843 | 5208.46 | 2146.11 | 1678.71 | 0 | 0 | 0 | 2159.97 | 0.089 | 0.069617 | 0 | 0 | 0 | 44.396572 | 34.651282 | 40.848282 | 1.518229 | 0.2704045 | 1.138071 | 18.993972 | 6.104482 | 14.923882 | 0.0381116 | 0.001867848 | 0.01754921 | 7.680472 | 3.599382 | 8.444382 | 46.321872 | 35.216682 | 41.293682 | 0.00791561 | 0.00181968 | 0.007562378 | 1.749794 | 0.2662888 | 1.169294 | 4.519214 | 6.826651 | 6.461003 | 0.1073 | 0.1139
str_m2_o1_o10_pcu_sym.143.cif | 2 | 1 | 10 | 15696.4 | 26.4038 | 32.3733 | 28.6076 | 90.1603 | 97.8952 | 90.3816 | 1188 | 54 | 64 | 432 | 270 | 162 | 162 | 108 | 54 | 378 | 54 | 108 | 6.02171 | 4.57482 | 6.01534 | 24220.7 | 1.07613 | 5774.36 | 2384.06 | 2215.41 | 0 | 0 | 0 | 3999.31 | 0.16512 | 0.153439 | 0 | 0 | 0 | 59.634572 | 59.224982 | 59.292382 | 3.440279 | 3.419268 | 3.437527 | 54.167372 | 14.608482 | 41.679382 | 2.628475 | 0.02864351 | 0.3609108 | 2.477572 | 3.587182 | 3.017982 | 60.123872 | 59.233982 | 59.398982 | 0.005020259 | 0.001127647 | 0 | 3.498038 | 3.425346 | 3.462533 | 1.433729 | 0.328878 | 0 | -0.0177 | 0.0611
str_m2_o1_o10_pcu_sym.144.cif | 2 | 1 | 10 | 24761.5 | 26.1828 | 32.6647 | 28.7470 | 88.6602 | 96.8574 | 91.9976 | 1566 | 54 | 64 | 594 | 486 | 108 | 162 | 108 | 54 | 270 | 54 | 108 | 4.02807 | 3.15418 | 4.00947 | 24390.7 | 1.68579 | 2361.69 | 968.277 | 574.374 | 0 | 0 | 0 | 450.252 | 0.01846 | 0.01095 | 0 | 0 | 0 | 2.477572 | 3.017982 | 3.017982 | 0 | 0 | 0 | 2.477572 | 3.017982 | 3.017982 | 0 | 0 | 0 | 2.477572 | 3.017982 | 3.017982 | 2.477572 | 3.017982 | 3.017982 | 0 | 0 | 0 | 0 | 0 | 0 | NaN | NaN | NaN | 0 | 0
str_m2_o1_o10_pcu_sym.145.cif | 2 | 1 | 10 | 17809.1 | 26.2043 | 32.5757 | 28.6299 | 89.2832 | 97.9347 | 91.0094 | 1836 | 54 | 64 | 594 | 756 | 108 | 162 | 108 | 216 | 216 | 54 | 108 | 5.17834 | 3.10603 | 5.17833 | 24200.2 | 1.22202 | 2901 | 1198.75 | 980.959 | 0 | 0 | 0 | 1204.68 | 0.04978 | 0.040736 | 0 | 0 | 0 | 58.926972 | 57.238582 | 58.066782 | 1.459928 | 1.151748 | 1.402103 | 50.827972 | 7.600182 | 31.426382 | 0.3422913 | 0.005615107 | 0.05641498 | 26.599972 | 6.344782 | 14.341682 | 58.612272 | 56.926682 | 58.031482 | 0.04131034 | 0.002021438 | 0.01213986 | 1.393619 | 1.047509 | 1.345851 | 29.612851 | 1.927827 | 9.01119 | 0.1802 | 0.6997
str_m2_o1_o10_pcu_sym.146.cif | 2 | 1 | 10 | 27205.4 | 26.3551 | 32.6912 | 28.7233 | 89.9120 | 97.6583 | 92.5063 | 1026 | 54 | 64 | 432 | 756 | 108 | 162 | 108 | 54 | 216 | 54 | 108 | 5.31107 | 4.35371 | 5.29986 | 24503 | 1.84368 | 3805.28 | 1552.99 | 842.33 | 0 | 0 | 0 | 1662.28 | 0.06784 | 0.036796 | 0 | 0 | 0 | 76.862672 | 76.796782 | 76.684182 | 1.014166 | 0.9934351 | 1.018382 | 65.187672 | 62.392982 | 64.695282 | 0.9949275 | 0.5292699 | 0.9331346 | 57.910772 | 3.017982 | 44.683782 | 75.053972 | 77.090482 | 76.709782 | 0.236986 | 0 | 0.07257015 | 0.7923243 | 0.9925713 | 0.9264411 | 298.803215 | 0 | 78.253851 | 1.9743 | 6.4473
str_m2_o1_o10_pcu_sym.147.cif | 2 | 1 | 10 | 30810.4 | 26.2348 | 32.3919 | 28.6836 | 90.4933 | 97.2547 | 92.7059 | 1566 | 54 | 64 | 756 | 378 | 108 | 162 | 108 | 54 | 216 | 54 | 108 | 3.45034 | 2.37291 | 3.06696 | 24150.5 | 2.11848 | 0 | 0 | 0 | 354.984 | 146.988 | 69.384 | 0 | 0 | 0 | 28.9806 | 0.0012 | 0.000566 | 2.477572 | 3.017982 | 3.017982 | 0 | 0 | 0 | 2.477572 | 3.017982 | 3.017982 | 0 | 0 | 0 | 2.477572 | 3.017982 | 3.017982 | 2.477572 | 3.017982 | 3.017982 | 0 | 0 | 0 | 0 | 0 | 0 | NaN | NaN | NaN | 0 | 0
str_m2_o1_o10_pcu_sym.148.cif | 2 | 1 | 10 | 21714.3 | 25.9475 | 32.5397 | 29.0103 | 89.1507 | 95.9647 | 93.9545 | 1674 | 54 | 64 | 648 | 540 | 108 | 162 | 108 | 54 | 216 | 54 | 108 | 4.8346 | 3.07993 | 4.83443 | 24302.8 | 1.48369 | 2051.11 | 843.984 | 568.841 | 0 | 0 | 0 | 626.039 | 0.02576 | 0.017362 | 0 | 0 | 0 | 9.167372 | 3.017982 | 5.918982 | 0.01044473 | 0.000460526 | 0.004264471 | 8.493272 | 3.017982 | 4.214082 | 0.006341443 | 0.0001013157 | 0.0009440783 | 5.550572 | 3.017982 | 5.341082 | 6.320172 | 3.017982 | 5.962882 | 0.002832235 | 8.749994e-05 | 0.001390789 | 0.004006576 | 2.30263e-05 | 0.003306577 | 706.189655 | 3796.2 | 420.192201 | 0.0283 | 0.0596
str_m2_o1_o10_pcu_sym.149.cif | 2 | 1 | 10 | 23954.1 | 26.7356 | 32.8590 | 28.7722 | 88.8263 | 97.6146 | 92.1855 | 1512 | 54 | 64 | 594 | 162 | 108 | 108 | 108 | 54 | 540 | 54 | 108 | 4.93627 | 3.44046 | 4.93493 | 25032.4 | 1.58901 | 3092.47 | 1235.39 | 777.457 | 0 | 0 | 0 | 1014.81 | 0.04054 | 0.025513 | 0 | 0 | 0 | 54.903772 | 52.576782 | 54.055582 | 1.126308 | 0.7629466 | 1.089383 | 54.886872 | 8.545882 | 41.055982 | 0.4595915 | 0.00950568 | 0.08444901 | 2.477572 | 9.241482 | 5.086182 | 54.937672 | 53.348982 | 53.996582 | 5.009581e-05 | 0.003481659 | 0.001999658 | 1.127256 | 0.9089509 | 1.087864 | 0.044396 | 3.826584 | 1.836312 | -0.0355 | -0.0822
str_m2_o1_o10_pcu_sym.15.cif | 2 | 1 | 10 | 20556.1 | 26.3183 | 32.2659 | 28.8200 | 89.5645 | 97.8392 | 91.4400 | 1404 | 54 | 64 | 432 | 162 | 108 | 108 | 108 | 162 | 594 | 54 | 108 | 5.24662 | 3.51435 | 5.24632 | 24236.9 | 1.40836 | 3744.69 | 1545.04 | 1097.05 | 0 | 0 | 0 | 1668.47 | 0.06884 | 0.04888 | 0 | 0 | 0 | 57.554572 | 49.857882 | 57.460182 | 1.993671 | 1.257821 | 2.104242 | 44.449672 | 9.452882 | 33.258982 | 0.3207953 | 0.009252728 | 0.087862 | 26.612472 | 6.731382 | 15.049882 | 56.165272 | 52.609682 | 56.190582 | 0.04153025 | 0.003152349 | 0.01261913 | 1.806364 | 1.427245 | 1.912629 | 22.968084 | 2.206486 | 6.591191 | 0.1946 | 0.7889
str_m2_o1_o10_pcu_sym.150.cif | 2 | 1 | 10 | 22974.5 | 26.2243 | 32.7996 | 28.7727 | 89.2322 | 97.5182 | 92.2507 | 1134 | 54 | 64 | 432 | 162 | 108 | 216 | 108 | 108 | 324 | 54 | 108 | 5.01625 | 4.65889 | 5.01625 | 24516.2 | 1.55612 | 3600.36 | 1468.56 | 943.735 | 0 | 0 | 0 | 1752.91 | 0.0715 | 0.045948 | 0 | 0 | 0 | 64.168772 | 62.173882 | 62.643682 | 1.857586 | 1.54029 | 1.759712 | 61.514772 | 41.734882 | 57.462482 | 1.412079 | 0.09280289 | 0.650926 | 53.755972 | 7.399382 | 14.853382 | 61.926372 | 62.345582 | 61.937282 | 0.2704477 | 0.003138262 | 0.01425493 | 1.384653 | 1.605336 | 1.650439 | 195.122757 | 1.952939 | 8.628422 | 0.2554 | 6.1413
str_m2_o1_o10_pcu_sym.151.cif | 2 | 1 | 10 | 19902.9 | 26.1872 | 32.4004 | 28.5785 | 89.7557 | 97.9200 | 90.2274 | 1026 | 54 | 64 | 432 | 216 | 108 | 216 | 54 | 54 | 216 | 54 | 108 | 5.26057 | 3.7687 | 5.26034 | 24016.5 | 1.37612 | 6423.3 | 2674.54 | 1943.53 | 0 | 0 | 0 | 2846.92 | 0.11854 | 0.086141 | 0 | 0 | 0 | 57.961672 | 54.442582 | 56.652182 | 2.700174 | 1.595436 | 2.610313 | 50.955572 | 17.554282 | 44.255782 | 0.865492 | 0.02739802 | 0.2542192 | 4.447872 | 4.040882 | 14.132782 | 57.749072 | 54.456382 | 57.137182 | 0.003411563 | 0.002441855 | 0.0128725 | 2.676695 | 1.716132 | 2.575514 | 1.273268 | 1.42146 | 4.993032 | 0.2076 | 0.0193
str_m2_o1_o10_pcu_sym.152.cif | 2 | 1 | 10 | 13968.4 | 26.2012 | 32.3929 | 28.5892 | 90.1460 | 97.9536 | 90.1096 | 1080 | 54 | 64 | 432 | 270 | 108 | 216 | 54 | 54 | 270 | 54 | 108 | 6.73069 | 4.32192 | 6.73069 | 24031 | 0.96522 | 6208.13 | 2583.38 | 2676.47 | 0 | 0 | 0 | 4955.68 | 0.20622 | 0.213651 | 0 | 0 | 0 | 55.706272 | 53.541082 | 55.300982 | 3.863112 | 3.621846 | 3.880838 | 32.492572 | 9.579582 | 25.809282 | 0.2388319 | 0.01068841 | 0.1128333 | 2.477572 | 4.753282 | 3.505782 | 56.058472 | 54.156282 | 54.949782 | 0 | 0.00414507 | 0.003486441 | 3.937781 | 3.64308 | 3.850355 | 0 | 1.136655 | 0.90458 | -0.0092 | -0.0579
str_m2_o1_o10_pcu_sym.153.cif | 2 | 1 | 10 | 15828.5 | 26.1834 | 32.3340 | 28.6015 | 89.9052 | 97.9953 | 90.1471 | 1080 | 54 | 64 | 432 | 216 | 108 | 54 | 54 | 54 | 270 | 54 | 108 | 6.37098 | 5.27129 | 6.37074 | 23979 | 1.09612 | 5138.51 | 2142.92 | 1955 | 0 | 0 | 0 | 4240.92 | 0.17686 | 0.16135 | 0 | 0 | 0 | 62.923272 | 61.424682 | 62.722682 | 3.473355 | 3.367849 | 3.541523 | 53.972372 | 19.125182 | 42.946782 | 2.343115 | 0.04123575 | 0.4819661 | 36.605372 | 8.736882 | 5.529082 | 62.007172 | 62.054882 | 62.081082 | 0.1656758 | 0.008933253 | 0.002722936 | 3.350981 | 3.421657 | 3.410487 | 49.391557 | 2.608187 | 0.797603 | -0.0983 | 2.481
str_m2_o1_o10_pcu_sym.154.cif | 2 | 1 | 10 | 16240.7 | 26.1568 | 32.4693 | 28.5940 | 90.6021 | 97.8733 | 89.9319 | 1566 | 54 | 64 | 594 | 594 | 108 | 54 | 54 | 54 | 270 | 54 | 108 | 4.56613 | 3.36962 | 4.29844 | 24054.4 | 1.12115 | 4196.53 | 1744.6 | 1556.08 | 0 | 0 | 0 | 1168.08 | 0.04856 | 0.043313 | 0 | 0 | 0 | 2.477572 | 3.017982 | 3.017982 | 0.000215508 | 1.847211e-05 | 0.0002031932 | 2.477572 | 3.017982 | 3.017982 | 0 | 0 | 0 | 2.477572 | 3.017982 | 3.017982 | 2.477572 | 3.017982 | 3.017982 | 0 | 0 | 0 | 6.15737e-05 | 3.078685e-05 | 0.00011699 | 0 | 0 | 0 | 0 | 0
str_m2_o1_o10_pcu_sym.155.cif | 2 | 1 | 10 | 31660.9 | 26.4339 | 32.6384 | 28.9753 | 89.6719 | 97.7710 | 95.1692 | 1350 | 54 | 64 | 540 | 270 | 216 | 54 | 54 | 54 | 216 | 54 | 108 | 4.70318 | 2.92021 | 4.69314 | 24667.9 | 2.13129 | 2698.81 | 1094.06 | 513.332 | 0 | 0 | 0 | 817.001 | 0.03312 | 0.01554 | 0 | 0 | 0 | 69.772072 | 69.294182 | 69.280382 | 0.8527869 | 0.8527869 | 0.8527869 | 72.347672 | 70.714382 | 71.820782 | 0.851015 | 0.6214068 | 0.8232805 | 70.104472 | 51.167282 | 68.913382 | 66.632872 | 68.854482 | 66.939982 | 0.4421858 | 0.07371237 | 0.3704759 | 0.4106011 | 0.7703003 | 0.4757887 | 1075.846154 | 95.597341 | 777.877601 | 9.3958 | 11.6662
str_m2_o1_o10_pcu_sym.156.cif | 2 | 1 | 10 | 16347.3 | 26.1685 | 32.3785 | 28.7316 | 89.7053 | 97.5101 | 91.5256 | 1458 | 54 | 64 | 540 | 486 | 216 | 54 | 54 | 54 | 324 | 54 | 108 | 5.1685 | 3.45677 | 5.01342 | 24126.8 | 1.12512 | 5021.61 | 2081.34 | 1849.89 | 0 | 0 | 0 | 1765.11 | 0.07316 | 0.065024 | 0 | 0 | 0 | 54.621672 | 47.295982 | 51.732582 | 2.860619 | 0.6549583 | 1.953362 | 22.956272 | 3.017982 | 11.928182 | 0.04373199 | 0.001486484 | 0.01225279 | 9.233872 | 3.017982 | 7.941282 | 54.087372 | 45.156582 | 51.870882 | 0.008863849 | 0.001107216 | 0.007420186 | 2.513504 | 0.4698452 | 2.13894 | 3.522965 | 2.354199 | 3.465625 | 0.1032 | 0.1268
str_m2_o1_o10_pcu_sym.157.cif | 2 | 1 | 10 | 28586.7 | 26.3946 | 32.7901 | 28.7745 | 89.7063 | 98.0267 | 92.8556 | 1134 | 54 | 64 | 540 | 486 | 162 | 54 | 54 | 162 | 216 | 54 | 108 | 5.15122 | 4.24537 | 5.1478 | 24629.2 | 1.92737 | 3371.73 | 1369 | 710.294 | 0 | 0 | 0 | 1307.32 | 0.05308 | 0.02754 | 0 | 0 | 0 | 63.055272 | 62.256382 | 61.913082 | 0.9501272 | 0.9292223 | 0.9573823 | 58.877872 | 33.729682 | 53.856582 | 0.7766549 | 0.03782178 | 0.2887672 | 43.569572 | 3.017982 | 3.017982 | 62.381772 | 62.271082 | 62.185582 | 0.1102226 | 6.99626e-06 | 5.946821e-05 | 0.8189298 | 0.9444952 | 0.9474756 | 134.458858 | 0.0074 | 0.062702 | 0.0015 | 3.1507
str_m2_o1_o10_pcu_sym.158.cif | 2 | 1 | 10 | 13104.5 | 26.2065 | 32.5035 | 28.5719 | 90.0106 | 97.9351 | 90.1518 | 1026 | 54 | 64 | 432 | 270 | 162 | 54 | 54 | 54 | 216 | 54 | 108 | 7.28632 | 5.45885 | 7.28632 | 24104.5 | 0.902762 | 6143.74 | 2548.79 | 2823.33 | 0 | 0 | 0 | 5928.26 | 0.24594 | 0.272431 | 0 | 0 | 0 | 59.372372 | 53.812282 | 58.228082 | 5.543699 | 4.173429 | 5.306307 | 33.084572 | 10.903782 | 26.720382 | 0.2753329 | 0.01353733 | 0.1406006 | 2.997972 | 3.399182 | 6.966082 | 59.288572 | 53.140982 | 58.047482 | 0.03535427 | 0.003212637 | 0.01090465 | 5.44983 | 4.10427 | 5.330375 | 6.480736 | 0.781972 | 2.043711 | 0.1008 | 0.4212
str_m2_o1_o10_pcu_sym.159.cif | 2 | 1 | 10 | 17317.8 | 26.3814 | 32.3530 | 28.7785 | 89.0347 | 97.1752 | 90.5286 | 1404 | 54 | 64 | 486 | 378 | 162 | 54 | 54 | 54 | 432 | 54 | 108 | 6.04276 | 5.27911 | 6.04256 | 24366.5 | 1.18018 | 4548.38 | 1866.65 | 1581.67 | 0 | 0 | 0 | 3237.82 | 0.13288 | 0.112593 | 0 | 0 | 0 | 68.451372 | 67.361082 | 67.691182 | 3.118179 | 3.060054 | 3.118179 | 59.369272 | 31.056082 | 49.833782 | 2.55436 | 0.07470926 | 0.8234706 | 50.132572 | 3.017982 | 3.017982 | 64.957272 | 67.627982 | 67.531882 | 0.5115199 | 0 | 0 | 2.552611 | 3.118179 | 3.118179 | 200.19051 | 0 | 0 | 0 | 8.8584
str_m2_o1_o10_pcu_sym.16.cif | 2 | 1 | 10 | 17642.1 | 26.1472 | 32.2574 | 28.9089 | 89.6374 | 97.7565 | 92.1425 | 1350 | 54 | 64 | 594 | 270 | 162 | 54 | 54 | 54 | 378 | 54 | 108 | 5.51972 | 4.76196 | 5.51961 | 24142.9 | 1.21342 | 3660.35 | 1516.11 | 1249.46 | 0 | 0 | 0 | 2146.79 | 0.08892 | 0.07328 | 0 | 0 | 0 | 69.897772 | 69.043782 | 68.893982 | 3.06086 | 3.057102 | 3.06086 | 63.417672 | 30.181582 | 54.188482 | 2.737769 | 0.06277597 | 0.8452282 | 59.556772 | 6.574582 | 29.381782 | 63.986372 | 68.806182 | 67.710882 | 0.9239546 | 0.00358234 | 0.0952721 | 2.113014 | 3.047024 | 2.876574 | 436.831362 | 1.174509 | 33.086875 | 1.6176 | 16.2373
str_m2_o1_o10_pcu_sym.160.cif | 2 | 1 | 10 | 18406.5 | 26.6367 | 32.4167 | 29.0350 | 90.3239 | 98.5272 | 95.7733 | 2160 | 54 | 64 | 810 | 1026 | 162 | 54 | 54 | 54 | 216 | 54 | 108 | 3.95305 | 3.00954 | 3.9529 | 24662.7 | 1.23933 | 1663.69 | 674.58 | 544.311 | 126.109 | 51.1336 | 41.2591 | 290.526 | 0.01178 | 0.009505 | 6.41229 | 0.00026 | 0.00021 | 2.477572 | 3.017982 | 3.017982 | 0 | 0 | 0 | 2.477572 | 3.017982 | 3.017982 | 0 | 0 | 0 | 2.477572 | 3.017982 | 3.017982 | 2.477572 | 3.017982 | 3.017982 | 0 | 0 | 0 | 0 | 0 | 0 | NaN | NaN | NaN | 0 | 0
str_m2_o1_o10_pcu_sym.161.cif | 2 | 1 | 10 | 17857.5 | 26.1669 | 32.3498 | 28.7032 | 90.6968 | 98.3616 | 90.6716 | 1350 | 54 | 64 | 540 | 270 | 162 | 54 | 54 | 54 | 432 | 54 | 108 | 4.89925 | 2.81788 | 4.89755 | 24034.8 | 1.23376 | 4287.98 | 1784.07 | 1446.05 | 0 | 0 | 0 | 1325.76 | 0.05516 | 0.044709 | 0 | 0 | 0 | 59.571072 | 52.988682 | 58.464582 | 2.95538 | 1.015192 | 2.840185 | 28.305072 | 4.186182 | 14.326382 | 0.06373233 | 0.001080778 | 0.01434131 | 40.235072 | 6.858382 | 17.844882 | 58.596272 | 52.087882 | 57.881782 | 0.1438611 | 0.002945541 | 0.02548509 | 2.637222 | 0.9384068 | 2.533871 | 54.495692 | 3.135735 | 10.047712 | 0.4025 | 2.5164
str_m2_o1_o10_pcu_sym.162.cif | 2 | 1 | 10 | 13915.3 | 26.2032 | 32.4953 | 28.5706 | 89.6852 | 97.9257 | 90.2098 | 1134 | 54 | 64 | 432 | 324 | 162 | 54 | 54 | 108 | 216 | 54 | 108 | 6.0926 | 4.85375 | 6.08021 | 24094.5 | 0.959017 | 6371.15 | 2644.24 | 2757.24 | 0 | 0 | 0 | 4394.35 | 0.18238 | 0.190174 | 0 | 0 | 0 | 59.255672 | 56.570382 | 57.525582 | 3.873844 | 3.499608 | 3.817977 | 43.654772 | 13.912982 | 36.973082 | 0.6653037 | 0.02246448 | 0.2348063 | 4.842172 | 3.017982 | 3.017982 | 58.748772 | 57.170382 | 57.921782 | 0.003082937 | 0.001006087 | 0.0003449441 | 3.976932 | 3.618248 | 3.88361 | 0.77443 | 0.277781 | 0.088732 | -0.0092 | 0.0289
str_m2_o1_o10_pcu_sym.163.cif | 2 | 1 | 10 | 18184.3 | 26.1526 | 32.8796 | 28.5682 | 91.0994 | 97.3981 | 91.0053 | 1512 | 54 | 64 | 648 | 378 | 162 | 54 | 54 | 162 | 270 | 54 | 108 | 5.40338 | 3.09321 | 5.40331 | 24351.5 | 1.24001 | 3301.56 | 1355.79 | 1093.37 | 0 | 0 | 0 | 1525.86 | 0.06266 | 0.050532 | 0 | 0 | 0 | 56.892272 | 56.200282 | 56.300082 | 1.483714 | 1.436624 | 1.47866 | 58.244972 | 43.558782 | 56.011982 | 1.373883 | 0.1365574 | 0.8125471 | 39.371572 | 10.098082 | 9.131782 | 56.432472 | 56.067882 | 56.194282 | 0.1348416 | 0.009057264 | 0.005257282 | 1.3424 | 1.427022 | 1.53076 | 100.347718 | 6.340621 | 3.430992 | -0.0691 | 2.2873
str_m2_o1_o10_pcu_sym.164.cif | 2 | 1 | 10 | 15376.8 | 26.1779 | 32.3938 | 29.0723 | 90.2917 | 97.9050 | 95.0621 | 1512 | 54 | 64 | 594 | 594 | 162 | 54 | 54 | 54 | 216 | 54 | 108 | 5.48843 | 4.16632 | 5.47892 | 24320.1 | 1.04991 | 5335.07 | 2193.68 | 2089.4 | 0 | 0 | 0 | 2389.21 | 0.09824 | 0.09357 | 0 | 0 | 0 | 62.071872 | 57.786382 | 61.239582 | 3.504195 | 2.652184 | 3.472322 | 50.491472 | 11.803882 | 33.540182 | 0.7449599 | 0.01186853 | 0.119108 | 36.798472 | 12.579682 | 24.620582 | 60.086572 | 57.940282 | 59.819082 | 0.160404 | 0.01565996 | 0.05732012 | 3.079789 | 2.638676 | 3.098115 | 52.030701 | 5.928842 | 18.483107 | 0.6406 | 2.2257
str_m2_o1_o10_pcu_sym.165.cif | 2 | 1 | 10 | 17427.6 | 26.1732 | 32.4624 | 28.8552 | 90.6233 | 98.9686 | 92.1497 | 1242 | 54 | 64 | 432 | 270 | 162 | 54 | 54 | 54 | 378 | 54 | 54 | 5.44018 | 3.85834 | 5.42027 | 24196.4 | 1.19604 | 5743 | 2373.49 | 1984.46 | 0 | 0 | 0 | 2789.85 | 0.1153 | 0.096402 | 0 | 0 | 0 | 60.722572 | 57.741982 | 60.120182 | 2.690382 | 1.738237 | 2.715761 | 52.309372 | 32.884382 | 48.841282 | 1.264718 | 0.0714671 | 0.56216 | 29.170072 | 4.187582 | 11.527482 | 58.924872 | 57.835682 | 58.397882 | 0.06071978 | 0.002077165 | 0.01152769 | 2.325438 | 1.743384 | 2.177098 | 26.085005 | 1.190264 | 5.289685 | 0.1647 | 1.022
str_m2_o1_o10_pcu_sym.166.cif | 2 | 1 | 10 | 26455.3 | 27.1316 | 32.4613 | 29.0667 | 88.4594 | 96.9375 | 100.5408 | 2268 | 54 | 64 | 594 | 756 | 162 | 54 | 54 | 216 | 540 | 54 | 108 | 3.85462 | 2.55712 | 3.85461 | 24983.3 | 1.75844 | 0 | 0 | 0 | 560.98 | 224.542 | 127.694 | 0 | 0 | 0 | 84.4434 | 0.00338 | 0.001922 | 2.477572 | 3.017982 | 3.017982 | 0 | 0 | 0 | 2.477572 | 3.017982 | 3.017982 | 0 | 0 | 0 | 2.477572 | 3.017982 | 3.017982 | 2.477572 | 3.017982 | 3.017982 | 0 | 0 | 0 | 0 | 0 | 0 | NaN | NaN | NaN | 0 | 0
str_m2_o1_o10_pcu_sym.167.cif | 2 | 1 | 10 | 14617 | 26.1882 | 32.4816 | 28.7550 | 90.4735 | 98.5205 | 91.0718 | 1134 | 54 | 64 | 486 | 270 | 162 | 54 | 54 | 54 | 270 | 54 | 108 | 5.98249 | 5.27725 | 5.98238 | 24184.3 | 1.00364 | 5755.78 | 2379.96 | 2371.34 | 0 | 0 | 0 | 4629.84 | 0.19144 | 0.190746 | 0 | 0 | 0 | 61.005772 | 57.256682 | 59.642582 | 3.899583 | 3.361606 | 3.801649 | 43.189872 | 15.993182 | 37.628282 | 0.7490183 | 0.02840528 | 0.2839502 | 7.318772 | 3.490982 | 3.753482 | 60.302072 | 57.493982 | 59.437482 | 0.008756927 | 0.001689813 | 0.00157351 | 3.856968 | 3.363912 | 3.915133 | 2.268147 | 0.501833 | 0.401503 | -0.0017 | 0.1033
str_m2_o1_o10_pcu_sym.168.cif | 2 | 1 | 10 | 15696.4 | 26.3866 | 32.4966 | 28.7895 | 89.3277 | 97.5327 | 92.0136 | 1188 | 54 | 64 | 432 | 270 | 162 | 54 | 54 | 54 | 378 | 54 | 108 | 6.09494 | 5.48644 | 6.09494 | 24457.5 | 1.06571 | 5851.39 | 2392.47 | 2244.97 | 0 | 0 | 0 | 4557.9 | 0.18636 | 0.17487 | 0 | 0 | 0 | 65.879472 | 62.320482 | 65.982182 | 4.127061 | 3.590346 | 4.231837 | 43.676772 | 14.800382 | 36.883782 | 0.6781173 | 0.02353406 | 0.2419153 | 26.707072 | 3.955482 | 8.032282 | 65.253772 | 62.511282 | 63.119182 | 0.07855941 | 0.001675543 | 0.007543131 | 4.063511 | 3.712354 | 3.814206 | 19.313556 | 0.450891 | 1.975664 | 0.0921 | 1.2068
str_m2_o1_o10_pcu_sym.169.cif | 2 | 1 | 10 | 13968.4 | 26.1881 | 32.5003 | 28.7630 | 89.4819 | 97.3733 | 91.4321 | 1080 | 54 | 64 | 432 | 270 | 162 | 54 | 54 | 54 | 270 | 54 | 108 | 6.89225 | 5.43024 | 6.79019 | 24270.4 | 0.955702 | 6029.61 | 2484.35 | 2599.5 | 0 | 0 | 0 | 5598.69 | 0.23068 | 0.241372 | 0 | 0 | 0 | 65.331172 | 59.659782 | 64.044182 | 5.734894 | 4.7562 | 5.675947 | 40.534872 | 12.058382 | 34.034882 | 0.6085665 | 0.02057501 | 0.2258097 | 33.896772 | 3.491782 | 3.017982 | 63.228972 | 62.167982 | 62.982082 | 0.23735 | 0.001574984 | 0 | 5.353641 | 5.235761 | 5.55302 | 44.289982 | 0.300512 | 0 | -0.022 | 3.2934
str_m2_o1_o10_pcu_sym.17.cif | 2 | 1 | 10 | 20627.6 | 26.3953 | 32.2904 | 28.7034 | 89.6242 | 97.4228 | 90.7369 | 1026 | 54 | 64 | 432 | 270 | 162 | 162 | 54 | 54 | 216 | 108 | 108 | 6.18773 | 5.02874 | 6.18288 | 24257 | 1.41208 | 4128.81 | 1702.11 | 1205.39 | 0 | 0 | 0 | 2951.11 | 0.12166 | 0.086156 | 0 | 0 | 0 | 79.443972 | 78.544182 | 78.279182 | 2.617852 | 2.616853 | 2.617852 | 65.669272 | 46.174482 | 61.604482 | 2.490023 | 0.2302304 | 1.925769 | 57.576072 | 3.017982 | 47.992982 | 75.371872 | 78.652182 | 76.652982 | 0.53346 | 0 | 0.226609 | 2.08205 | 2.617852 | 2.378978 | 255.962391 | 0 | 95.159531 | 4.6744 | 11.004
str_m2_o1_o10_pcu_sym.170.cif | 2 | 1 | 10 | 16692.4 | 26.1830 | 32.3856 | 28.7486 | 89.7231 | 97.6392 | 91.4125 | 1134 | 54 | 64 | 432 | 216 | 162 | 54 | 54 | 54 | 324 | 108 | 108 | 5.97071 | 4.36595 | 5.94529 | 24153.7 | 1.14759 | 5750.26 | 2380.69 | 2074.52 | 0 | 0 | 0 | 3379.1 | 0.1399 | 0.121908 | 0 | 0 | 0 | 64.058472 | 63.313782 | 63.450682 | 3.235005 | 3.232705 | 3.298633 | 56.508472 | 19.517582 | 45.276282 | 2.716602 | 0.03659749 | 0.4553629 | 13.477372 | 4.098882 | 3.513182 | 63.951372 | 63.342182 | 63.302182 | 0.02775515 | 0.001425799 | 0.01337735 | 3.205561 | 3.229086 | 3.220112 | 8.649779 | 0.441107 | 4.150156 | 0.1995 | 0.4395
str_m2_o1_o10_pcu_sym.171.cif | 2 | 1 | 10 | 26701.3 | 26.1691 | 32.3656 | 28.7209 | 89.1680 | 97.4833 | 91.3522 | 1026 | 54 | 64 | 432 | 162 | 162 | 54 | 108 | 54 | 216 | 108 | 108 | 5.30618 | 3.68224 | 5.27465 | 24110.5 | 1.83898 | 4690.94 | 1945.6 | 1057.98 | 0 | 0 | 0 | 1904.73 | 0.079 | 0.042959 | 0 | 0 | 0 | 60.608372 | 59.626782 | 59.952582 | 2.022336 | 1.947407 | 2.020576 | 59.718372 | 22.179182 | 49.226282 | 1.581118 | 0.02408871 | 0.2685637 | 37.851772 | 11.594282 | 7.473382 | 60.146972 | 59.554982 | 59.865382 | 0.08771858 | 0.00772247 | 0.003119698 | 1.913263 | 1.957017 | 2.007202 | 45.801791 | 3.942095 | 1.552698 | -0.1229 | 2.136
str_m2_o1_o10_pcu_sym.172.cif | 2 | 1 | 10 | 14619.3 | 26.1925 | 32.4936 | 29.0623 | 90.0084 | 97.8790 | 94.9428 | 1350 | 54 | 64 | 540 | 486 | 162 | 54 | 108 | 54 | 216 | 108 | 108 | 5.50934 | 4.94733 | 5.50851 | 24408.2 | 0.994593 | 5711.13 | 2339.84 | 2352.56 | 0 | 0 | 0 | 4021 | 0.16474 | 0.165636 | 0 | 0 | 0 | 70.864672 | 68.529082 | 70.404682 | 5.15509 | 4.827146 | 5.217384 | 61.043972 | 27.795082 | 48.587982 | 3.502131 | 0.08450473 | 0.8057499 | 56.624872 | 7.206682 | 16.543782 | 64.647772 | 66.474382 | 68.347982 | 1.110662 | 0.008707667 | 0.04503636 | 3.691791 | 4.397885 | 4.686572 | 300.545528 | 1.977987 | 9.600049 | 0.5311 | 16.1098
str_m2_o1_o10_pcu_sym.173.cif | 2 | 1 | 10 | 14672.7 | 26.1826 | 32.4940 | 28.6271 | 90.1753 | 98.2712 | 90.3886 | 1296 | 54 | 64 | 486 | 432 | 162 | 54 | 108 | 108 | 216 | 108 | 108 | 5.71166 | 5.08083 | 5.71108 | 24101.2 | 1.01094 | 5533.23 | 2295.83 | 2271 | 0 | 0 | 0 | 3871.13 | 0.16062 | 0.158882 | 0 | 0 | 0 | 58.466472 | 54.398382 | 56.102582 | 3.295821 | 2.761544 | 3.08678 | 46.211572 | 18.564682 | 41.018582 | 0.9447545 | 0.04006079 | 0.3629598 | 11.417772 | 4.091382 | 7.864382 | 58.390672 | 55.263282 | 56.595782 | 0.01539594 | 0.001308553 | 0.005772625 | 3.250929 | 2.932207 | 3.141549 | 4.731123 | 0.445823 | 1.835672 | 0.0655 | 0.2067
str_m2_o1_o10_pcu_sym.174.cif | 2 | 1 | 10 | 16347.3 | 26.3429 | 32.4827 | 28.5628 | 89.7561 | 97.5223 | 90.5303 | 1458 | 54 | 64 | 540 | 486 | 162 | 54 | 108 | 54 | 324 | 108 | 108 | 5.08971 | 4.02775 | 5.08943 | 24229.4 | 1.12035 | 4844.67 | 1999.5 | 1784.71 | 0 | 0 | 0 | 2300.82 | 0.09496 | 0.084759 | 0 | 0 | 0 | 51.248172 | 50.308282 | 50.847682 | 1.69688 | 1.335554 | 1.641555 | 23.539472 | 4.496182 | 14.981682 | 0.06195519 | 0.002422418 | 0.02375928 | 3.466372 | 4.064782 | 3.609682 | 51.635072 | 50.340382 | 51.080182 | 0.001541539 | 0.0008625278 | 0.0008931138 | 1.6467 | 1.379463 | 1.630012 | 0.935202 | 0.624638 | 0.547371 | 0.0005 | 0.0111
str_m2_o1_o10_pcu_sym.175.cif | 2 | 1 | 10 | 16291.8 | 26.1777 | 32.3584 | 28.6008 | 90.3044 | 97.8821 | 89.9016 | 1296 | 54 | 64 | 486 | 324 | 162 | 54 | 108 | 108 | 324 | 108 | 108 | 5.09646 | 3.65823 | 4.94273 | 23997.6 | 1.12733 | 5347.07 | 2228.17 | 1976.5 | 0 | 0 | 0 | 2295.61 | 0.09566 | 0.084855 | 0 | 0 | 0 | 55.622172 | 50.803782 | 53.427282 | 2.323629 | 1.392259 | 2.019691 | 49.586072 | 16.136582 | 39.490582 | 0.6571465 | 0.0191446 | 0.1626892 | 2.477572 | 3.620282 | 5.635182 | 55.595472 | 51.185682 | 54.032882 | 0.0003130409 | 0.002719159 | 0.005456733 | 2.393192 | 1.491922 | 2.09835 | 0.130674 | 1.820765 | 2.597887 | 0.0446 | -0.0392
str_m2_o1_o10_pcu_sym.176.cif | 2 | 1 | 10 | 21084.9 | 26.4684 | 32.3307 | 28.5473 | 90.1817 | 97.8231 | 89.7000 | 1026 | 54 | 64 | 432 | 108 | 54 | 108 | 108 | 54 | 216 | 108 | 108 | 6.11849 | 5.33004 | 6.11839 | 24201.4 | 1.44672 | 4240.91 | 1752.34 | 1211.26 | 0 | 0 | 0 | 3353.82 | 0.13858 | 0.095789 | 0 | 0 | 0 | 72.285872 | 71.598582 | 71.579882 | 2.561075 | 2.561075 | 2.561075 | 65.705372 | 44.302682 | 59.821382 | 2.528753 | 0.212332 | 1.71731 | 59.843172 | 3.017982 | 29.181982 | 67.356872 | 71.460282 | 71.203582 | 0.7114096 | 0 | 0.05269648 | 1.84597 | 2.561075 | 2.505281 | 384.999782 | 0 | 21.013125 | 1.1111 | 15
str_m2_o1_o10_pcu_sym.177.cif | 2 | 1 | 10 | 18830.6 | 26.5636 | 32.3783 | 28.6165 | 90.5212 | 98.4898 | 89.9665 | 1350 | 54 | 64 | 648 | 162 | 54 | 108 | 108 | 162 | 324 | 108 | 108 | 5.42706 | 4.35596 | 5.42108 | 24341.9 | 1.28458 | 3701.54 | 1520.65 | 1183.77 | 0 | 0 | 0 | 2019.89 | 0.08298 | 0.064597 | 0 | 0 | 0 | 71.851972 | 70.861082 | 70.978682 | 2.867673 | 2.84658 | 2.8666 | 67.139572 | 35.064082 | 59.932182 | 2.791058 | 0.08844646 | 1.387046 | 62.139172 | 3.017982 | 42.459082 | 66.081672 | 70.839482 | 69.714082 | 0.861194 | 0.00157722 | 0.1666065 | 2.000223 | 2.862792 | 2.666893 | 430.118443 | 0.550387 | 62.40965 | 3.1076 | 16.1871
str_m2_o1_o10_pcu_sym.178.cif | 2 | 1 | 10 | 17915.5 | 26.2590 | 32.5150 | 28.5959 | 89.2573 | 97.0991 | 90.9266 | 1728 | 54 | 64 | 594 | 648 | 54 | 108 | 108 | 108 | 324 | 108 | 108 | 4.65087 | 3.01852 | 4.65065 | 24223.7 | 1.22812 | 3217.76 | 1328.35 | 1081.61 | 0 | 0 | 0 | 1115.26 | 0.04604 | 0.037488 | 0 | 0 | 0 | 5.642372 | 3.017982 | 5.816482 | 0.005258017 | 0.0005637576 | 0.003951885 | 2.477572 | 3.017982 | 3.017982 | 3.349055e-05 | 0 | 2.232704e-05 | 2.477572 | 3.017982 | 3.017982 | 5.563072 | 3.406082 | 5.065582 | 1.674528e-05 | 0 | 1.116352e-05 | 0.007674918 | 0.0005860847 | 0.004387262 | 2.179636 | 0 | 2.541985 | 0.0002 | 0.0003
str_m2_o1_o10_pcu_sym.179.cif | 2 | 1 | 10 | 18613.6 | 26.5522 | 32.5485 | 28.8914 | 90.3201 | 98.3961 | 93.5347 | 1350 | 54 | 64 | 594 | 216 | 54 | 108 | 108 | 54 | 378 | 54 | 108 | 5.74755 | 4.4958 | 5.73389 | 24651.6 | 1.25382 | 4689.63 | 1902.36 | 1517.25 | 0 | 0 | 0 | 2852.69 | 0.11572 | 0.092294 | 0 | 0 | 0 | 71.759572 | 70.455182 | 70.817482 | 2.94078 | 2.777018 | 2.954442 | 56.929472 | 42.238682 | 53.868482 | 1.699886 | 0.1722558 | 0.9702153 | 43.535672 | 4.905482 | 29.230282 | 69.239172 | 68.581482 | 70.029682 | 0.2068541 | 0.001461297 | 0.06233614 | 2.454238 | 2.575042 | 2.720027 | 84.200185 | 0.566917 | 22.894552 | 1.1331 | 3.8231
str_m2_o1_o10_pcu_sym.18.cif | 2 | 1 | 10 | 21104.9 | 26.6186 | 32.8031 | 29.0086 | 89.6646 | 98.6156 | 99.1080 | 2214 | 54 | 64 | 756 | 918 | 54 | 108 | 108 | 54 | 432 | 54 | 108 | 3.8793 | 2.09358 | 3.87916 | 24723.8 | 1.41749 | 0 | 0 | 0 | 817.339 | 330.588 | 233.22 | 0 | 0 | 0 | 152.793 | 0.00618 | 0.00436 | 2.477572 | 3.017982 | 3.017982 | 0 | 0 | 0 | 2.477572 | 3.017982 | 3.017982 | 0 | 0 | 0 | 2.477572 | 3.017982 | 3.017982 | 2.477572 | 3.017982 | 3.017982 | 0 | 0 | 0 | 0 | 0 | 0 | NaN | NaN | NaN | 0 | 0
str_m2_o1_o10_pcu_sym.180.cif | 2 | 1 | 10 | 20887.2 | 26.4204 | 32.5669 | 29.1097 | 92.8185 | 98.5948 | 91.4777 | 1998 | 54 | 64 | 756 | 702 | 54 | 108 | 108 | 54 | 432 | 54 | 108 | 4.43975 | 3.08387 | 4.42563 | 24721.7 | 1.40299 | 2253.27 | 911.455 | 649.653 | 0 | 0 | 0 | 608.154 | 0.0246 | 0.017534 | 0 | 0 | 0 | 2.477572 | 3.017982 | 3.017982 | 4.787621e-06 | 0 | 0 | 2.477572 | 3.017982 | 3.017982 | 0 | 0 | 0 | 2.477572 | 3.017982 | 3.017982 | 2.477572 | 3.017982 | 3.017982 | 4.787621e-06 | 0 | 0 | 0 | 0 | 9.575242e-06 | NaN | NaN | 0 | 0 | 0.0001
str_m2_o1_o10_pcu_sym.181.cif | 2 | 1 | 10 | 16824.5 | 26.1872 | 32.3252 | 28.5982 | 90.0015 | 97.8850 | 90.1669 | 1026 | 54 | 64 | 432 | 162 | 54 | 108 | 108 | 54 | 216 | 54 | 108 | 5.78223 | 4.03246 | 5.78202 | 23979.6 | 1.16507 | 5514.2 | 2299.54 | 1973.73 | 0 | 0 | 0 | 3036.77 | 0.12664 | 0.108697 | 0 | 0 | 0 | 61.690072 | 58.418482 | 60.875482 | 3.209605 | 2.695991 | 3.18208 | 54.803072 | 27.940682 | 48.058482 | 1.679664 | 0.05874766 | 0.5450741 | 33.603372 | 10.210482 | 9.442682 | 61.049672 | 57.059282 | 60.681882 | 0.1331689 | 0.01141787 | 0.0207079 | 3.060442 | 2.361574 | 3.144842 | 43.469453 | 4.830022 | 6.578132 | 0.1563 | 2.0484
str_m2_o1_o10_pcu_sym.182.cif | 2 | 1 | 10 | 28973.5 | 26.5172 | 32.2628 | 28.7643 | 91.6316 | 98.5120 | 92.1308 | 1512 | 54 | 64 | 594 | 486 | 54 | 108 | 108 | 54 | 216 | 54 | 108 | 4.15028 | 2.77854 | 4.15015 | 24306.1 | 1.97942 | 0 | 0 | 0 | 2241.76 | 922.303 | 465.947 | 0 | 0 | 0 | 571.68 | 0.02352 | 0.011882 | 55.502972 | 49.492982 | 53.938782 | 0.690286 | 0.2175678 | 0.5560322 | 5.252472 | 3.017982 | 3.633982 | 0.001580755 | 5.522288e-05 | 0.000296823 | 9.800572 | 3.017982 | 3.017982 | 54.193272 | 49.325182 | 53.281782 | 0.005101213 | 1.725715e-05 | 0.0001173486 | 0.4854332 | 0.2276252 | 0.4969645 | 10.49807 | 0.075738 | 0.235895 | 0.0029 | 0.1473
str_m2_o1_o10_pcu_sym.183.cif | 2 | 1 | 10 | 17364.9 | 26.3419 | 32.4992 | 28.5384 | 89.9894 | 97.4505 | 90.1600 | 1026 | 54 | 64 | 432 | 216 | 54 | 108 | 108 | 54 | 216 | 54 | 108 | 6.53377 | 5.44263 | 6.53375 | 24225.1 | 1.1903 | 5595.3 | 2309.71 | 1940.44 | 0 | 0 | 0 | 4371.66 | 0.18046 | 0.151609 | 0 | 0 | 0 | 59.809172 | 56.631182 | 59.055582 | 3.102868 | 2.733301 | 3.101907 | 41.161672 | 13.557482 | 34.113582 | 0.4790698 | 0.01770814 | 0.1765631 | 2.477572 | 3.470382 | 3.996982 | 59.893572 | 57.546482 | 58.814182 | 0 | 0.0006161855 | 0.001278441 | 3.109721 | 2.884192 | 3.015007 | 0 | 0.213429 | 0.423602 | 0.0115 | -0.0107
str_m2_o1_o10_pcu_sym.184.cif | 2 | 1 | 10 | 20501.1 | 26.1591 | 32.6065 | 28.5818 | 90.1299 | 97.9197 | 90.4620 | 1566 | 54 | 64 | 594 | 540 | 54 | 108 | 108 | 54 | 270 | 54 | 108 | 4.14589 | 3.55779 | 4.14585 | 24145.6 | 1.40991 | 3384.6 | 1401.75 | 994.209 | 0 | 0 | 0 | 918.498 | 0.03804 | 0.02698 | 0 | 0 | 0 | 59.468272 | 58.056482 | 58.674182 | 1.223149 | 1.016863 | 1.226681 | 24.533272 | 4.352082 | 9.515182 | 0.03612489 | 0.0008487349 | 0.006580135 | 10.333372 | 3.671782 | 5.888382 | 59.313872 | 55.092782 | 58.569382 | 0.0115067 | 0.0005219232 | 0.003790041 | 1.104985 | 0.4587851 | 1.096248 | 10.403034 | 1.136483 | 3.453825 | 0.067 | 0.2252
str_m2_o1_o10_pcu_sym.185.cif | 2 | 1 | 10 | 18721.6 | 26.4471 | 32.3885 | 28.9655 | 89.2506 | 97.7097 | 93.5790 | 1404 | 54 | 64 | 486 | 270 | 54 | 108 | 108 | 162 | 432 | 54 | 108 | 5.24918 | 4.17996 | 5.24893 | 24538.8 | 1.2669 | 4427.62 | 1804.33 | 1424.22 | 0 | 0 | 0 | 2599.15 | 0.10592 | 0.083606 | 0 | 0 | 0 | 68.317972 | 66.341182 | 67.666782 | 2.863714 | 2.611155 | 2.875812 | 57.849672 | 26.213082 | 49.321782 | 1.958497 | 0.04931202 | 0.503958 | 35.916272 | 3.585882 | 10.342482 | 67.559672 | 66.564182 | 67.084282 | 0.1082386 | 0.0007638236 | 0.01292625 | 2.689653 | 2.5783 | 2.743489 | 40.202357 | 0.295955 | 4.706897 | 0.2277 | 2.0121
str_m2_o1_o10_pcu_sym.186.cif | 2 | 1 | 10 | 13104.5 | 26.2060 | 32.5032 | 28.5720 | 90.0105 | 97.9356 | 90.1516 | 1026 | 54 | 64 | 432 | 270 | 54 | 108 | 108 | 54 | 216 | 54 | 108 | 7.28645 | 5.45819 | 7.28614 | 24103.9 | 0.902785 | 6155.15 | 2553.59 | 2828.57 | 0 | 0 | 0 | 5930.04 | 0.24602 | 0.272512 | 0 | 0 | 0 | 59.691372 | 53.972082 | 57.909382 | 5.519699 | 4.265748 | 5.22767 | 34.632972 | 8.489082 | 28.433482 | 0.2811553 | 0.01367469 | 0.1402648 | 10.914272 | 3.971082 | 6.344682 | 59.598672 | 53.120882 | 57.619282 | 0.01916899 | 0.002899767 | 0.009027433 | 5.469907 | 4.098844 | 5.290198 | 3.50094 | 0.706752 | 1.704739 | 0.0803 | 0.2132
str_m2_o1_o10_pcu_sym.187.cif | 2 | 1 | 10 | 20501.1 | 26.1902 | 32.5124 | 28.7551 | 91.0744 | 98.4397 | 91.2945 | 1566 | 54 | 64 | 594 | 540 | 54 | 108 | 108 | 54 | 270 | 54 | 108 | 4.73566 | 3.15164 | 4.73564 | 24207.8 | 1.40629 | 3320.94 | 1371.85 | 975.509 | 0 | 0 | 0 | 885.037 | 0.03656 | 0.025997 | 0 | 0 | 0 | 45.477372 | 23.761082 | 42.454482 | 0.679866 | 0.04640727 | 0.3882279 | 8.134572 | 3.017982 | 5.096282 | 0.006346001 | 0.0002829116 | 0.002907161 | 6.361072 | 3.017982 | 5.613582 | 44.709072 | 14.660282 | 40.066282 | 0.0059509 | 0.0003365673 | 0.002087693 | 0.6070894 | 0.02247684 | 0.2721317 | 9.792544 | 14.958984 | 7.663954 | 0.0359 | 0.1151
str_m2_o1_o10_pcu_sym.188.cif | 2 | 1 | 10 | 17639.3 | 26.3135 | 32.3506 | 28.8173 | 88.9410 | 97.3335 | 91.9052 | 1188 | 54 | 64 | 432 | 162 | 54 | 108 | 108 | 54 | 378 | 108 | 108 | 6.11203 | 5.07438 | 6.112 | 24314.3 | 1.20467 | 5144.42 | 2115.8 | 1756.33 | 0 | 0 | 0 | 3432.7 | 0.14118 | 0.117194 | 0 | 0 | 0 | 63.830572 | 62.846082 | 63.073882 | 3.061346 | 3.038771 | 3.061346 | 54.914372 | 23.557582 | 45.618182 | 2.387056 | 0.04923098 | 0.5848701 | 7.969272 | 3.017982 | 9.273482 | 63.745472 | 62.917282 | 63.063282 | 0.02229113 | 5.669159e-06 | 0.007165817 | 3.037513 | 3.052185 | 3.046141 | 7.331275 | 0.001856 | 2.350072 | 0.1263 | 0.3931
str_m2_o1_o10_pcu_sym.189.cif | 2 | 1 | 10 | 15483.3 | 26.1854 | 32.4591 | 28.5557 | 89.6815 | 97.9281 | 90.3803 | 1404 | 54 | 64 | 540 | 486 | 54 | 108 | 108 | 54 | 270 | 108 | 108 | 5.43683 | 3.65177 | 5.4367 | 24038.3 | 1.06958 | 5025.96 | 2090.82 | 1954.8 | 0 | 0 | 0 | 2112.48 | 0.08788 | 0.082163 | 0 | 0 | 0 | 54.661872 | 53.788782 | 53.955182 | 1.773608 | 1.659052 | 1.763952 | 51.194372 | 20.534282 | 44.224782 | 0.9334703 | 0.02978693 | 0.2803795 | 2.477572 | 4.887782 | 3.670582 | 54.569872 | 53.938382 | 53.875982 | 0.0001291714 | 0.002363837 | 0.00049731 | 1.784161 | 1.657915 | 1.742413 | 0.072327 | 1.424363 | 0.285129 | -0.0289 | -0.0346
str_m2_o1_o10_pcu_sym.19.cif | 2 | 1 | 10 | 15805.5 | 26.5078 | 32.5451 | 28.5228 | 90.5288 | 97.7996 | 89.9768 | 1134 | 54 | 64 | 540 | 162 | 54 | 108 | 108 | 162 | 216 | 108 | 108 | 5.96675 | 4.3026 | 5.95753 | 24377.9 | 1.07663 | 5074.19 | 2081.47 | 1933.33 | 0 | 0 | 0 | 3352.45 | 0.13752 | 0.127732 | 0 | 0 | 0 | 64.309972 | 63.106582 | 63.523982 | 3.416532 | 3.324292 | 3.410762 | 54.640072 | 24.892782 | 46.096582 | 2.069577 | 0.05000791 | 0.5040144 | 25.057172 | 8.668682 | 4.521782 | 63.732972 | 63.127282 | 63.651882 | 0.1081839 | 0.01026225 | 0.001607036 | 3.217677 | 3.304748 | 3.407219 | 33.588102 | 3.102199 | 0.471184 | -0.1368 | 1.5477
str_m2_o1_o10_pcu_sym.190.cif | 2 | 1 | 10 | 16240.7 | 26.1835 | 32.4856 | 28.5965 | 89.4998 | 97.9127 | 90.0933 | 1566 | 54 | 64 | 594 | 594 | 54 | 108 | 108 | 54 | 270 | 108 | 108 | 5.35928 | 3.57605 | 5.35699 | 24091.3 | 1.11943 | 4481.42 | 1860.18 | 1661.72 | 0 | 0 | 0 | 1631.94 | 0.06774 | 0.060513 | 0 | 0 | 0 | 57.993472 | 57.063482 | 57.242182 | 1.66249 | 1.589266 | 1.65273 | 49.358672 | 13.722282 | 35.839782 | 0.4775164 | 0.01125567 | 0.1173041 | 2.477572 | 3.668282 | 3.017982 | 57.933672 | 56.862882 | 57.297682 | 0 | 0.0008681892 | 0 | 1.66249 | 1.547753 | 1.663235 | 0 | 0.560374 | 0 | -0.0141 | -0.0141
str_m2_o1_o10_pcu_sym.191.cif | 2 | 1 | 10 | 20234 | 26.2405 | 32.3770 | 28.7654 | 89.3224 | 96.5087 | 91.1233 | 1512 | 54 | 64 | 594 | 270 | 54 | 108 | 108 | 54 | 540 | 108 | 108 | 3.77322 | 2.90891 | 3.77291 | 24275.4 | 1.38409 | 2383.62 | 981.908 | 709.425 | 0.598962 | 0.246736 | 0.178266 | 346.168 | 0.01426 | 0.010303 | 0 | 0 | 0 | 2.477572 | 3.017982 | 3.017982 | 0 | 0 | 0 | 2.477572 | 3.017982 | 3.017982 | 0 | 0 | 0 | 2.477572 | 3.017982 | 3.017982 | 2.477572 | 3.017982 | 3.017982 | 0 | 0 | 0 | 0 | 0 | 0 | NaN | NaN | NaN | 0 | 0
str_m2_o1_o10_pcu_sym.192.cif | 2 | 1 | 10 | 20348.8 | 26.5795 | 32.5015 | 28.7960 | 89.6560 | 96.6380 | 94.2443 | 2106 | 54 | 64 | 648 | 864 | 54 | 108 | 108 | 270 | 216 | 54 | 108 | 4.15465 | 2.69342 | 4.15451 | 24641.5 | 1.37128 | 0 | 0 | 0 | 1819.98 | 738.582 | 538.607 | 0 | 0 | 0 | 495.787 | 0.02012 | 0.014672 | 2.477572 | 3.017982 | 3.017982 | 0 | 0 | 0 | 2.477572 | 3.017982 | 3.017982 | 0 | 0 | 0 | 2.477572 | 3.017982 | 3.017982 | 2.477572 | 3.017982 | 3.017982 | 0 | 0 | 0 | 0 | 0 | 0 | NaN | NaN | NaN | 0 | 0
str_m2_o1_o10_pcu_sym.193.cif | 2 | 1 | 10 | 20289.9 | 26.2150 | 32.6862 | 28.7574 | 91.1235 | 96.9025 | 92.8738 | 1674 | 54 | 64 | 540 | 432 | 54 | 108 | 108 | 216 | 432 | 54 | 108 | 4.44061 | 3.93076 | 4.44045 | 24423.8 | 1.37949 | 2859.16 | 1170.65 | 848.611 | 0 | 0 | 0 | 1064.88 | 0.0436 | 0.031606 | 0 | 0 | 0 | 31.548372 | 8.938582 | 28.498682 | 0.1501338 | 0.01165605 | 0.107206 | 24.547672 | 3.620682 | 11.561882 | 0.03912784 | 0.0005864987 | 0.009314979 | 23.454972 | 3.017982 | 10.522782 | 33.300872 | 11.540782 | 27.580282 | 0.032839 | 0.0005519988 | 0.009157265 | 0.1996856 | 0.01400204 | 0.09988221 | 164.289096 | 39.383316 | 91.588967 | 0.1746 | 0.6551
str_m2_o1_o10_pcu_sym.194.cif | 2 | 1 | 10 | 14726 | 26.1964 | 32.4252 | 28.5865 | 89.9896 | 97.9105 | 90.1625 | 1242 | 54 | 64 | 432 | 378 | 54 | 108 | 108 | 162 | 216 | 54 | 108 | 5.2147 | 3.74496 | 5.21084 | 24050.9 | 1.01674 | 6512.99 | 2708 | 2663.43 | 0 | 0 | 0 | 3182.41 | 0.13232 | 0.130142 | 0 | 0 | 0 | 64.637372 | 61.429382 | 63.090882 | 3.666984 | 3.380993 | 3.654937 | 26.382972 | 3.637282 | 13.047982 | 0.06960478 | 0.00239033 | 0.02396442 | 12.913772 | 4.558282 | 3.017982 | 63.044972 | 62.254782 | 62.637582 | 0.04190547 | 0.002689121 | 6.79071e-06 | 3.600801 | 3.54598 | 3.664668 | 11.626181 | 0.757599 | 0.001851 | -0.0395 | 0.5775
str_m2_o1_o10_pcu_sym.195.cif | 2 | 1 | 10 | 23370.3 | 26.4007 | 32.8073 | 28.9383 | 90.5178 | 95.7682 | 92.6184 | 2052 | 54 | 64 | 756 | 594 | 54 | 108 | 108 | 54 | 594 | 54 | 108 | 3.64611 | 1.71896 | 3.64598 | 24909.2 | 1.55795 | 0 | 0 | 0 | 967.357 | 388.353 | 249.272 | 0 | 0 | 0 | 144.972 | 0.00582 | 0.003736 | 2.477572 | 3.017982 | 3.017982 | 0 | 0 | 0 | 2.477572 | 3.017982 | 3.017982 | 0 | 0 | 0 | 2.477572 | 3.017982 | 3.017982 | 2.477572 | 3.017982 | 3.017982 | 0 | 0 | 0 | 0 | 0 | 0 | NaN | NaN | NaN | 0 | 0
str_m2_o1_o10_pcu_sym.196.cif | 2 | 1 | 10 | 19590.2 | 26.1302 | 32.5408 | 28.8022 | 89.2389 | 96.7422 | 92.1924 | 1728 | 54 | 64 | 810 | 486 | 54 | 108 | 108 | 54 | 324 | 54 | 108 | 4.56192 | 3.33786 | 4.49568 | 24302.3 | 1.33858 | 2986.36 | 1228.84 | 918.017 | 0 | 0 | 0 | 962.858 | 0.03962 | 0.029599 | 0 | 0 | 0 | 57.841272 | 52.835682 | 56.435482 | 1.363319 | 0.5689937 | 1.272417 | 48.385772 | 5.748782 | 21.439282 | 0.2324887 | 0.002312381 | 0.03424161 | 39.180972 | 5.522082 | 3.017982 | 56.780172 | 51.895982 | 56.824982 | 0.09698727 | 0.002072465 | 0 | 0.9942369 | 0.4762432 | 1.344606 | 97.451906 | 4.347342 | 0 | -0.0406 | 1.8594
str_m2_o1_o10_pcu_sym.197.cif | 2 | 1 | 10 | 18940.1 | 26.3237 | 32.4169 | 28.5883 | 90.0417 | 96.6464 | 90.9711 | 1350 | 54 | 64 | 486 | 270 | 54 | 108 | 108 | 54 | 432 | 54 | 54 | 4.66737 | 3.42358 | 4.66722 | 24227.8 | 1.29815 | 4276.49 | 1765.12 | 1359.71 | 0 | 0 | 0 | 1387.77 | 0.05728 | 0.044124 | 0 | 0 | 0 | 59.817972 | 48.450382 | 58.460282 | 2.446656 | 0.4530916 | 2.189392 | 17.797972 | 3.629182 | 8.634282 | 0.02503155 | 0.0007444522 | 0.006282966 | 24.716372 | 3.017982 | 15.658982 | 57.459072 | 46.542782 | 54.639482 | 0.04077592 | 0.0007708513 | 0.02111921 | 1.923374 | 0.3765028 | 1.692842 | 21.179001 | 2.045351 | 12.463119 | 0.3854 | 0.7577
str_m2_o1_o10_pcu_sym.198.cif | 2 | 1 | 10 | 17809.1 | 26.2362 | 32.2687 | 29.0129 | 89.4399 | 97.6933 | 91.1578 | 1836 | 54 | 64 | 594 | 756 | 54 | 108 | 108 | 216 | 216 | 54 | 54 | 5.11582 | 4.12417 | 5.11567 | 24335.9 | 1.21521 | 3303.28 | 1357.37 | 1116.99 | 0 | 0 | 0 | 1417.81 | 0.05826 | 0.047942 | 0 | 0 | 0 | 57.774972 | 53.258982 | 55.212882 | 1.880325 | 1.158587 | 1.589895 | 37.435972 | 5.314682 | 16.123782 | 0.1342572 | 0.002723327 | 0.02597548 | 6.666972 | 3.639882 | 3.622482 | 57.333272 | 53.727182 | 54.863382 | 0.004508931 | 0.0009770286 | 0.002824399 | 1.843479 | 1.253359 | 1.59866 | 2.443436 | 0.778748 | 1.764962 | 0.0329 | 0.0629
str_m2_o1_o10_pcu_sym.199.cif | 2 | 1 | 10 | 18619.7 | 26.2728 | 32.5195 | 28.9222 | 90.7514 | 96.9465 | 92.6420 | 1944 | 54 | 64 | 648 | 810 | 54 | 108 | 108 | 162 | 270 | 54 | 54 | 4.40013 | 2.82663 | 4.37359 | 24498.7 | 1.26207 | 2713.78 | 1107.73 | 877.703 | 0 | 0 | 0 | 681.554 | 0.02782 | 0.022043 | 0 | 0 | 0 | 2.988372 | 3.017982 | 3.427282 | 0.001181544 | 0.0001503784 | 0.001251363 | 2.477572 | 3.017982 | 3.017982 | 4.83359e-05 | 0 | 4.83359e-05 | 2.477572 | 3.017982 | 3.017982 | 2.910872 | 3.017982 | 4.152682 | 3.222393e-05 | 0 | 2.148262e-05 | 0.0002309382 | 5.370656e-06 | 0.001117096 | 139.395349 | 0 | 19.211538 | 0.0004 | 0.0006
str_m2_o1_o10_pcu_sym.2.cif | 2 | 1 | 10 | 16347.6 | 26.3876 | 32.3039 | 28.6183 | 89.6875 | 97.4209 | 90.6600 | 1458 | 54 | 64 | 432 | 486 | 54 | 108 | 108 | 270 | 216 | 54 | 54 | 5.48936 | 4.35521 | 5.48923 | 24188.8 | 1.12226 | 4332.51 | 1791.12 | 1595.99 | 0 | 0 | 0 | 2400.49 | 0.09924 | 0.088428 | 0 | 0 | 0 | 58.829572 | 53.551582 | 55.684082 | 3.004349 | 1.824916 | 2.596852 | 42.693372 | 9.894882 | 29.887482 | 0.3221451 | 0.007634148 | 0.08065404 | 20.554272 | 5.671682 | 13.123682 | 57.488572 | 53.036982 | 56.196282 | 0.04119259 | 0.004379848 | 0.01607575 | 2.705449 | 1.818438 | 2.690952 | 15.210561 | 2.406168 | 5.96803 | 0.1912 | 0.6018
str_m2_o1_o10_pcu_sym.20.cif | 2 | 1 | 10 | 29843.6 | 26.9280 | 33.0913 | 28.7345 | 92.7536 | 99.4518 | 91.9693 | 2106 | 54 | 64 | 1080 | 594 | 108 | 108 | 108 | 54 | 216 | 54 | 54 | 3.05091 | 1.13184 | 3.05087 | 25204.8 | 1.96617 | 0 | 0 | 0 | 61.9809 | 24.5909 | 12.507 | 0 | 0 | 0 | 1.00819 | 4e-05 | 2e-05 | 2.477572 | 3.017982 | 3.017982 | 0 | 0 | 0 | 2.477572 | 3.017982 | 3.017982 | 0 | 0 | 0 | 2.477572 | 3.017982 | 3.017982 | 2.477572 | 3.017982 | 3.017982 | 0 | 0 | 0 | 0 | 0 | 0 | NaN | NaN | NaN | 0 | 0
str_m2_o1_o10_pcu_sym.200.cif | 2 | 1 | 10 | 16240.7 | 26.1528 | 32.2927 | 28.8735 | 88.3972 | 97.5124 | 91.9948 | 1566 | 54 | 64 | 594 | 594 | 108 | 108 | 108 | 54 | 270 | 54 | 54 | 5.18349 | 3.42704 | 5.18349 | 24154.2 | 1.11652 | 3927.59 | 1626.04 | 1456.36 | 0 | 0 | 0 | 1493.22 | 0.06182 | 0.055369 | 0 | 0 | 0 | 55.382272 | 50.852982 | 54.123082 | 2.960962 | 0.9376258 | 2.47086 | 36.782872 | 5.644882 | 14.371782 | 0.1324635 | 0.002469105 | 0.0258548 | 23.622772 | 4.811482 | 10.384682 | 54.233472 | 50.433882 | 53.790782 | 0.05925237 | 0.002518364 | 0.00995031 | 2.280314 | 0.8860271 | 2.252033 | 25.958317 | 2.839469 | 4.413948 | 0.1207 | 0.9214
str_m2_o1_o10_pcu_sym.201.cif | 2 | 1 | 10 | 23428.5 | 26.9802 | 32.8087 | 28.9216 | 88.8830 | 97.3512 | 92.0875 | 2268 | 54 | 64 | 918 | 756 | 108 | 108 | 108 | 216 | 324 | 54 | 54 | 2.94032 | 1.706 | 2.89457 | 25370.9 | 1.53343 | 0 | 0 | 0 | 11.8917 | 4.68715 | 3.05664 | 0 | 0 | 0 | 0 | 0 | 0 | 2.477572 | 3.017982 | 3.017982 | 0 | 0 | 0 | 2.477572 | 3.017982 | 3.017982 | 0 | 0 | 0 | 2.477572 | 3.017982 | 3.017982 | 2.477572 | 3.017982 | 3.017982 | 0 | 0 | 0 | 0 | 0 | 0 | NaN | NaN | NaN | 0 | 0
str_m2_o1_o10_pcu_sym.202.cif | 2 | 1 | 10 | 16240.7 | 26.1425 | 32.4798 | 28.5801 | 89.8694 | 97.6997 | 90.5910 | 1566 | 54 | 64 | 594 | 594 | 108 | 108 | 108 | 54 | 270 | 54 | 54 | 5.37601 | 2.79188 | 5.37599 | 24047.4 | 1.12148 | 0 | 0 | 0 | 3040.62 | 1264.43 | 1127.47 | 0 | 0 | 0 | 1195.64 | 0.04972 | 0.044334 | 58.780972 | 58.029882 | 58.252782 | 1.66249 | 1.583208 | 1.66241 | 57.569672 | 28.166582 | 52.128782 | 1.270179 | 0.06258967 | 0.4605713 | 47.290272 | 8.007282 | 3.017982 | 58.202972 | 57.852682 | 58.267682 | 0.2302302 | 0.004999784 | 0 | 1.418504 | 1.548068 | 1.66249 | 162.142633 | 3.226464 | 0 | -0.0812 | 3.6579
str_m2_o1_o10_pcu_sym.203.cif | 2 | 1 | 10 | 16291.8 | 26.3728 | 32.3973 | 28.5522 | 90.0576 | 97.2725 | 90.1369 | 1296 | 54 | 64 | 486 | 324 | 108 | 108 | 108 | 108 | 324 | 54 | 54 | 4.93902 | 3.63244 | 4.93405 | 24198.9 | 1.11796 | 5633.48 | 2327.99 | 2082.37 | 0 | 0 | 0 | 1931.55 | 0.07982 | 0.071398 | 0 | 0 | 0 | 37.035872 | 16.780582 | 34.763682 | 0.6549246 | 0.03897053 | 0.4128641 | 21.933272 | 3.017982 | 12.151782 | 0.04666151 | 0.001313544 | 0.01481113 | 21.957072 | 3.922482 | 11.940882 | 37.916572 | 16.432982 | 35.144582 | 0.04903694 | 0.001362649 | 0.01275488 | 0.6774267 | 0.04428608 | 0.4193766 | 72.314692 | 30.738462 | 30.383496 | 0.1856 | 0.7767
str_m2_o1_o10_pcu_sym.204.cif | 2 | 1 | 10 | 17102.6 | 26.1631 | 32.3914 | 28.6726 | 90.6143 | 98.4713 | 90.4699 | 1404 | 54 | 64 | 486 | 378 | 108 | 108 | 108 | 162 | 324 | 54 | 54 | 5.06621 | 3.00574 | 5.06612 | 24031.2 | 1.18178 | 4117.53 | 1713.41 | 1449.85 | 0 | 0 | 0 | 1674.49 | 0.06968 | 0.058962 | 0 | 0 | 0 | 58.834672 | 57.100782 | 56.970782 | 2.649223 | 1.614328 | 1.935729 | 55.211972 | 24.694982 | 49.930082 | 1.192117 | 0.04346708 | 0.4049209 | 35.682972 | 7.734982 | 13.216582 | 57.974072 | 56.647282 | 57.377982 | 0.1105037 | 0.005601487 | 0.01598003 | 2.33261 | 1.611778 | 2.218429 | 47.326021 | 3.471871 | 7.196105 | 0.1775 | 1.7941
str_m2_o1_o10_pcu_sym.205.cif | 2 | 1 | 10 | 14455 | 26.2004 | 32.4955 | 28.6478 | 90.2700 | 98.1997 | 90.5883 | 1080 | 54 | 64 | 486 | 216 | 108 | 108 | 108 | 108 | 216 | 54 | 54 | 5.75343 | 4.84582 | 5.75328 | 24139.5 | 0.994355 | 6261.84 | 2594.02 | 2608.75 | 0 | 0 | 0 | 4356.22 | 0.18046 | 0.181484 | 0 | 0 | 0 | 63.499072 | 58.361082 | 63.038282 | 4.795918 | 3.765161 | 4.914466 | 43.043472 | 14.298282 | 35.874082 | 0.6597233 | 0.02316845 | 0.2335593 | 23.698972 | 4.983282 | 6.843982 | 62.096772 | 58.171182 | 62.138482 | 0.06284331 | 0.00531304 | 0.01383604 | 4.468903 | 3.739613 | 4.677247 | 14.048293 | 1.419325 | 2.955202 | 0.1232 | 0.8316
str_m2_o1_o10_pcu_sym.206.cif | 2 | 1 | 10 | 21365.6 | 26.1687 | 32.5703 | 28.8253 | 89.9169 | 97.0097 | 92.1020 | 1350 | 54 | 64 | 432 | 54 | 108 | 108 | 108 | 216 | 540 | 54 | 54 | 4.82794 | 3.20983 | 4.82633 | 24368.3 | 1.45592 | 3996.69 | 1640.12 | 1126.52 | 0 | 0 | 0 | 1401.18 | 0.0575 | 0.039494 | 0 | 0 | 0 | 49.036872 | 48.044282 | 48.903982 | 1.257676 | 0.9960123 | 1.242507 | 35.105172 | 6.465682 | 22.495182 | 0.1134206 | 0.003866028 | 0.03637155 | 2.477572 | 4.056582 | 4.108682 | 48.993072 | 48.511082 | 48.818182 | 0 | 0.0007535478 | 0.0005522897 | 1.263714 | 1.081285 | 1.25352 | 0 | 0.696203 | 0.440151 | -0.0043 | -0.0161
str_m2_o1_o10_pcu_sym.207.cif | 2 | 1 | 10 | 15481 | 26.1699 | 32.4246 | 28.7874 | 89.1990 | 97.4427 | 91.4180 | 1188 | 54 | 64 | 486 | 270 | 108 | 108 | 108 | 54 | 324 | 54 | 54 | 6.34277 | 5.1335 | 6.25994 | 24212.9 | 1.0617 | 5667.76 | 2340.8 | 2204.76 | 0 | 0 | 0 | 3991.25 | 0.16484 | 0.15526 | 0 | 0 | 0 | 61.280272 | 59.680382 | 60.434382 | 3.607797 | 3.503081 | 3.607034 | 52.190772 | 14.374282 | 40.447082 | 2.111957 | 0.02847361 | 0.3429365 | 2.477572 | 5.199182 | 3.017982 | 60.994372 | 60.016482 | 59.508682 | 0.0004521672 | 0.002900329 | 0.0005490601 | 3.551844 | 3.528706 | 3.487604 | 0.127178 | 0.821102 | 0.157274 | -0.0364 | -0.0379
str_m2_o1_o10_pcu_sym.208.cif | 2 | 1 | 10 | 17964.2 | 26.1726 | 32.3541 | 28.7450 | 91.0814 | 98.2707 | 90.3991 | 1242 | 54 | 64 | 432 | 162 | 108 | 108 | 108 | 162 | 432 | 54 | 54 | 5.0041 | 2.95649 | 5.00409 | 24082.4 | 1.23868 | 4589.41 | 1905.71 | 1538.51 | 0 | 0 | 0 | 1598.11 | 0.06636 | 0.053573 | 0 | 0 | 0 | 54.853272 | 53.110782 | 53.614882 | 2.656066 | 1.340605 | 2.05202 | 51.083672 | 12.350582 | 38.973382 | 0.614962 | 0.009791697 | 0.1290455 | 27.298372 | 10.083982 | 13.835082 | 54.197472 | 52.661482 | 53.475482 | 0.05346745 | 0.004108171 | 0.01520802 | 2.352835 | 1.378197 | 2.122143 | 22.701967 | 2.97785 | 7.159186 | 0.1994 | 0.8867
str_m2_o1_o10_pcu_sym.209.cif | 2 | 1 | 10 | 14725.9 | 26.2022 | 32.4780 | 28.5933 | 90.2220 | 98.0923 | 90.3456 | 1242 | 54 | 64 | 486 | 378 | 108 | 108 | 108 | 54 | 270 | 54 | 54 | 5.34461 | 4.28705 | 5.34457 | 24089.8 | 1.01508 | 5929.16 | 2461.28 | 2424.72 | 0 | 0 | 0 | 3614.43 | 0.15004 | 0.147811 | 0 | 0 | 0 | 68.251572 | 66.625582 | 67.696082 | 4.969333 | 4.681323 | 5.056424 | 52.879472 | 15.950082 | 39.272582 | 1.62331 | 0.02635493 | 0.2732261 | 50.163672 | 11.354682 | 21.755882 | 65.126272 | 66.077982 | 67.073782 | 0.6894451 | 0.01489213 | 0.04857428 | 4.117249 | 4.491508 | 4.721083 | 167.285401 | 3.312303 | 10.278511 | 0.496 | 9.9334
str_m2_o1_o10_pcu_sym.21.cif | 2 | 1 | 10 | 17341 | 26.3052 | 32.4247 | 28.7528 | 89.2613 | 96.9258 | 91.3850 | 1188 | 54 | 64 | 486 | 216 | 108 | 54 | 108 | 54 | 324 | 54 | 54 | 5.32916 | 4.37326 | 5.32916 | 24337.1 | 1.1832 | 5297.22 | 2176.61 | 1839.6 | 0 | 0 | 0 | 2651.77 | 0.10896 | 0.09209 | 0 | 0 | 0 | 61.800172 | 59.347382 | 60.552682 | 2.438112 | 2.213309 | 2.529208 | 41.048872 | 5.140882 | 28.067082 | 0.2522231 | 0.007041116 | 0.07719278 | 20.351372 | 4.184682 | 3.017982 | 60.137572 | 58.175082 | 60.588282 | 0.0284874 | 0.0007381351 | 8.65002e-05 | 2.334738 | 2.047287 | 2.461063 | 12.189336 | 0.360183 | 0.035112 | -0.0113 | 0.4812
str_m2_o1_o10_pcu_sym.210.cif | 2 | 1 | 10 | 19590.1 | 26.1775 | 32.4944 | 28.8032 | 91.6592 | 98.1654 | 93.1146 | 1890 | 54 | 64 | 648 | 702 | 108 | 54 | 108 | 54 | 432 | 54 | 54 | 4.51318 | 3.11017 | 4.51318 | 24199.8 | 1.34424 | 2242.84 | 926.802 | 689.462 | 6.90111 | 2.85173 | 2.12144 | 564.822 | 0.02334 | 0.017363 | 0.96799 | 4e-05 | 3e-05 | 2.477572 | 3.017982 | 3.017982 | 0 | 0 | 4.594157e-05 | 2.477572 | 3.017982 | 3.017982 | 0 | 0 | 0 | 2.477572 | 3.017982 | 3.017982 | 2.477572 | 3.017982 | 3.017982 | 0 | 0 | 0 | 0 | 0 | 3.573233e-05 | NaN | NaN | 0 | 0 | 0
str_m2_o1_o10_pcu_sym.211.cif | 2 | 1 | 10 | 16187.6 | 26.5343 | 32.3297 | 28.7479 | 90.3634 | 98.1093 | 92.5334 | 1620 | 54 | 64 | 594 | 648 | 108 | 54 | 108 | 108 | 216 | 54 | 54 | 5.62707 | 4.9628 | 5.62689 | 24388.8 | 1.10216 | 4232.99 | 1735.62 | 1574.75 | 0 | 0 | 0 | 2671.07 | 0.10952 | 0.099369 | 0 | 0 | 0 | 63.303072 | 62.294482 | 62.830182 | 2.807167 | 2.702099 | 2.7623 | 58.341972 | 32.623482 | 51.749082 | 2.202637 | 0.08681954 | 0.8485878 | 49.349072 | 6.497682 | 10.792082 | 61.578372 | 61.874482 | 62.414482 | 0.3963404 | 0.002977588 | 0.01419605 | 2.31555 | 2.644889 | 2.706417 | 170.993517 | 1.124664 | 5.240085 | 0.1816 | 6.3676
str_m2_o1_o10_pcu_sym.212.cif | 2 | 1 | 10 | 17318 | 26.4527 | 32.6346 | 28.6046 | 89.8879 | 98.2713 | 91.1850 | 1242 | 54 | 64 | 594 | 162 | 108 | 54 | 108 | 162 | 270 | 54 | 54 | 5.49756 | 4.29542 | 5.49736 | 24431.5 | 1.17707 | 4091.83 | 1674.82 | 1422.87 | 0 | 0 | 0 | 2141.66 | 0.08766 | 0.074473 | 0 | 0 | 0 | 63.815672 | 61.504482 | 62.939282 | 2.960221 | 2.486361 | 2.961381 | 53.297872 | 26.806882 | 47.538082 | 1.304059 | 0.05068715 | 0.459851 | 24.242572 | 4.062082 | 10.366882 | 62.956872 | 61.451382 | 62.418982 | 0.03834738 | 0.001934404 | 0.00916965 | 2.749203 | 2.489756 | 2.756802 | 13.934597 | 0.776168 | 3.322865 | 0.1253 | 0.6306
str_m2_o1_o10_pcu_sym.213.cif | 2 | 1 | 10 | 17213.6 | 26.1334 | 32.3481 | 28.7344 | 90.6711 | 98.5460 | 90.9445 | 1566 | 54 | 64 | 756 | 486 | 108 | 54 | 108 | 54 | 216 | 54 | 54 | 4.48295 | 2.77146 | 4.48281 | 24015.6 | 1.19024 | 0 | 0 | 0 | 2905.59 | 1209.87 | 1016.5 | 0 | 0 | 0 | 836.705 | 0.03484 | 0.029271 | 2.477572 | 3.017982 | 3.017982 | 0 | 0 | 0 | 2.477572 | 3.017982 | 3.017982 | 0 | 0 | 0 | 2.477572 | 3.017982 | 3.017982 | 2.477572 | 3.017982 | 3.017982 | 0 | 0 | 0 | 0 | 0 | 0 | NaN | NaN | NaN | 0 | 0
str_m2_o1_o10_pcu_sym.214.cif | 2 | 1 | 10 | 17697.8 | 26.1232 | 32.3101 | 28.7756 | 89.0732 | 97.3164 | 91.9118 | 1512 | 54 | 64 | 594 | 432 | 108 | 54 | 108 | 108 | 324 | 54 | 54 | 5.39579 | 2.83732 | 5.39361 | 24074.9 | 1.22069 | 3562.6 | 1479.79 | 1212.26 | 0 | 0 | 0 | 1634.69 | 0.0679 | 0.055624 | 0 | 0 | 0 | 62.996172 | 60.980482 | 61.315082 | 1.981433 | 1.698641 | 1.834256 | 56.934472 | 37.574982 | 54.619882 | 1.366588 | 0.1041542 | 0.7504775 | 11.844772 | 4.335982 | 3.017982 | 60.554672 | 59.843882 | 60.388782 | 0.02798653 | 0.001034027 | 1.695126e-05 | 1.574919 | 1.594633 | 1.662082 | 17.75237 | 0.647793 | 0.010189 | -0.018 | 0.477
str_m2_o1_o10_pcu_sym.215.cif | 2 | 1 | 10 | 19741.4 | 26.3031 | 32.4823 | 28.6776 | 89.5814 | 97.1216 | 91.1230 | 1188 | 54 | 64 | 486 | 216 | 54 | 54 | 108 | 54 | 324 | 54 | 54 | 5.57222 | 4.02606 | 5.5514 | 24307.7 | 1.3486 | 4906.17 | 2018.36 | 1496.63 | 0 | 0 | 0 | 2585.37 | 0.10636 | 0.078867 | 0 | 0 | 0 | 68.066572 | 67.118482 | 67.348782 | 2.684713 | 2.551035 | 2.637153 | 33.241972 | 6.999282 | 23.068882 | 0.11021 | 0.004062528 | 0.04283384 | 2.477572 | 3.538882 | 3.017982 | 68.389172 | 66.565182 | 66.632982 | 2.532748e-05 | 7.598245e-05 | 0.0006078596 | 2.688801 | 2.452339 | 2.607718 | 0.00941 | 0.030953 | 0.232867 | 0.0105 | -0.001
str_m2_o1_o10_pcu_sym.216.cif | 2 | 1 | 10 | 17049.2 | 26.1753 | 32.4248 | 28.5715 | 89.8027 | 97.9366 | 90.6182 | 1458 | 54 | 64 | 540 | 432 | 54 | 54 | 108 | 108 | 324 | 54 | 54 | 4.95587 | 3.06662 | 4.95568 | 24015.7 | 1.17885 | 4255.06 | 1771.78 | 1502.97 | 0 | 0 | 0 | 1312.7 | 0.05466 | 0.046367 | 0 | 0 | 0 | 13.018172 | 3.851682 | 7.725382 | 0.02136171 | 0.001519133 | 0.01399479 | 3.037572 | 3.017982 | 6.073682 | 0.004786148 | 0.0002287497 | 0.001777209 | 6.874672 | 3.582182 | 4.079482 | 8.298872 | 3.434282 | 10.358982 | 0.006610281 | 0.000170096 | 0.002234709 | 0.03077564 | 0.001249325 | 0.02112123 | 214.574614 | 136.014085 | 105.698139 | 0.0352 | 0.1098
str_m2_o1_o10_pcu_sym.217.cif | 2 | 1 | 10 | 17591.2 | 26.2574 | 32.4458 | 28.6237 | 90.3782 | 97.5869 | 90.8422 | 1620 | 54 | 64 | 648 | 540 | 54 | 54 | 108 | 108 | 270 | 54 | 54 | 4.74296 | 3.15124 | 4.74294 | 24168.8 | 1.20864 | 2905.08 | 1202 | 994.507 | 0 | 0 | 0 | 920.83 | 0.0381 | 0.031523 | 0 | 0 | 0 | 3.325772 | 3.017982 | 3.017982 | 0.002211333 | 0.0002785484 | 0.0010005 | 2.477572 | 3.017982 | 3.017982 | 7.958525e-05 | 5.684661e-06 | 3.979262e-05 | 2.477572 | 3.017982 | 3.633982 | 2.858472 | 3.017982 | 3.400182 | 0.0003410796 | 4.547728e-05 | 0.0004149802 | 0.0008924917 | 0.0001705398 | 0.001273364 | 381.783439 | 266.4 | 325.566964 | 0.0065 | 0.0052
str_m2_o1_o10_pcu_sym.218.cif | 2 | 1 | 10 | 16129.6 | 26.2762 | 32.4847 | 28.7380 | 89.3945 | 96.5578 | 91.7339 | 1242 | 54 | 64 | 540 | 270 | 54 | 54 | 108 | 54 | 324 | 54 | 54 | 5.24376 | 4.23195 | 5.23886 | 24357.7 | 1.0996 | 5480.33 | 2249.93 | 2046.13 | 0 | 0 | 0 | 2826.47 | 0.11604 | 0.105529 | 0 | 0 | 0 | 63.515772 | 62.443682 | 62.703782 | 3.347882 | 3.251339 | 3.317051 | 36.212072 | 7.446782 | 25.644182 | 0.1896389 | 0.005536405 | 0.06199162 | 2.477572 | 3.626382 | 3.965482 | 62.873772 | 62.048282 | 61.761882 | 0.008481301 | 0.00112836 | 0.0008555699 | 3.265704 | 3.142564 | 3.215368 | 2.594485 | 0.358698 | 0.265822 | -0.0044 | 0.1186
str_m2_o1_o10_pcu_sym.219.cif | 2 | 1 | 10 | 14617 | 26.1806 | 32.4879 | 28.7589 | 89.4903 | 97.3572 | 91.6503 | 1134 | 54 | 64 | 486 | 270 | 54 | 54 | 108 | 54 | 270 | 54 | 54 | 5.87357 | 5.02487 | 5.87343 | 24249.2 | 1.00095 | 6043.92 | 2492.42 | 2490.05 | 0.116869 | 0.048195 | 0.048149 | 4279.5 | 0.17648 | 0.176312 | 0 | 0 | 0 | 59.978272 | 56.058582 | 58.358282 | 4.013389 | 3.31527 | 3.800157 | 44.235472 | 16.036682 | 38.055282 | 0.7872409 | 0.02973934 | 0.273996 | 2.477572 | 5.231182 | 5.260082 | 60.256572 | 55.902482 | 58.877482 | 0.0007935965 | 0.002442362 | 0.003010194 | 4.037792 | 3.289026 | 3.873285 | 0.196346 | 0.741836 | 0.776391 | 0.0083 | -0.0241
str_m2_o1_o10_pcu_sym.22.cif | 2 | 1 | 10 | 14672.7 | 26.1988 | 32.4555 | 28.5726 | 90.4789 | 97.9628 | 90.1381 | 1296 | 54 | 64 | 486 | 432 | 54 | 54 | 108 | 108 | 216 | 54 | 54 | 5.68795 | 3.70337 | 5.68783 | 24059.9 | 1.01267 | 5527.67 | 2297.46 | 2268.71 | 0 | 0 | 0 | 3469.44 | 0.1442 | 0.142395 | 0 | 0 | 0 | 58.575772 | 54.053682 | 57.234182 | 3.522446 | 2.372317 | 3.36512 | 40.446072 | 10.932482 | 30.606882 | 0.3992449 | 0.0140942 | 0.139245 | 16.324972 | 4.583582 | 6.037982 | 57.213872 | 52.220382 | 57.275082 | 0.03333401 | 0.000954153 | 0.004525411 | 3.109264 | 2.059485 | 3.235124 | 10.710149 | 0.462834 | 1.397438 | 0.0524 | 0.4751
str_m2_o1_o10_pcu_sym.220.cif | 2 | 1 | 10 | 15534.3 | 26.1860 | 32.4348 | 28.7272 | 89.4070 | 97.4928 | 91.0748 | 1134 | 54 | 64 | 432 | 216 | 54 | 54 | 108 | 108 | 324 | 54 | 54 | 6.24169 | 5.22687 | 6.23982 | 24185.7 | 1.06656 | 5670.68 | 2344.64 | 2198.32 | 0 | 0 | 0 | 4198.16 | 0.17358 | 0.162748 | 0 | 0 | 0 | 63.806272 | 60.260882 | 62.699282 | 4.220847 | 3.682612 | 4.062552 | 49.700672 | 17.669182 | 40.755682 | 1.723682 | 0.03518665 | 0.3736184 | 25.209572 | 4.115282 | 6.779082 | 63.151072 | 60.331382 | 61.509082 | 0.08328666 | 0.001866837 | 0.006817172 | 4.041978 | 3.661388 | 3.829745 | 20.584816 | 0.509361 | 1.778279 | 0.0769 | 1.2648
str_m2_o1_o10_pcu_sym.221.cif | 2 | 1 | 10 | 22974.5 | 26.2555 | 32.7603 | 28.7324 | 90.9515 | 97.4613 | 92.7083 | 1134 | 54 | 64 | 432 | 216 | 54 | 216 | 108 | 108 | 324 | 54 | 54 | 5.19081 | 4.28862 | 5.19007 | 24470.7 | 1.55901 | 3174.96 | 1297.45 | 832.229 | 0 | 0 | 0 | 1331.7 | 0.05442 | 0.034907 | 0 | 0 | 0 | 64.782172 | 63.681082 | 63.803882 | 1.175229 | 1.174245 | 1.173514 | 59.227472 | 33.331782 | 54.642682 | 1.008331 | 0.0517008 | 0.3943111 | 53.890572 | 3.017982 | 3.017982 | 63.758272 | 63.708982 | 63.984782 | 0.2971904 | 0.0003699754 | 0 | 0.8636836 | 1.163285 | 1.173906 | 343.752221 | 0.317726 | 0 | -0.0085 | 6.8193
str_m2_o1_o10_pcu_sym.23.cif | 2 | 1 | 10 | 15483.3 | 26.3783 | 32.4894 | 28.5271 | 89.9413 | 97.7984 | 90.2448 | 1404 | 54 | 64 | 540 | 486 | 54 | 216 | 108 | 54 | 270 | 54 | 54 | 5.63288 | 4.15753 | 5.63287 | 24221.8 | 1.06147 | 4945.58 | 2041.78 | 1923.54 | 0 | 0 | 0 | 2639.69 | 0.10898 | 0.102669 | 0 | 0 | 0 | 57.528472 | 51.594882 | 57.002782 | 3.078924 | 1.894357 | 3.10251 | 39.242572 | 3.991882 | 26.043382 | 0.238683 | 0.00669108 | 0.06942318 | 7.175972 | 5.165982 | 3.621282 | 58.557072 | 51.618482 | 58.338582 | 0.01584288 | 0.003080739 | 0.001324007 | 3.118444 | 1.893711 | 3.311762 | 5.075299 | 1.625199 | 0.39939 | -0.0272 | 0.1976
str_m2_o1_o10_pcu_sym.24.cif | 2 | 1 | 10 | 15376.8 | 26.1564 | 32.4773 | 28.7888 | 90.5531 | 99.0080 | 91.4095 | 1512 | 54 | 64 | 594 | 594 | 54 | 216 | 108 | 54 | 216 | 54 | 54 | 5.49298 | 3.32195 | 5.49285 | 24144.6 | 1.05755 | 4416.4 | 1829.15 | 1729.62 | 0 | 0 | 0 | 1617.69 | 0.067 | 0.063354 | 0 | 0 | 0 | 58.845072 | 58.372482 | 58.544882 | 1.753811 | 1.719675 | 1.754416 | 54.081572 | 27.072982 | 49.173782 | 1.221431 | 0.05175329 | 0.4514658 | 2.477572 | 7.291782 | 3.017982 | 58.957172 | 58.306382 | 58.526682 | 0 | 0.002711878 | 0.002328183 | 1.755892 | 1.708119 | 1.74723 | 0 | 1.586052 | 1.331167 | -0.0059 | -0.0417
str_m2_o1_o10_pcu_sym.25.cif | 2 | 1 | 10 | 20252.8 | 26.4108 | 32.3562 | 28.8736 | 90.4546 | 97.8345 | 92.2358 | 1296 | 54 | 64 | 486 | 270 | 54 | 162 | 108 | 108 | 216 | 54 | 54 | 5.1387 | 2.88592 | 5.1384 | 24422.9 | 1.37702 | 3944.15 | 1614.94 | 1172.78 | 0 | 0 | 0 | 1507.38 | 0.06172 | 0.044822 | 0 | 0 | 0 | 59.476572 | 58.687182 | 58.735582 | 1.620714 | 1.261208 | 1.440611 | 53.843572 | 15.607982 | 41.088082 | 0.6698679 | 0.01291179 | 0.1206302 | 36.291172 | 4.836082 | 10.469082 | 59.222272 | 58.844582 | 58.769482 | 0.1327471 | 0.001352899 | 0.00694225 | 1.681827 | 1.322188 | 1.634717 | 78.851364 | 1.022205 | 4.242512 | 0.1132 | 2.6611
str_m2_o1_o10_pcu_sym.26.cif | 2 | 1 | 10 | 18127.5 | 26.4238 | 32.4740 | 28.6462 | 89.4341 | 97.4662 | 90.9134 | 1188 | 54 | 64 | 594 | 54 | 54 | 162 | 108 | 216 | 216 | 54 | 54 | 4.94193 | 3.67577 | 4.92875 | 24368.7 | 1.23526 | 4029.97 | 1653.75 | 1338.79 | 42.9908 | 17.6418 | 14.2819 | 1397.3 | 0.05734 | 0.046419 | 1.94949 | 8e-05 | 6.5e-05 | 52.667872 | 49.310382 | 51.681882 | 1.47001 | 0.7707682 | 1.333593 | 24.723672 | 4.117782 | 13.059482 | 0.04621156 | 0.001290856 | 0.0171397 | 2.477572 | 3.646382 | 3.642182 | 52.905372 | 49.927782 | 52.009782 | 0 | 0.0008660874 | 0.001279823 | 1.48945 | 0.8443249 | 1.40908 | 0 | 1.024749 | 0.907361 | 0.0075 | -0.0157
str_m2_o1_o10_pcu_sym.27.cif | 2 | 1 | 10 | 13104.5 | 26.2064 | 32.5035 | 28.5719 | 90.0107 | 97.9353 | 90.1512 | 1026 | 54 | 64 | 432 | 270 | 54 | 162 | 108 | 54 | 216 | 54 | 54 | 7.28676 | 5.45804 | 7.28669 | 24104.4 | 0.902766 | 6160.81 | 2555.88 | 2831.17 | 0 | 0 | 0 | 5931.13 | 0.24606 | 0.272562 | 0 | 0 | 0 | 60.306072 | 54.363882 | 58.608482 | 5.675379 | 4.318807 | 5.495028 | 33.599372 | 11.194282 | 26.516382 | 0.2778588 | 0.0135526 | 0.1410889 | 17.629172 | 6.775382 | 4.850982 | 58.709272 | 53.715982 | 59.273982 | 0.0542638 | 0.00489145 | 0.005265367 | 5.257377 | 4.116029 | 5.553703 | 10.311137 | 1.187202 | 0.947134 | 0.0049 | 0.647
str_m2_o1_o10_pcu_sym.28.cif | 2 | 1 | 10 | 33499.6 | 26.4397 | 32.5272 | 28.9110 | 88.1100 | 95.5140 | 92.4348 | 1026 | 54 | 64 | 432 | 108 | 54 | 162 | 162 | 54 | 216 | 54 | 54 | 5.44137 | 4.67998 | 5.43917 | 24715.9 | 2.25068 | 4181.39 | 1691.78 | 751.677 | 0 | 0 | 0 | 2128.53 | 0.08612 | 0.038264 | 0 | 0 | 0 | 73.543472 | 71.340582 | 72.009082 | 1.566858 | 1.409112 | 1.548636 | 68.932172 | 58.984282 | 65.501982 | 1.495027 | 0.3822374 | 1.10927 | 64.699872 | 3.645482 | 43.647682 | 69.877872 | 71.847882 | 70.475982 | 0.5187435 | 0.0002626897 | 0.0678635 | 1.068138 | 1.443053 | 1.30821 | 485.166432 | 0.181855 | 51.823218 | 2.2646 | 17.3689
str_m2_o1_o10_pcu_sym.29.cif | 2 | 1 | 10 | 17394.4 | 26.1823 | 32.4048 | 28.6580 | 90.5978 | 98.2634 | 90.5112 | 1134 | 54 | 64 | 432 | 162 | 54 | 54 | 162 | 108 | 324 | 54 | 54 | 5.46893 | 3.39253 | 5.46869 | 24059.3 | 1.20054 | 5033.1 | 2091.96 | 1742.51 | 0 | 0 | 0 | 2330.86 | 0.09688 | 0.080697 | 0 | 0 | 0 | 65.378672 | 64.521282 | 64.595182 | 3.104447 | 3.054408 | 3.095605 | 52.962172 | 10.750382 | 35.770882 | 0.9978786 | 0.01161293 | 0.1261153 | 42.359872 | 4.215582 | 3.017982 | 63.960472 | 64.676882 | 64.803982 | 0.2615727 | 0.001667203 | 0 | 2.815009 | 3.068304 | 3.104447 | 92.827795 | 0.54282 | 0 | -0.029 | 4.5209
str_m2_o1_o10_pcu_sym.3.cif | 2 | 1 | 10 | 13104.5 | 26.2061 | 32.5032 | 28.5719 | 90.0106 | 97.9355 | 90.1517 | 1026 | 54 | 64 | 432 | 270 | 54 | 54 | 162 | 54 | 216 | 54 | 54 | 7.28647 | 5.45823 | 7.28647 | 24103.9 | 0.902785 | 6164.59 | 2557.51 | 2832.91 | 0 | 0 | 0 | 5930.04 | 0.24602 | 0.272512 | 0 | 0 | 0 | 60.646472 | 53.605382 | 58.730882 | 5.762715 | 4.18528 | 5.513839 | 34.325872 | 9.928182 | 26.758382 | 0.2770346 | 0.0136518 | 0.1410279 | 24.145872 | 5.331882 | 6.480582 | 59.182972 | 53.862282 | 58.393982 | 0.1170972 | 0.004601473 | 0.008478004 | 5.422946 | 4.186928 | 5.329757 | 21.571315 | 1.09791 | 1.589102 | 0.0508 | 1.4742
str_m2_o1_o10_pcu_sym.30.cif | 2 | 1 | 10 | 18185.1 | 26.2677 | 32.4696 | 28.5568 | 89.8326 | 97.6458 | 90.5246 | 1566 | 54 | 64 | 756 | 432 | 54 | 54 | 162 | 54 | 216 | 54 | 54 | 4.12525 | 3.39944 | 4.11378 | 24138.6 | 1.251 | 3099.28 | 1283.96 | 1026.34 | 0 | 0 | 0 | 720.777 | 0.02986 | 0.023869 | 0 | 0 | 0 | 2.477572 | 3.017982 | 3.347582 | 0.0003739325 | 0.0001319762 | 0.000714871 | 2.477572 | 3.017982 | 3.017982 | 0 | 0 | 0 | 2.477572 | 3.017982 | 3.017982 | 2.477572 | 3.017982 | 3.017982 | 0 | 0 | 0 | 0.0006158888 | 3.849305e-05 | 0.0008853402 | 0 | 0 | 0 | 0 | 0
str_m2_o1_o10_pcu_sym.31.cif | 2 | 1 | 10 | 16940.4 | 26.3937 | 32.3521 | 28.7425 | 89.2664 | 97.0780 | 91.9173 | 1350 | 54 | 64 | 540 | 324 | 54 | 54 | 162 | 108 | 324 | 54 | 54 | 4.94576 | 3.6991 | 4.94574 | 24341.4 | 1.15566 | 4591.63 | 1886.35 | 1632.28 | 0 | 0 | 0 | 1970.68 | 0.08096 | 0.070055 | 0 | 0 | 0 | 56.063072 | 53.627282 | 54.526882 | 2.842212 | 1.353911 | 2.505874 | 48.598872 | 10.453382 | 34.900082 | 0.4862105 | 0.009905315 | 0.1025537 | 41.469072 | 10.702082 | 21.260182 | 54.957872 | 53.218282 | 53.760582 | 0.2176159 | 0.008524002 | 0.02972185 | 2.587105 | 1.426932 | 2.308664 | 84.031467 | 5.967683 | 12.86117 | 0.3591 | 3.5421
str_m2_o1_o10_pcu_sym.32.cif | 2 | 1 | 10 | 19805.5 | 26.1448 | 32.2658 | 28.8374 | 89.7044 | 96.4648 | 92.1217 | 1728 | 54 | 64 | 756 | 486 | 54 | 54 | 162 | 54 | 378 | 54 | 54 | 4.31665 | 2.58931 | 4.31657 | 24155.5 | 1.36152 | 0 | 0 | 0 | 1936.73 | 801.776 | 588.884 | 0 | 0 | 0 | 532.386 | 0.02204 | 0.016188 | 2.477572 | 3.017982 | 3.017982 | 0 | 0 | 0 | 2.477572 | 3.017982 | 3.017982 | 0 | 0 | 0 | 2.477572 | 3.017982 | 3.017982 | 2.477572 | 3.017982 | 3.017982 | 0 | 0 | 0 | 0 | 0 | 0 | NaN | NaN | NaN | 0 | 0
str_m2_o1_o10_pcu_sym.33.cif | 2 | 1 | 10 | 15696.4 | 26.3983 | 32.3851 | 28.5878 | 90.3159 | 97.9065 | 90.2550 | 1188 | 54 | 64 | 432 | 270 | 54 | 54 | 162 | 54 | 378 | 54 | 54 | 6.19704 | 4.34075 | 6.19704 | 24207 | 1.07673 | 5780.44 | 2387.92 | 2217.74 | 0 | 0 | 0 | 3875.54 | 0.1601 | 0.148691 | 0 | 0 | 0 | 58.671772 | 54.573982 | 56.817282 | 3.503988 | 2.870779 | 3.36381 | 31.492172 | 7.094382 | 25.592782 | 0.1616103 | 0.007352004 | 0.07597921 | 3.012372 | 4.908082 | 3.017982 | 58.178972 | 54.691582 | 57.303782 | 0.008982952 | 0.002280778 | 0 | 3.41858 | 2.875812 | 3.429474 | 2.625057 | 0.792297 | 0 | -0.0358 | 0.1052
str_m2_o1_o10_pcu_sym.34.cif | 2 | 1 | 10 | 18399.5 | 26.1854 | 32.3149 | 28.9028 | 89.3979 | 97.6028 | 92.2477 | 1512 | 54 | 64 | 648 | 378 | 54 | 54 | 162 | 54 | 378 | 54 | 54 | 5.42613 | 5.04083 | 5.42599 | 24222.9 | 1.26134 | 3536.22 | 1459.87 | 1157.39 | 0 | 0 | 0 | 2140.34 | 0.08836 | 0.070053 | 0 | 0 | 0 | 72.304472 | 70.505982 | 70.933782 | 2.934862 | 2.879372 | 2.934862 | 66.702572 | 44.847182 | 61.061282 | 2.733004 | 0.1782875 | 1.634338 | 66.007372 | 8.609082 | 42.897382 | 62.765072 | 70.317982 | 69.030482 | 1.321286 | 0.005000136 | 0.1356559 | 1.581494 | 2.864143 | 2.665746 | 834.63141 | 1.744025 | 50.837622 | 2.404 | 24.219
str_m2_o1_o10_pcu_sym.35.cif | 2 | 1 | 10 | 14076 | 26.2050 | 32.5029 | 28.5912 | 89.9491 | 97.8589 | 90.2610 | 1026 | 54 | 64 | 432 | 216 | 54 | 54 | 162 | 54 | 216 | 54 | 54 | 7.17326 | 5.45693 | 7.16936 | 24123.3 | 0.968931 | 6079.43 | 2520.15 | 2600.96 | 0 | 0 | 0 | 5578.74 | 0.23126 | 0.238675 | 0 | 0 | 0 | 65.314372 | 60.119682 | 64.643482 | 5.519757 | 4.468379 | 5.556643 | 37.078572 | 9.159182 | 30.791482 | 0.3996164 | 0.01695794 | 0.1794047 | 27.295072 | 4.494482 | 9.034482 | 64.084872 | 60.888982 | 64.177382 | 0.1366652 | 0.005377948 | 0.01150895 | 5.229014 | 4.675874 | 5.452778 | 26.109814 | 1.148998 | 2.108548 | 0.0863 | 1.848
str_m2_o1_o10_pcu_sym.36.cif | 2 | 1 | 10 | 19532.4 | 26.1565 | 32.7657 | 28.7323 | 89.7795 | 96.9114 | 91.7442 | 1512 | 54 | 64 | 486 | 324 | 54 | 54 | 162 | 216 | 432 | 54 | 54 | 5.39372 | 4.15266 | 5.39367 | 24434.4 | 1.32741 | 3490.31 | 1428.44 | 1076.11 | 0 | 0 | 0 | 1628.79 | 0.06666 | 0.050218 | 0 | 0 | 0 | 67.658172 | 66.941782 | 66.914082 | 1.691651 | 1.651466 | 1.712933 | 59.128172 | 41.780482 | 56.640882 | 1.266311 | 0.1059368 | 0.7071225 | 42.590372 | 3.017982 | 3.017982 | 67.086772 | 66.991782 | 66.891082 | 0.1338033 | 0.0001843091 | 2.559849e-05 | 1.492674 | 1.46815 | 1.635887 | 89.550394 | 0.125413 | 0.015632 | -0.0031 | 2.6099
str_m2_o1_o10_pcu_sym.37.cif | 2 | 1 | 10 | 14672.7 | 26.2018 | 32.6224 | 28.5451 | 89.0919 | 97.9386 | 90.3144 | 1296 | 54 | 64 | 486 | 432 | 54 | 54 | 162 | 108 | 216 | 54 | 54 | 5.60811 | 4.46994 | 5.58474 | 24162.4 | 1.00838 | 5501.48 | 2276.88 | 2257.96 | 0 | 0 | 0 | 3910.44 | 0.16184 | 0.160495 | 0 | 0 | 0 | 65.427772 | 62.891882 | 63.797182 | 4.120278 | 3.77484 | 3.930333 | 52.485472 | 25.269582 | 46.816582 | 1.984863 | 0.07053916 | 0.667948 | 34.818372 | 5.811082 | 6.807182 | 63.442972 | 62.330782 | 63.132582 | 0.1198348 | 0.005152426 | 0.007278824 | 3.722376 | 3.599276 | 3.749882 | 32.160903 | 1.430086 | 1.939139 | 0.0312 | 1.6827
str_m2_o1_o10_pcu_sym.38.cif | 2 | 1 | 10 | 17427.6 | 26.1450 | 32.3096 | 28.8778 | 88.4680 | 97.4250 | 92.7172 | 1242 | 54 | 64 | 432 | 270 | 54 | 54 | 162 | 54 | 378 | 54 | 54 | 5.53804 | 3.85153 | 5.53803 | 24157.1 | 1.19798 | 5375.13 | 2225.07 | 1857.35 | 0 | 0 | 0 | 2425.37 | 0.1004 | 0.083807 | 0 | 0 | 0 | 60.579872 | 59.167982 | 59.501182 | 3.098533 | 3.010064 | 3.095739 | 57.231172 | 14.596182 | 44.196582 | 2.445357 | 0.02535633 | 0.2878652 | 38.647972 | 10.072482 | 6.387182 | 59.911172 | 59.437982 | 59.426182 | 0.181729 | 0.01315729 | 0.003207556 | 2.908886 | 3.01473 | 3.08918 | 62.411266 | 4.359971 | 1.037281 | -0.1734 | 2.9378
str_m2_o1_o10_pcu_sym.39.cif | 2 | 1 | 10 | 13915.3 | 26.2019 | 32.4859 | 28.5738 | 89.7236 | 97.9544 | 90.1733 | 1134 | 54 | 64 | 432 | 324 | 54 | 54 | 162 | 108 | 216 | 54 | 54 | 6.62057 | 3.72685 | 6.55628 | 24087.4 | 0.959297 | 6248.05 | 2593.9 | 2703.96 | 0 | 0 | 0 | 4565.53 | 0.18954 | 0.197582 | 0 | 0 | 0 | 59.973272 | 55.274982 | 58.244082 | 4.575597 | 3.672849 | 4.42934 | 35.994072 | 7.313082 | 28.052682 | 0.2867419 | 0.01169935 | 0.1209748 | 2.477572 | 3.877482 | 4.844082 | 59.176972 | 56.226482 | 57.927582 | 0.0007473788 | 0.001595366 | 0.003413509 | 4.503245 | 3.884142 | 4.319102 | 0.165799 | 0.410328 | 0.789538 | 0.0253 | -0.0118
str_m2_o1_o10_pcu_sym.4.cif | 2 | 1 | 10 | 16586.1 | 26.1541 | 32.4625 | 28.9395 | 89.5932 | 97.6145 | 92.3920 | 1242 | 54 | 64 | 432 | 324 | 54 | 54 | 162 | 162 | 216 | 54 | 54 | 5.46911 | 4.1722 | 5.469 | 24332.5 | 1.1319 | 5791.29 | 2380.06 | 2102.71 | 0 | 0 | 0 | 2953.48 | 0.12138 | 0.107235 | 0 | 0 | 0 | 68.920772 | 65.835682 | 67.511282 | 3.201494 | 2.941131 | 3.186632 | 54.901172 | 32.500582 | 50.229582 | 1.783174 | 0.07233768 | 0.6115241 | 14.637472 | 3.017982 | 7.025982 | 67.253772 | 66.156682 | 65.928282 | 0.03619296 | 0.0004039527 | 0.009676778 | 2.935705 | 3.068714 | 2.986459 | 12.316211 | 0.131504 | 3.236978 | 0.1538 | 0.5936
str_m2_o1_o10_pcu_sym.40.cif | 2 | 1 | 10 | 15536.7 | 26.1979 | 32.4966 | 28.6207 | 89.2776 | 98.1622 | 90.5830 | 1350 | 54 | 64 | 486 | 432 | 54 | 54 | 162 | 108 | 270 | 54 | 54 | 5.32976 | 3.61919 | 5.32976 | 24116.4 | 1.06979 | 5514.6 | 2286.66 | 2137.49 | 0 | 0 | 0 | 2982.24 | 0.12366 | 0.115593 | 0 | 0 | 0 | 56.062472 | 54.985382 | 54.911482 | 2.703644 | 1.771232 | 1.993731 | 41.161972 | 9.355282 | 33.474282 | 0.3368476 | 0.01073587 | 0.1113686 | 2.477572 | 3.017982 | 3.017982 | 55.411472 | 54.799582 | 54.737582 | 0.000102982 | 0.0001995276 | 0.0001094183 | 2.222512 | 1.755006 | 2.026183 | 0.04629 | 0.113577 | 0.053948 | -0.0014 | -0.0015
str_m2_o1_o10_pcu_sym.41.cif | 2 | 1 | 10 | 40298 | 26.7281 | 32.6988 | 28.9218 | 90.8187 | 98.1896 | 95.3248 | 1026 | 54 | 64 | 432 | 54 | 54 | 54 | 216 | 54 | 216 | 54 | 54 | 4.74415 | 3.66343 | 4.74395 | 24901.5 | 2.68725 | 3468.15 | 1392.75 | 518.28 | 0 | 0 | 0 | 1250.06 | 0.0502 | 0.018681 | 0 | 0 | 0 | 70.326672 | 68.944182 | 69.123182 | 0.6948236 | 0.7198372 | 0.7202616 | 67.405272 | 60.182082 | 66.466082 | 0.6697801 | 0.1677006 | 0.5777557 | 65.256472 | 3.017982 | 49.012782 | 67.395472 | 70.036982 | 68.518182 | 0.3304655 | 0 | 0.06355899 | 0.3478014 | 0.6700084 | 0.6537694 | 949.205741 | 0 | 97.122051 | 2.5613 | 13.3171
str_m2_o1_o10_pcu_sym.42.cif | 2 | 1 | 10 | 14832.4 | 26.3962 | 32.3907 | 28.5615 | 89.9276 | 97.7542 | 90.1975 | 1134 | 54 | 64 | 432 | 270 | 54 | 54 | 216 | 54 | 324 | 54 | 54 | 6.48709 | 4.31462 | 6.46889 | 24196.4 | 1.01791 | 6094.8 | 2518.89 | 2474.56 | 0 | 0 | 0 | 4396.48 | 0.1817 | 0.178502 | 0 | 0 | 0 | 56.971472 | 51.765982 | 55.764282 | 3.633795 | 2.77146 | 3.479349 | 25.917072 | 5.605882 | 22.320282 | 0.11038 | 0.006067798 | 0.06075214 | 15.783272 | 5.360982 | 3.458382 | 56.749572 | 51.996782 | 55.552082 | 0.03313017 | 0.005211564 | 0.00502953 | 3.531337 | 2.804287 | 3.526516 | 9.372384 | 1.856569 | 1.424777 | -0.0027 | 0.4141
str_m2_o1_o10_pcu_sym.43.cif | 2 | 1 | 10 | 19372.4 | 26.1335 | 32.4633 | 28.9465 | 91.7476 | 97.5080 | 93.8838 | 1674 | 54 | 64 | 648 | 486 | 54 | 54 | 216 | 54 | 432 | 54 | 54 | 5.16068 | 3.68077 | 5.1606 | 24271.9 | 1.32535 | 3217.67 | 1325.67 | 1000.25 | 0 | 0 | 0 | 1173.31 | 0.04834 | 0.036473 | 0 | 0 | 0 | 67.120472 | 66.373082 | 66.283682 | 1.393735 | 1.393735 | 1.393735 | 62.292172 | 46.588682 | 59.864482 | 1.340242 | 0.1385476 | 0.7851428 | 57.815972 | 3.017982 | 13.720882 | 65.277072 | 65.995482 | 66.289982 | 0.4426349 | 0 | 0.01226487 | 0.9382782 | 1.392006 | 1.374249 | 471.280546 | 0 | 8.915857 | 0.2376 | 8.5749
str_m2_o1_o10_pcu_sym.44.cif | 2 | 1 | 10 | 14619.3 | 26.1645 | 32.3495 | 28.8781 | 88.3843 | 97.2747 | 92.2042 | 1350 | 54 | 64 | 540 | 486 | 54 | 54 | 216 | 54 | 216 | 54 | 54 | 5.87109 | 4.76612 | 5.87101 | 24221.3 | 1.00227 | 5661.1 | 2337.24 | 2331.95 | 0 | 0 | 0 | 3432.64 | 0.14172 | 0.141399 | 0 | 0 | 0 | 60.737972 | 59.694382 | 60.083182 | 3.691743 | 3.637507 | 3.693563 | 53.185372 | 13.043982 | 40.898282 | 1.969698 | 0.02545266 | 0.2951441 | 22.506872 | 7.371882 | 3.017982 | 60.258572 | 59.773582 | 60.234482 | 0.07579706 | 0.00427517 | 0 | 3.611726 | 3.645441 | 3.693747 | 20.965398 | 1.171572 | 0 | -0.0625 | 1.0456
str_m2_o1_o10_pcu_sym.45.cif | 2 | 1 | 10 | 13104.5 | 26.2061 | 32.5035 | 28.5719 | 90.0105 | 97.9366 | 90.1514 | 1026 | 54 | 64 | 432 | 270 | 54 | 54 | 216 | 54 | 216 | 54 | 54 | 7.28638 | 5.4584 | 7.27304 | 24104.1 | 0.902779 | 6139.86 | 2547.23 | 2821.55 | 0 | 0 | 0 | 5929.12 | 0.24598 | 0.27247 | 0 | 0 | 0 | 59.819272 | 54.046782 | 58.763682 | 5.488275 | 4.247991 | 5.504979 | 32.974972 | 8.230782 | 28.408482 | 0.2754321 | 0.0138731 | 0.1426457 | 22.468572 | 4.801882 | 8.642682 | 59.000672 | 54.068682 | 58.379582 | 0.08515395 | 0.003624709 | 0.009706589 | 5.305094 | 4.2411 | 5.351589 | 16.035306 | 0.853808 | 1.811963 | 0.0797 | 1.0684
str_m2_o1_o10_pcu_sym.46.cif | 2 | 1 | 10 | 21802.2 | 26.2404 | 32.6868 | 28.9918 | 91.6711 | 96.5159 | 93.1022 | 1782 | 54 | 64 | 648 | 432 | 54 | 54 | 216 | 108 | 540 | 54 | 54 | 3.75078 | 3.01161 | 3.75069 | 24654.2 | 1.46845 | 2474.71 | 1003.77 | 683.554 | 0 | 0 | 0 | 411.233 | 0.01668 | 0.011359 | 0 | 0 | 0 | 2.477572 | 3.017982 | 3.017982 | 0 | 0 | 0 | 2.477572 | 3.017982 | 3.017982 | 0 | 0 | 0 | 2.477572 | 3.017982 | 3.017982 | 2.477572 | 3.017982 | 3.017982 | 0 | 0 | 0 | 0 | 0 | 0 | NaN | NaN | NaN | 0 | 0
str_m2_o1_o10_pcu_sym.47.cif | 2 | 1 | 10 | 14726 | 26.1860 | 32.4771 | 28.6934 | 90.0876 | 98.4375 | 90.7318 | 1242 | 54 | 64 | 432 | 378 | 54 | 54 | 216 | 162 | 216 | 54 | 54 | 6.14597 | 3.75347 | 6.14593 | 24135.9 | 1.01315 | 5745.13 | 2380.32 | 2349.42 | 0 | 0 | 0 | 3689.9 | 0.15288 | 0.150895 | 0 | 0 | 0 | 61.331672 | 58.935582 | 60.438182 | 3.69816 | 3.302642 | 3.622423 | 41.332272 | 10.860582 | 30.879782 | 0.3960274 | 0.01177509 | 0.1231427 | 20.024172 | 4.045682 | 3.583382 | 60.573372 | 59.237782 | 60.415082 | 0.04843135 | 0.0024854 | 0.002050795 | 3.518491 | 3.327944 | 3.702085 | 13.751041 | 0.746081 | 0.553403 | -0.0064 | 0.6766
str_m2_o1_o10_pcu_sym.48.cif | 2 | 1 | 10 | 19960.8 | 26.1137 | 32.6001 | 28.7465 | 90.5141 | 97.8605 | 92.6661 | 1566 | 54 | 64 | 594 | 486 | 54 | 108 | 216 | 54 | 270 | 54 | 54 | 4.27282 | 2.78635 | 4.27272 | 24213.1 | 1.36893 | 0 | 0 | 0 | 1750.94 | 723.14 | 528.253 | 0 | 0 | 0 | 268.765 | 0.0111 | 0.008109 | 2.477572 | 3.017982 | 3.017982 | 0 | 0 | 0 | 2.477572 | 3.017982 | 3.017982 | 0 | 0 | 0 | 2.477572 | 3.017982 | 3.017982 | 2.477572 | 3.017982 | 3.017982 | 0 | 0 | 0 | 0 | 0 | 0 | NaN | NaN | NaN | 0 | 0
str_m2_o1_o10_pcu_sym.49.cif | 2 | 1 | 10 | 15590.8 | 26.1695 | 32.4245 | 28.8561 | 89.1407 | 97.0123 | 92.5639 | 1350 | 54 | 64 | 540 | 432 | 54 | 108 | 216 | 54 | 216 | 54 | 54 | 5.909 | 4.45655 | 5.90889 | 24276.8 | 1.06643 | 5317.18 | 2190.24 | 2053.81 | 0 | 0 | 0 | 3258.91 | 0.13424 | 0.125878 | 0 | 0 | 0 | 62.112372 | 58.778482 | 60.239982 | 3.315308 | 2.880179 | 3.194307 | 51.293172 | 25.718082 | 46.137582 | 1.505747 | 0.05365344 | 0.5197488 | 19.344572 | 6.065982 | 3.017982 | 61.388672 | 58.601882 | 60.504182 | 0.03015881 | 0.002911974 | 0 | 3.2136 | 2.857095 | 3.261244 | 9.375358 | 1.018189 | 0 | -0.0454 | 0.4248
str_m2_o1_o10_pcu_sym.5.cif | 2 | 1 | 10 | 23370.4 | 26.3583 | 32.5317 | 28.9522 | 90.3558 | 97.5240 | 93.5174 | 2052 | 54 | 64 | 702 | 594 | 54 | 108 | 216 | 162 | 540 | 54 | 54 | 3.71246 | 2.50786 | 3.71217 | 24563.3 | 1.57991 | 0 | 0 | 0 | 763.968 | 311.02 | 196.86 | 0 | 0 | 0 | 118.886 | 0.00484 | 0.003063 | 2.477572 | 3.017982 | 3.017982 | 0 | 0 | 0 | 2.477572 | 3.017982 | 3.017982 | 0 | 0 | 0 | 2.477572 | 3.017982 | 3.017982 | 2.477572 | 3.017982 | 3.017982 | 0 | 0 | 0 | 0 | 0 | 0 | NaN | NaN | NaN | 0 | 0
str_m2_o1_o10_pcu_sym.50.cif | 2 | 1 | 10 | 20127.9 | 26.5485 | 32.2569 | 28.7843 | 89.8363 | 97.8448 | 91.9235 | 1458 | 54 | 64 | 702 | 162 | 54 | 108 | 216 | 270 | 270 | 54 | 54 | 5.20321 | 3.44012 | 5.20295 | 24405.6 | 1.3695 | 2591.32 | 1061.77 | 775.299 | 0.038956 | 0.015962 | 0.011655 | 1243.71 | 0.05096 | 0.037211 | 0 | 0 | 0 | 57.551672 | 56.820682 | 56.854182 | 1.336508 | 1.293289 | 1.332732 | 59.602172 | 40.212182 | 57.041382 | 1.226859 | 0.09026774 | 0.6666865 | 51.385572 | 11.248282 | 6.520982 | 56.854572 | 56.718682 | 56.862482 | 0.2529772 | 0.009245873 | 0.01233114 | 1.074663 | 1.261756 | 1.323322 | 235.166134 | 7.320454 | 9.309003 | 0.0621 | 4.9058
str_m2_o1_o10_pcu_sym.51.cif | 2 | 1 | 10 | 14726 | 26.1936 | 32.5001 | 28.6335 | 89.9688 | 97.7145 | 90.5435 | 1242 | 54 | 64 | 432 | 378 | 54 | 108 | 216 | 162 | 216 | 54 | 54 | 6.08488 | 3.76528 | 6.08463 | 24153.8 | 1.0124 | 5851.16 | 2422.46 | 2392.78 | 0 | 0 | 0 | 3827.9 | 0.15848 | 0.156539 | 0 | 0 | 0 | 60.764072 | 57.897982 | 60.073482 | 3.577489 | 3.026348 | 3.569089 | 38.178172 | 12.111182 | 27.151982 | 0.3013853 | 0.01022681 | 0.09998642 | 21.486972 | 5.046382 | 5.128882 | 58.943872 | 56.775882 | 60.286382 | 0.04066277 | 0.002308842 | 0.002777401 | 3.253769 | 2.905582 | 3.428114 | 12.484633 | 0.793828 | 0.809373 | 0.0069 | 0.5648
str_m2_o1_o10_pcu_sym.52.cif | 2 | 1 | 10 | 20241 | 26.3608 | 32.5174 | 28.6796 | 89.6848 | 98.3646 | 92.0250 | 2160 | 54 | 64 | 756 | 918 | 54 | 108 | 216 | 54 | 378 | 54 | 54 | 3.79675 | 1.75204 | 3.79665 | 24307 | 1.38278 | 0 | 0 | 0 | 1043.84 | 429.441 | 310.564 | 0 | 0 | 0 | 217.305 | 0.00894 | 0.006465 | 167.367172 | 166.756982 | 166.756982 | 0.07438368 | 0.07438368 | 0.07438368 | 2.477572 | 3.017982 | 3.017982 | 0 | 0 | 0 | 2.477572 | 3.017982 | 3.017982 | 2.477572 | 3.017982 | 3.017982 | 0 | 0 | 0 | 0 | 0 | 0 | NaN | NaN | NaN | 0 | 0
str_m2_o1_o10_pcu_sym.53.cif | 2 | 1 | 10 | 22770.6 | 26.3620 | 32.2739 | 28.8846 | 90.4819 | 97.9938 | 91.5563 | 1512 | 54 | 64 | 486 | 108 | 54 | 108 | 216 | 216 | 648 | 54 | 54 | 3.64052 | 2.18433 | 3.64048 | 24325.5 | 1.55439 | 0 | 0 | 0 | 1709.32 | 702.686 | 452.065 | 0 | 0 | 0 | 225.741 | 0.00928 | 0.00597 | 2.477572 | 3.017982 | 3.017982 | 0 | 0 | 0 | 2.477572 | 3.017982 | 3.017982 | 0 | 0 | 0 | 2.477572 | 3.017982 | 3.017982 | 2.477572 | 3.017982 | 3.017982 | 0 | 0 | 0 | 0 | 0 | 0 | NaN | NaN | NaN | 0 | 0
str_m2_o1_o10_pcu_sym.54.cif | 2 | 1 | 10 | 17857.5 | 26.2549 | 32.4265 | 28.7057 | 89.4576 | 96.7659 | 91.1189 | 1350 | 54 | 64 | 540 | 270 | 54 | 108 | 216 | 54 | 432 | 54 | 54 | 5.46189 | 3.74376 | 5.46174 | 24263.3 | 1.22214 | 4310.12 | 1776.4 | 1453.51 | 0 | 0 | 0 | 1957.56 | 0.08068 | 0.066015 | 0 | 0 | 0 | 54.472472 | 51.891182 | 51.839482 | 1.806658 | 1.298166 | 1.553269 | 11.399272 | 3.619782 | 10.505982 | 0.02285874 | 0.001170377 | 0.01027019 | 2.477572 | 3.486882 | 3.017982 | 53.395172 | 50.445982 | 52.523082 | 1.119978e-05 | 0.0003583928 | 0.0001455971 | 1.537701 | 1.240616 | 1.536475 | 0.007276 | 0.288594 | 0.094666 | -0.0038 | -0.0062
str_m2_o1_o10_pcu_sym.55.cif | 2 | 1 | 10 | 13915.3 | 26.2031 | 32.4990 | 28.6143 | 90.1664 | 98.1011 | 90.3848 | 1134 | 54 | 64 | 432 | 324 | 54 | 108 | 216 | 108 | 216 | 54 | 54 | 6.29541 | 5.38519 | 6.29541 | 24123.3 | 0.95787 | 5767.57 | 2390.87 | 2496.03 | 0 | 0 | 0 | 4963.13 | 0.20574 | 0.214789 | 0 | 0 | 0 | 60.062872 | 55.685982 | 59.170382 | 4.406725 | 3.557293 | 4.253778 | 40.239772 | 13.681882 | 33.547882 | 0.5764949 | 0.02231357 | 0.2299699 | 14.871672 | 4.007382 | 9.325382 | 60.373272 | 56.649882 | 59.267382 | 0.02505875 | 0.002048105 | 0.01513442 | 4.395076 | 3.70319 | 4.317571 | 5.695849 | 0.552512 | 3.501803 | 0.1821 | 0.3202
str_m2_o1_o10_pcu_sym.56.cif | 2 | 1 | 10 | 13968.4 | 26.4048 | 32.5026 | 28.5433 | 90.0170 | 97.7499 | 90.1495 | 1080 | 54 | 64 | 432 | 270 | 54 | 108 | 216 | 54 | 270 | 54 | 54 | 7.34575 | 5.52493 | 7.34575 | 24272.7 | 0.955609 | 6048.87 | 2492.04 | 2607.81 | 0 | 0 | 0 | 5396.8 | 0.22234 | 0.232668 | 0 | 0 | 0 | 58.177972 | 53.122382 | 55.831382 | 4.226561 | 3.53155 | 4.081198 | 37.384872 | 10.851282 | 31.224782 | 0.4023725 | 0.01730334 | 0.1801924 | 4.678472 | 3.017982 | 6.492882 | 57.451872 | 54.731082 | 56.671882 | 0.01069557 | 0.002169182 | 0.0065505 | 4.209036 | 3.710676 | 4.166103 | 2.538556 | 0.583994 | 1.57076 | 0.0612 | 0.1191
str_m2_o1_o10_pcu_sym.57.cif | 2 | 1 | 10 | 30146 | 26.4000 | 32.3542 | 28.6616 | 89.6675 | 97.2451 | 92.1468 | 1026 | 54 | 64 | 432 | 54 | 216 | 108 | 216 | 54 | 216 | 54 | 54 | 5.08573 | 3.68916 | 5.02764 | 24268.8 | 2.06268 | 3146.29 | 1296.44 | 628.52 | 0 | 0 | 0 | 1255.18 | 0.05172 | 0.025074 | 0 | 0 | 0 | 55.147472 | 53.132582 | 53.846782 | 0.9275625 | 0.7626518 | 0.9163372 | 54.148372 | 18.350382 | 44.700082 | 0.5468951 | 0.01474491 | 0.1316128 | 2.477572 | 9.424582 | 5.537082 | 55.303972 | 53.329382 | 53.968582 | 0.01003118 | 0.003831354 | 0.002613945 | 0.9368573 | 0.7818417 | 0.8850892 | 10.69656 | 4.895521 | 2.95036 | -0.0367 | 0.1869
str_m2_o1_o10_pcu_sym.58.cif | 2 | 1 | 10 | 16398.3 | 26.3908 | 32.4964 | 28.5658 | 90.1022 | 97.9666 | 90.3624 | 1188 | 54 | 64 | 432 | 216 | 216 | 108 | 216 | 108 | 378 | 54 | 54 | 5.7964 | 4.69542 | 5.79618 | 24261.2 | 1.12237 | 5217.93 | 2150.73 | 1916.24 | 0 | 0 | 0 | 3659.07 | 0.15082 | 0.134376 | 0 | 0 | 0 | 62.870672 | 60.972282 | 62.434882 | 3.255161 | 3.011867 | 3.281773 | 39.473072 | 6.704482 | 30.370282 | 0.3201003 | 0.01175732 | 0.1187501 | 2.477572 | 3.017982 | 3.017982 | 63.232172 | 62.023482 | 62.136082 | 0 | 0.0005427392 | 0.000695194 | 3.280096 | 3.136532 | 3.263241 | 0 | 0.172865 | 0.212825 | 0.0025 | -0.0089
str_m2_o1_o10_pcu_sym.59.cif | 2 | 1 | 10 | 17213.6 | 26.1579 | 32.4637 | 28.5264 | 90.1354 | 97.9644 | 90.4898 | 1566 | 54 | 64 | 756 | 486 | 216 | 108 | 216 | 54 | 216 | 54 | 54 | 4.59381 | 3.21052 | 4.59365 | 23989.4 | 1.19154 | 3742.86 | 1560.21 | 1309.41 | 14.669 | 6.11478 | 5.13185 | 1194.67 | 0.0498 | 0.041795 | 0.479788 | 2e-05 | 1.7e-05 | 67.447772 | 66.923682 | 67.002282 | 1.568527 | 1.557524 | 1.567412 | 60.925772 | 36.914182 | 57.302382 | 1.392329 | 0.07916996 | 0.63975 | 53.239572 | 3.017982 | 3.017982 | 66.276172 | 67.268782 | 67.145182 | 0.3329635 | 0 | 0.008777943 | 1.200266 | 1.568527 | 1.556299 | 277.130643 | 0 | 5.634629 | 0.1511 | 5.7315
str_m2_o1_o10_pcu_sym.6.cif | 2 | 1 | 10 | 19476.8 | 26.1384 | 32.4014 | 28.9088 | 89.2252 | 97.7737 | 92.4807 | 1350 | 54 | 64 | 486 | 162 | 216 | 108 | 216 | 162 | 486 | 54 | 54 | 4.55436 | 3.37559 | 4.54597 | 24235 | 1.33451 | 3923.72 | 1619.03 | 1213.2 | 0 | 0 | 0 | 1229.68 | 0.05074 | 0.038021 | 0 | 0 | 0 | 38.935372 | 18.198182 | 34.165182 | 0.5706122 | 0.03069806 | 0.2632671 | 6.367772 | 3.017982 | 6.051182 | 0.005560462 | 0.0002567157 | 0.002079397 | 5.507172 | 3.017982 | 4.547082 | 38.979672 | 18.305682 | 36.869882 | 0.004928941 | 0.0001899696 | 0.001663518 | 0.551184 | 0.03627906 | 0.3789175 | 8.933518 | 5.231107 | 4.385794 | 0.0287 | 0.0923
str_m2_o1_o10_pcu_sym.60.cif | 2 | 1 | 10 | 23954.1 | 26.4733 | 32.6847 | 28.9359 | 88.4814 | 97.7679 | 95.3726 | 1512 | 54 | 64 | 594 | 162 | 216 | 108 | 216 | 54 | 540 | 54 | 54 | 4.56698 | 3.98689 | 4.56692 | 24696.3 | 1.61064 | 2378.43 | 963.073 | 597.946 | 0 | 0 | 0 | 951.3 | 0.03852 | 0.023916 | 0 | 0 | 0 | 46.312672 | 27.124882 | 42.699882 | 0.811431 | 0.04455187 | 0.3877165 | 62.496972 | 25.658282 | 51.234182 | 0.7939518 | 0.02660922 | 0.1628281 | 62.439172 | 25.216882 | 50.879882 | 39.455072 | 23.909982 | 38.973182 | 0.7307058 | 0.024142 | 0.1413495 | 0.1885272 | 0.03709595 | 0.2150154 | 3871.987733 | 650.148211 | 656.735094 | 2.8076 | 16.9251
str_m2_o1_o10_pcu_sym.61.cif | 2 | 1 | 10 | 13104.5 | 26.2060 | 32.5032 | 28.5720 | 90.0105 | 97.9356 | 90.1517 | 1026 | 54 | 64 | 432 | 270 | 216 | 108 | 216 | 54 | 216 | 54 | 54 | 7.28645 | 5.45819 | 7.28626 | 24103.9 | 0.902785 | 6164.63 | 2557.53 | 2832.93 | 0 | 0 | 0 | 5930.04 | 0.24602 | 0.272512 | 0 | 0 | 0 | 60.008772 | 53.420382 | 58.913182 | 5.605357 | 4.118288 | 5.555038 | 33.289172 | 8.489782 | 28.652482 | 0.2777672 | 0.01357549 | 0.1417147 | 11.954972 | 4.662082 | 16.226682 | 59.575372 | 53.990882 | 57.131982 | 0.03263764 | 0.004326758 | 0.03633866 | 5.496387 | 4.244191 | 5.065413 | 5.93208 | 1.018435 | 7.166706 | 0.4195 | 0.371
str_m2_o1_o10_pcu_sym.62.cif | 2 | 1 | 10 | 21750.6 | 26.1668 | 32.7783 | 28.6056 | 89.8483 | 97.9609 | 90.2576 | 1458 | 54 | 64 | 432 | 270 | 216 | 108 | 216 | 54 | 540 | 54 | 108 | 4.8937 | 3.37524 | 4.893 | 24298.4 | 1.48648 | 3664.66 | 1508.19 | 1014.61 | 0 | 0 | 0 | 1019.56 | 0.04196 | 0.028228 | 0 | 0 | 0 | 42.423572 | 20.713682 | 37.442382 | 0.4248389 | 0.03016928 | 0.1920821 | 39.917272 | 5.029682 | 18.538682 | 0.09240665 | 0.002050518 | 0.01834432 | 29.530772 | 3.685582 | 14.397382 | 44.345872 | 17.202582 | 41.477682 | 0.04022878 | 0.0006850386 | 0.01121808 | 0.5604029 | 0.0227442 | 0.3720817 | 71.713662 | 30.089145 | 30.119362 | 0.2291 | 0.8601
str_m2_o1_o10_pcu_sym.63.cif | 2 | 1 | 10 | 16453.8 | 26.1785 | 32.3539 | 28.6287 | 90.2041 | 98.1136 | 90.3234 | 1350 | 54 | 64 | 486 | 378 | 216 | 108 | 216 | 54 | 378 | 54 | 108 | 5.96558 | 5.08902 | 5.96545 | 24004.5 | 1.13821 | 4230 | 1762.17 | 1548.19 | 0 | 0 | 0 | 2848.85 | 0.11868 | 0.104269 | 0 | 0 | 0 | 68.928272 | 66.970682 | 67.736482 | 3.263666 | 3.160279 | 3.247201 | 56.079772 | 21.896182 | 44.880482 | 2.000675 | 0.04469484 | 0.4695207 | 32.676172 | 6.475382 | 21.793382 | 67.085772 | 66.058782 | 67.087582 | 0.1135969 | 0.003859291 | 0.03958964 | 2.988927 | 3.014665 | 3.091584 | 37.967899 | 1.278892 | 12.792812 | 0.5879 | 1.8056
str_m2_o1_o10_pcu_sym.64.cif | 2 | 1 | 10 | 22614.6 | 26.2735 | 32.3149 | 28.8378 | 88.7025 | 96.6484 | 93.0009 | 1512 | 54 | 64 | 432 | 270 | 216 | 108 | 216 | 54 | 594 | 54 | 108 | 3.92772 | 2.89595 | 3.92765 | 24282.6 | 1.54652 | 2265.97 | 933.165 | 603.396 | 0 | 0 | 0 | 341.414 | 0.01406 | 0.009091 | 0 | 0 | 0 | 2.477572 | 3.017982 | 3.017982 | 0 | 0 | 0 | 2.477572 | 3.017982 | 3.017982 | 0 | 0 | 0 | 2.477572 | 3.017982 | 3.017982 | 2.477572 | 3.017982 | 3.017982 | 0 | 0 | 0 | 0 | 0 | 0 | NaN | NaN | NaN | 0 | 0
str_m2_o1_o10_pcu_sym.65.cif | 2 | 1 | 10 | 24326.3 | 26.1605 | 32.8269 | 28.8651 | 90.8373 | 98.1026 | 93.0108 | 1134 | 54 | 64 | 540 | 54 | 108 | 108 | 216 | 162 | 216 | 54 | 108 | 5.56743 | 4.47083 | 5.56719 | 24501 | 1.6487 | 3860.14 | 1575.5 | 955.6 | 0 | 0 | 0 | 1735.65 | 0.07084 | 0.042967 | 0 | 0 | 0 | 67.622772 | 67.423382 | 67.372982 | 1.10991 | 1.10991 | 1.109737 | 60.113572 | 55.806282 | 59.474682 | 1.093282 | 0.3716225 | 0.9528371 | 51.406972 | 3.017982 | 3.017982 | 66.901672 | 67.448882 | 67.424382 | 0.2229562 | 0 | 0 | 0.8833937 | 1.10991 | 1.10991 | 252.133641 | 0 | 0 | 0 | 5.4237
str_m2_o1_o10_pcu_sym.66.cif | 2 | 1 | 10 | 16998.2 | 26.2673 | 32.4463 | 28.5679 | 89.8899 | 96.6479 | 90.5164 | 1728 | 54 | 64 | 648 | 702 | 108 | 108 | 216 | 54 | 270 | 54 | 108 | 4.53898 | 2.77563 | 4.48176 | 24183.1 | 1.1672 | 0 | 0 | 0 | 2538.51 | 1049.71 | 899.34 | 0 | 0 | 0 | 636.982 | 0.02634 | 0.022567 | 2.477572 | 3.017982 | 3.017982 | 0 | 0 | 0 | 2.477572 | 3.017982 | 3.017982 | 0 | 0 | 0 | 2.477572 | 3.017982 | 3.017982 | 2.477572 | 3.017982 | 3.017982 | 0 | 0 | 0 | 0 | 0 | 0 | NaN | NaN | NaN | 0 | 0
str_m2_o1_o10_pcu_sym.67.cif | 2 | 1 | 10 | 21322.8 | 26.4052 | 32.6864 | 28.6068 | 89.3587 | 97.5508 | 90.2008 | 2106 | 54 | 64 | 1080 | 702 | 108 | 108 | 216 | 54 | 216 | 54 | 108 | 3.40156 | 2.23182 | 3.38795 | 24474.6 | 1.44672 | 0 | 0 | 0 | 363.445 | 148.499 | 102.645 | 0 | 0 | 0 | 47.4807 | 0.00194 | 0.001341 | 2.477572 | 3.017982 | 3.017982 | 0 | 0 | 0 | 2.477572 | 3.017982 | 3.017982 | 0 | 0 | 0 | 2.477572 | 3.017982 | 3.017982 | 2.477572 | 3.017982 | 3.017982 | 0 | 0 | 0 | 0 | 0 | 0 | NaN | NaN | NaN | 0 | 0
str_m2_o1_o10_pcu_sym.68.cif | 2 | 1 | 10 | 17649.1 | 26.4941 | 32.7722 | 28.7961 | 88.5152 | 98.1081 | 94.2249 | 1998 | 54 | 64 | 756 | 918 | 108 | 108 | 216 | 54 | 216 | 54 | 108 | 5.06121 | 3.17066 | 4.98896 | 24682.5 | 1.18737 | 2998.11 | 1214.67 | 1022.99 | 0 | 0 | 0 | 1118.61 | 0.04532 | 0.038168 | 0 | 0 | 0 | 52.759572 | 47.504582 | 51.369082 | 1.431846 | 0.5483056 | 1.369186 | 52.957472 | 11.452682 | 36.458882 | 0.4966146 | 0.01060677 | 0.09303591 | 46.313872 | 7.150082 | 28.865282 | 52.026972 | 47.991982 | 50.778282 | 0.2369639 | 0.006680227 | 0.04865404 | 1.108096 | 0.5595866 | 1.180904 | 213.63395 | 11.925852 | 41.159458 | 0.7408 | 4.0643
str_m2_o1_o10_pcu_sym.69.cif | 2 | 1 | 10 | 14455 | 26.1998 | 32.4750 | 28.5742 | 90.3368 | 97.9667 | 90.1606 | 1080 | 54 | 64 | 486 | 216 | 108 | 108 | 216 | 108 | 216 | 54 | 108 | 5.82596 | 3.77014 | 5.8256 | 24076.8 | 0.996945 | 6404.35 | 2659.97 | 2668.12 | 0 | 0 | 0 | 3744.91 | 0.15554 | 0.156017 | 0 | 0 | 0 | 59.169472 | 57.385982 | 58.376782 | 3.735579 | 3.439779 | 3.723487 | 32.733772 | 6.636282 | 21.321682 | 0.159412 | 0.005880318 | 0.06303701 | 2.477572 | 4.986382 | 5.901482 | 59.400372 | 58.113182 | 58.871582 | 0 | 0.004987893 | 0.005126254 | 3.735732 | 3.541757 | 3.719502 | 0 | 1.406902 | 1.376832 | 0.002 | -0.0721
str_m2_o1_o10_pcu_sym.7.cif | 2 | 1 | 10 | 23146 | 26.3933 | 32.2238 | 28.8174 | 90.4436 | 98.3096 | 92.1083 | 1458 | 54 | 64 | 432 | 432 | 108 | 108 | 54 | 270 | 216 | 54 | 108 | 5.37555 | 4.03844 | 5.37555 | 24233.1 | 1.58606 | 3794.22 | 1565.71 | 987.174 | 0 | 0 | 0 | 1947.38 | 0.08036 | 0.050667 | 0 | 0 | 0 | 71.568872 | 70.856782 | 71.016782 | 2.333017 | 2.318668 | 2.333017 | 69.067372 | 45.969482 | 65.885182 | 2.319148 | 0.1292232 | 1.739588 | 67.041772 | 5.690682 | 54.029582 | 65.294772 | 70.937682 | 69.093682 | 0.9541433 | 0.006735505 | 0.2912123 | 1.375395 | 2.318051 | 2.020371 | 693.029204 | 2.902771 | 143.993918 | 6.5845 | 21.9287
str_m2_o1_o10_pcu_sym.70.cif | 2 | 1 | 10 | 17862.1 | 26.3498 | 32.4307 | 28.5476 | 89.6838 | 97.7554 | 90.7532 | 1782 | 54 | 64 | 648 | 702 | 108 | 108 | 54 | 54 | 324 | 54 | 108 | 4.47427 | 2.64969 | 4.47421 | 24169.7 | 1.2272 | 0 | 0 | 0 | 1835.45 | 759.401 | 618.81 | 0 | 0 | 0 | 480.011 | 0.01986 | 0.016183 | 2.477572 | 3.017982 | 3.017982 | 5.598446e-06 | 0 | 1.119689e-05 | 2.477572 | 3.017982 | 3.017982 | 3.918912e-05 | 5.598446e-06 | 2.799223e-05 | 2.477572 | 3.017982 | 3.017982 | 2.477572 | 3.017982 | 3.017982 | 3.359068e-05 | 0 | 5.598446e-06 | 2.799223e-05 | 5.598446e-06 | 3.359068e-05 | 1198.8 | 0 | 166.5 | 0.0001 | 0.0006
str_m2_o1_o10_pcu_sym.71.cif | 2 | 1 | 10 | 22566.8 | 26.5493 | 32.8229 | 29.0975 | 91.7225 | 98.3044 | 96.9026 | 2592 | 54 | 64 | 810 | 1188 | 108 | 108 | 54 | 216 | 324 | 54 | 108 | 2.94622 | 1.64553 | 2.946 | 24879.5 | 1.5062 | 0 | 0 | 0 | 21.3259 | 8.57167 | 5.69093 | 0 | 0 | 0 | 0.497591 | 2e-05 | 1.3e-05 | 2.477572 | 3.017982 | 3.017982 | 0 | 0 | 0 | 2.477572 | 3.017982 | 3.017982 | 0 | 0 | 0 | 2.477572 | 3.017982 | 3.017982 | 2.477572 | 3.017982 | 3.017982 | 0 | 0 | 0 | 0 | 0 | 0 | NaN | NaN | NaN | 0 | 0
str_m2_o1_o10_pcu_sym.72.cif | 2 | 1 | 10 | 18619.6 | 26.2929 | 32.6637 | 28.6463 | 89.4707 | 98.4437 | 89.6141 | 1944 | 54 | 64 | 702 | 810 | 108 | 108 | 54 | 54 | 324 | 54 | 108 | 5.48788 | 2.36188 | 5.4632 | 24333.6 | 1.27062 | 0 | 0 | 0 | 2290.76 | 941.4 | 740.897 | 0 | 0 | 0 | 1094.52 | 0.04498 | 0.0354 | 67.717172 | 66.938682 | 66.939582 | 1.450085 | 1.447512 | 1.450085 | 65.253372 | 60.435582 | 64.275082 | 1.431094 | 0.5379063 | 1.280613 | 62.076672 | 3.017982 | 50.053782 | 65.207472 | 67.080182 | 66.232782 | 0.5839062 | 0 | 0.15807 | 0.8643097 | 1.450085 | 1.285146 | 674.899671 | 0 | 122.874716 | 2.9432 | 10.8721
str_m2_o1_o10_pcu_sym.73.cif | 2 | 1 | 10 | 15376.8 | 26.1500 | 32.4173 | 28.7956 | 89.0747 | 97.1839 | 92.5245 | 1512 | 54 | 64 | 594 | 594 | 108 | 108 | 54 | 54 | 216 | 54 | 108 | 5.29011 | 3.24742 | 5.29011 | 24193.9 | 1.05539 | 4267.42 | 1763.84 | 1671.27 | 0 | 0 | 0 | 1855.19 | 0.07668 | 0.072655 | 0 | 0 | 0 | 55.325172 | 54.350982 | 54.330482 | 1.822226 | 1.707748 | 1.810097 | 54.667672 | 30.230482 | 49.892182 | 1.389028 | 0.07033973 | 0.5183003 | 4.555772 | 5.506182 | 4.237382 | 55.073372 | 54.330882 | 54.530982 | 0.002562302 | 0.00509859 | 0.001073045 | 1.78225 | 1.701336 | 1.747496 | 1.43624 | 2.993819 | 0.613433 | -0.0619 | -0.039
str_m2_o1_o10_pcu_sym.74.cif | 2 | 1 | 10 | 15047.4 | 26.2063 | 32.5475 | 28.5802 | 89.7907 | 98.0056 | 90.2925 | 1026 | 54 | 64 | 432 | 162 | 108 | 108 | 54 | 54 | 216 | 108 | 108 | 6.52682 | 5.01571 | 6.52661 | 24139.5 | 1.03511 | 5854.34 | 2425.21 | 2342.96 | 0 | 0 | 0 | 5029.22 | 0.20834 | 0.201274 | 0 | 0 | 0 | 67.627472 | 63.458282 | 66.330482 | 5.003323 | 4.184324 | 5.101532 | 40.687372 | 12.465182 | 33.950182 | 0.5392626 | 0.01951168 | 0.2087736 | 24.936272 | 3.470082 | 10.673982 | 65.645872 | 63.117582 | 66.154382 | 0.0772891 | 0.000717732 | 0.00967609 | 4.367087 | 4.049803 | 4.883694 | 17.680393 | 0.177049 | 1.979324 | 0.1348 | 1.1522
str_m2_o1_o10_pcu_sym.75.cif | 2 | 1 | 10 | 14455 | 26.1910 | 32.4946 | 28.6594 | 89.7342 | 97.6624 | 90.7043 | 1080 | 54 | 64 | 486 | 216 | 108 | 108 | 54 | 108 | 216 | 108 | 108 | 6.28046 | 5.24424 | 6.28036 | 24171.3 | 0.993047 | 6117.58 | 2530.92 | 2548.64 | 0 | 0 | 0 | 4621.07 | 0.19118 | 0.192519 | 0 | 0 | 0 | 63.190772 | 59.081382 | 60.825582 | 4.786621 | 4.159647 | 4.50083 | 43.386272 | 14.139682 | 34.107782 | 0.7182497 | 0.02062262 | 0.2171429 | 30.942172 | 5.808682 | 10.365782 | 62.281072 | 58.952882 | 61.404082 | 0.09847112 | 0.005416811 | 0.01814597 | 4.546122 | 4.077157 | 4.582158 | 21.638803 | 1.327247 | 3.956176 | 0.184 | 1.3451
str_m2_o1_o10_pcu_sym.76.cif | 2 | 1 | 10 | 17102.6 | 26.1622 | 32.3696 | 28.7042 | 90.5513 | 98.4086 | 90.6545 | 1404 | 54 | 64 | 486 | 378 | 108 | 108 | 54 | 162 | 324 | 108 | 108 | 5.39248 | 3.50439 | 5.29438 | 24044 | 1.18115 | 3870.1 | 1609.59 | 1362.73 | 8.95999 | 3.7265 | 3.15497 | 1806.67 | 0.07514 | 0.063616 | 0.48088 | 2e-05 | 1.7e-05 | 64.538972 | 60.086682 | 62.940582 | 3.116292 | 2.358653 | 3.000205 | 49.551372 | 12.436382 | 37.078282 | 0.5340767 | 0.01200402 | 0.1198882 | 40.418772 | 5.565382 | 11.438182 | 62.889672 | 60.558382 | 61.736182 | 0.1700092 | 0.005578099 | 0.01744179 | 2.819367 | 2.371406 | 2.725276 | 60.240207 | 2.349881 | 6.39361 | 0.2029 | 2.8122
str_m2_o1_o10_pcu_sym.77.cif | 2 | 1 | 10 | 23246.8 | 26.4787 | 32.2944 | 28.6129 | 89.7195 | 97.5475 | 91.1458 | 1242 | 54 | 64 | 432 | 270 | 108 | 108 | 54 | 162 | 216 | 108 | 108 | 5.39037 | 4.16837 | 5.3901 | 24250.4 | 1.59183 | 4022.04 | 1658.54 | 1041.91 | 0 | 0 | 0 | 1906.08 | 0.0786 | 0.049377 | 0 | 0 | 0 | 67.016972 | 64.852482 | 65.995282 | 1.955994 | 1.759253 | 1.949412 | 56.623372 | 20.160982 | 43.159482 | 1.111465 | 0.01890583 | 0.185105 | 42.200272 | 4.783782 | 3.017982 | 64.956272 | 64.272282 | 65.642782 | 0.1588649 | 0.002972452 | 0.001815304 | 1.688766 | 1.626684 | 1.933793 | 93.977516 | 1.82548 | 0.937788 | -0.0269 | 3.624
str_m2_o1_o10_pcu_sym.78.cif | 2 | 1 | 10 | 17158.2 | 26.3307 | 32.3845 | 28.5829 | 89.6405 | 97.2838 | 90.6273 | 1566 | 54 | 64 | 486 | 540 | 108 | 108 | 54 | 216 | 270 | 108 | 108 | 5.18191 | 3.94059 | 5.18164 | 24174.4 | 1.17861 | 3851.28 | 1593.12 | 1351.7 | 0 | 0 | 0 | 1535.56 | 0.06352 | 0.053894 | 0 | 0 | 0 | 55.766772 | 25.897182 | 51.102082 | 2.533389 | 0.07369654 | 1.689822 | 18.978372 | 4.200882 | 7.299582 | 0.02774767 | 0.0008101083 | 0.006288538 | 33.914872 | 3.604182 | 8.566082 | 54.620372 | 30.204782 | 51.193182 | 0.09510322 | 0.0008509051 | 0.01000688 | 2.353295 | 0.1007681 | 1.626767 | 40.372383 | 8.435743 | 6.145237 | 0.1571 | 1.6172
str_m2_o1_o10_pcu_sym.79.cif | 2 | 1 | 10 | 19585.1 | 26.2309 | 32.2298 | 28.8969 | 89.9505 | 97.6158 | 92.0567 | 1350 | 54 | 64 | 594 | 162 | 108 | 108 | 54 | 54 | 378 | 108 | 108 | 5.80825 | 3.75243 | 5.80154 | 24198.6 | 1.34395 | 3599.27 | 1487.38 | 1106.72 | 0 | 0 | 0 | 2009.94 | 0.08306 | 0.061803 | 0 | 0 | 0 | 70.267372 | 68.715382 | 69.188182 | 2.757198 | 2.678255 | 2.757045 | 66.066372 | 45.108882 | 60.142182 | 2.643367 | 0.1834098 | 1.460947 | 59.789672 | 13.604482 | 3.017982 | 63.668272 | 68.254482 | 69.010482 | 0.862135 | 0.02038795 | 0.008838352 | 1.774517 | 2.556607 | 2.715069 | 485.356116 | 7.966638 | 3.25204 | -0.2262 | 16.4857
str_m2_o1_o10_pcu_sym.8.cif | 2 | 1 | 10 | 22489.2 | 26.4746 | 32.4851 | 28.8514 | 90.0642 | 98.1519 | 92.7770 | 1080 | 54 | 64 | 432 | 162 | 108 | 108 | 54 | 54 | 270 | 108 | 108 | 5.52382 | 4.55937 | 5.5237 | 24532.7 | 1.52223 | 5522.61 | 2251.12 | 1478.84 | 0 | 0 | 0 | 3468.92 | 0.1414 | 0.09289 | 0 | 0 | 0 | 76.167272 | 74.545082 | 76.207982 | 3.263762 | 3.202666 | 3.377875 | 69.620172 | 34.007282 | 55.025682 | 3.31472 | 0.07821532 | 0.9459963 | 63.743672 | 14.729382 | 35.873182 | 68.402772 | 72.524182 | 72.964582 | 1.104508 | 0.01088078 | 0.09613948 | 2.234628 | 2.912749 | 2.936436 | 493.774958 | 3.731834 | 32.707451 | 1.9174 | 24.5948
str_m2_o1_o10_pcu_sym.80.cif | 2 | 1 | 10 | 19960.8 | 26.1327 | 32.2812 | 28.5811 | 90.2504 | 98.3107 | 90.5291 | 1566 | 54 | 64 | 594 | 486 | 108 | 108 | 54 | 54 | 270 | 108 | 108 | 4.86547 | 2.68629 | 4.80442 | 23856.3 | 1.3894 | 0 | 0 | 0 | 1422.89 | 596.443 | 429.281 | 0 | 0 | 0 | 485.714 | 0.02036 | 0.014654 | 49.979872 | 27.759882 | 44.711082 | 0.9618252 | 0.04990782 | 0.3343353 | 44.960372 | 6.943282 | 18.969582 | 0.1414172 | 0.003261392 | 0.01810048 | 42.596172 | 5.756982 | 13.315482 | 43.354972 | 22.669382 | 44.437482 | 0.131648 | 0.002580057 | 0.01216885 | 0.2801792 | 0.03781913 | 0.294382 | 469.40103 | 68.152735 | 41.295604 | 0.1914 | 2.5763
str_m2_o1_o10_pcu_sym.81.cif | 2 | 1 | 10 | 26701.3 | 26.6449 | 32.4527 | 28.6591 | 90.8500 | 98.1736 | 91.6945 | 1026 | 54 | 64 | 432 | 162 | 108 | 108 | 108 | 54 | 216 | 108 | 108 | 5.66801 | 4.6267 | 5.66775 | 24514.5 | 1.80867 | 5159.35 | 2104.61 | 1163.62 | 0 | 0 | 0 | 3347.7 | 0.13656 | 0.075503 | 0 | 0 | 0 | 64.892572 | 61.721982 | 62.958882 | 1.890631 | 1.572377 | 1.780014 | 57.231972 | 41.550082 | 53.364582 | 1.355162 | 0.1156011 | 0.7571579 | 33.858472 | 4.125882 | 7.048982 | 62.374072 | 62.152882 | 62.529482 | 0.07386157 | 0.0008014591 | 0.005022227 | 1.70264 | 1.650841 | 1.761345 | 43.337237 | 0.485 | 2.848508 | 0.1127 | 1.9508
str_m2_o1_o10_pcu_sym.82.cif | 2 | 1 | 10 | 15481 | 26.1692 | 32.4240 | 28.7867 | 89.2049 | 97.4412 | 91.4153 | 1188 | 54 | 64 | 486 | 270 | 108 | 108 | 108 | 54 | 324 | 108 | 108 | 6.35516 | 5.14166 | 6.35495 | 24211.3 | 1.06177 | 5666.76 | 2340.54 | 2204.38 | 0 | 0 | 0 | 3997.29 | 0.1651 | 0.155495 | 0 | 0 | 0 | 61.121072 | 59.559482 | 60.422482 | 3.565403 | 3.481468 | 3.654777 | 51.665772 | 14.841982 | 40.686482 | 2.005898 | 0.0298172 | 0.340301 | 3.588672 | 4.538082 | 5.417682 | 60.204372 | 59.602082 | 59.685382 | 0.007971061 | 0.003591499 | 0.004573348 | 3.48723 | 3.471223 | 3.509999 | 2.2835 | 1.033615 | 1.301645 | 0.0152 | 0.0678
str_m2_o1_o10_pcu_sym.83.cif | 2 | 1 | 10 | 17910.9 | 26.3589 | 32.3719 | 28.8135 | 89.0622 | 97.4802 | 92.1413 | 1296 | 54 | 64 | 486 | 216 | 108 | 108 | 108 | 108 | 432 | 108 | 108 | 5.60535 | 3.78798 | 5.60272 | 24358.3 | 1.22101 | 4860.17 | 1995.28 | 1634.13 | 0 | 0 | 0 | 2314.53 | 0.09502 | 0.077821 | 0 | 0 | 0 | 66.721572 | 65.190182 | 65.845382 | 3.014924 | 2.913131 | 3.014924 | 55.228972 | 30.336282 | 50.245082 | 1.503476 | 0.06559693 | 0.5765763 | 38.657872 | 3.017982 | 3.017982 | 65.284172 | 65.869182 | 65.704282 | 0.1802869 | 1.674958e-05 | 0.001423714 | 2.774724 | 3.001351 | 3.000944 | 64.909732 | 0.005575 | 0.473948 | 0.0252 | 3.2288
str_m2_o1_o10_pcu_sym.84.cif | 2 | 1 | 10 | 26073.7 | 26.8372 | 32.0495 | 29.1152 | 89.4993 | 98.5770 | 89.9054 | 1674 | 54 | 64 | 432 | 270 | 108 | 108 | 108 | 54 | 702 | 108 | 162 | 4.76235 | 3.24208 | 4.76232 | 24761.4 | 1.74861 | 2152.11 | 869.137 | 497.043 | 0 | 0 | 0 | 610.616 | 0.02466 | 0.014103 | 0 | 0 | 0 | 6.270572 | 3.769782 | 4.648182 | 0.003781588 | 0.0004142105 | 0.001959829 | 3.101172 | 3.615182 | 3.017982 | 0.0003796929 | 3.835282e-06 | 4.602339e-05 | 2.477572 | 3.017982 | 3.017982 | 3.555172 | 3.017982 | 5.526382 | 8.821149e-05 | 0 | 1.534113e-05 | 0.0007402095 | 4.218811e-05 | 0.003582154 | 119.051813 | 0 | 4.278373 | 0.0004 | 0.0023
str_m2_o1_o10_pcu_sym.85.cif | 2 | 1 | 10 | 21862.5 | 26.5861 | 32.8743 | 28.9590 | 89.9798 | 96.6462 | 91.3550 | 2376 | 54 | 64 | 756 | 1026 | 108 | 108 | 108 | 162 | 378 | 108 | 162 | 3.93806 | 1.57044 | 3.93799 | 25133 | 1.44448 | 0 | 0 | 0 | 582.998 | 231.965 | 160.588 | 0 | 0 | 0 | 120.136 | 0.00478 | 0.003309 | 2.477572 | 3.017982 | 3.017982 | 0 | 0 | 0 | 2.477572 | 3.017982 | 3.017982 | 0 | 0 | 0 | 2.477572 | 3.017982 | 3.017982 | 2.477572 | 3.017982 | 3.017982 | 0 | 0 | 0 | 0 | 0 | 0 | NaN | NaN | NaN | 0 | 0
str_m2_o1_o10_pcu_sym.86.cif | 2 | 1 | 10 | 17862.1 | 26.1519 | 32.4068 | 28.6017 | 90.1018 | 97.8298 | 90.7748 | 1782 | 54 | 64 | 648 | 702 | 108 | 108 | 108 | 54 | 324 | 108 | 162 | 4.30545 | 2.59835 | 4.28733 | 24011.6 | 1.23528 | 0 | 0 | 0 | 2072.74 | 863.224 | 698.808 | 0 | 0 | 0 | 486.475 | 0.02026 | 0.016401 | 2.477572 | 3.017982 | 3.017982 | 0 | 0 | 0 | 2.477572 | 3.017982 | 3.017982 | 0 | 0 | 0 | 2.477572 | 3.017982 | 3.017982 | 2.477572 | 3.017982 | 3.017982 | 0 | 0 | 0 | 0 | 0 | 0 | NaN | NaN | NaN | 0 | 0
str_m2_o1_o10_pcu_sym.88.cif | 2 | 1 | 10 | 14832.4 | 26.4105 | 32.4999 | 28.5702 | 90.1340 | 97.9072 | 90.3267 | 1134 | 54 | 64 | 432 | 270 | 108 | 108 | 108 | 54 | 324 | 108 | 162 | 6.25873 | 5.52298 | 6.25016 | 24289.2 | 1.01402 | 5865.23 | 2414.74 | 2381.35 | 0 | 0 | 0 | 4737.86 | 0.19506 | 0.192362 | 0 | 0 | 0 | 60.260472 | 58.405882 | 59.351382 | 3.842938 | 3.585023 | 3.810779 | 40.440272 | 13.720682 | 34.586382 | 0.5270691 | 0.02033386 | 0.2078962 | 2.477572 | 3.464282 | 3.499582 | 59.978672 | 58.115782 | 59.236182 | 0.000121356 | 0.001496723 | 0.00010113 | 3.764394 | 3.546412 | 3.805581 | 0.032206 | 0.421617 | 0.026548 | -0.0207 | -0.0204
str_m2_o1_o10_pcu_sym.89.cif | 2 | 1 | 10 | 17341 | 26.4025 | 32.4348 | 28.5576 | 89.7291 | 97.7975 | 89.9405 | 1188 | 54 | 64 | 486 | 216 | 108 | 54 | 108 | 54 | 324 | 108 | 162 | 5.76257 | 3.58064 | 5.76257 | 24229.2 | 1.18847 | 4827.85 | 1992.58 | 1676.6 | 0 | 0 | 0 | 2870.67 | 0.11848 | 0.099692 | 0 | 0 | 0 | 69.799872 | 69.046282 | 69.189882 | 3.114007 | 3.113828 | 3.114007 | 63.669972 | 21.074082 | 50.980182 | 3.020962 | 0.03505565 | 0.6100802 | 56.724872 | 10.223682 | 27.829482 | 65.616472 | 69.026182 | 68.849082 | 0.7808431 | 0.00849432 | 0.05724007 | 2.329064 | 3.097889 | 3.05634 | 334.925199 | 2.739228 | 18.709574 | 0.8453 | 13.3933
str_m2_o1_o10_pcu_sym.9.cif | 2 | 1 | 10 | 15483.3 | 26.1898 | 32.3834 | 28.5935 | 90.5717 | 98.1012 | 90.3606 | 1404 | 54 | 64 | 540 | 486 | 108 | 54 | 108 | 54 | 270 | 108 | 162 | 5.00734 | 3.52372 | 5.00531 | 24006.6 | 1.07099 | 5237.21 | 2181.57 | 2036.97 | 0 | 0 | 0 | 1876.36 | 0.07816 | 0.072979 | 0 | 0 | 0 | 54.688972 | 37.029982 | 52.186882 | 3.343441 | 0.2631351 | 2.780712 | 21.692172 | 3.017982 | 11.513182 | 0.04369869 | 0.001278797 | 0.01260713 | 18.567372 | 4.532482 | 14.729482 | 54.408072 | 39.334082 | 50.713382 | 0.05303133 | 0.001472554 | 0.02303127 | 3.158945 | 0.2974495 | 2.19565 | 16.770881 | 4.945652 | 10.479011 | 0.3338 | 0.7983
str_m2_o1_o10_pcu_sym.90.cif | 2 | 1 | 10 | 18942.4 | 26.5475 | 32.6581 | 28.5102 | 88.7538 | 97.7706 | 92.4334 | 1566 | 54 | 64 | 540 | 486 | 108 | 54 | 108 | 54 | 378 | 108 | 54 | 4.96698 | 2.94177 | 4.96667 | 24465.8 | 1.28569 | 3858.75 | 1577.2 | 1226.74 | 0 | 0 | 0 | 1425.87 | 0.05828 | 0.04533 | 0 | 0 | 0 | 57.411172 | 53.972482 | 56.432382 | 1.770969 | 1.034093 | 1.631383 | 49.909472 | 7.681782 | 30.360182 | 0.3747783 | 0.006118549 | 0.0772183 | 22.662772 | 5.450782 | 3.017982 | 56.427772 | 53.834182 | 55.761382 | 0.05021539 | 0.002502323 | 0.0008499451 | 1.569975 | 1.072562 | 1.544942 | 31.952843 | 2.3307 | 0.549597 | -0.0313 | 0.9038
str_m2_o1_o10_pcu_sym.91.cif | 2 | 1 | 10 | 18617.2 | 26.4891 | 32.6071 | 28.5908 | 89.9955 | 98.1496 | 89.8574 | 1728 | 54 | 64 | 648 | 594 | 108 | 54 | 108 | 54 | 378 | 108 | 54 | 3.95901 | 2.98454 | 3.95873 | 24445.3 | 1.26465 | 2313.85 | 946.542 | 748.46 | 0 | 0 | 0 | 421.927 | 0.01726 | 0.013648 | 0 | 0 | 0 | 2.477572 | 3.017982 | 3.017982 | 0 | 0 | 0 | 2.477572 | 3.017982 | 3.017982 | 0 | 0 | 0 | 2.477572 | 3.017982 | 3.017982 | 2.477572 | 3.017982 | 3.017982 | 0 | 0 | 0 | 0 | 0 | 0 | NaN | NaN | NaN | 0 | 0
str_m2_o1_o10_pcu_sym.92.cif | 2 | 1 | 10 | 17477.3 | 26.1933 | 32.4155 | 28.6023 | 89.8946 | 98.0288 | 90.2260 | 1134 | 54 | 64 | 432 | 108 | 108 | 54 | 108 | 108 | 324 | 108 | 54 | 5.39221 | 3.50608 | 5.39202 | 24047.1 | 1.20687 | 5508.89 | 2290.88 | 1898.19 | 0 | 0 | 0 | 2485.51 | 0.10336 | 0.085643 | 0 | 0 | 0 | 66.316072 | 65.506682 | 65.697782 | 3.089722 | 3.070726 | 3.086856 | 36.808572 | 7.754482 | 25.056882 | 0.188576 | 0.005138093 | 0.05913385 | 10.788672 | 4.640982 | 6.252982 | 66.414772 | 65.775982 | 65.447682 | 0.05081449 | 0.001539139 | 0.003942257 | 3.029564 | 3.061382 | 3.078239 | 16.756097 | 0.502257 | 1.279405 | 0.042 | 0.8612
str_m2_o1_o10_pcu_sym.93.cif | 2 | 1 | 10 | 26382.9 | 26.3629 | 32.2766 | 28.8706 | 91.7834 | 96.7340 | 90.5828 | 1782 | 54 | 64 | 648 | 594 | 108 | 54 | 108 | 54 | 324 | 108 | 54 | 3.89902 | 2.30662 | 3.89885 | 24382.5 | 1.79679 | 0 | 0 | 0 | 1123.29 | 460.697 | 256.401 | 0 | 0 | 0 | 203.837 | 0.00836 | 0.004653 | 2.477572 | 3.017982 | 3.017982 | 0 | 0 | 0 | 2.477572 | 3.017982 | 3.017982 | 0 | 0 | 0 | 2.477572 | 3.017982 | 3.017982 | 2.477572 | 3.017982 | 3.017982 | 0 | 0 | 0 | 0 | 0 | 0 | NaN | NaN | NaN | 0 | 0
str_m2_o1_o10_pcu_sym.94.cif | 2 | 1 | 10 | 19479.1 | 26.2649 | 32.3486 | 28.6956 | 89.1689 | 97.0500 | 90.8963 | 1566 | 54 | 64 | 540 | 378 | 108 | 54 | 108 | 162 | 432 | 108 | 54 | 4.52046 | 3.17398 | 4.52041 | 24191.5 | 1.33708 | 2915.01 | 1204.97 | 901.199 | 0 | 0 | 0 | 830.736 | 0.03434 | 0.025683 | 0 | 0 | 0 | 2.828272 | 3.017982 | 3.017982 | 0.000754655 | 0.0001386101 | 0.001185886 | 2.996972 | 3.017982 | 3.017982 | 0.0002515517 | 5.133707e-06 | 0.0001078079 | 2.477572 | 3.017982 | 3.017982 | 2.477572 | 3.358082 | 3.017982 | 4.620337e-05 | 5.133707e-06 | 5.647078e-05 | 0.0007700561 | 0.0003028887 | 0.0009908055 | 59.94 | 16.932203 | 56.937824 | 0.001 | 0.0008
str_m2_o1_o10_pcu_sym.95.cif | 2 | 1 | 10 | 14076 | 26.2061 | 32.5447 | 28.5638 | 89.7371 | 97.9393 | 90.1910 | 1026 | 54 | 64 | 432 | 216 | 108 | 54 | 108 | 54 | 216 | 54 | 54 | 7.15766 | 4.98428 | 7.15747 | 24127.4 | 0.968767 | 5947.62 | 2465.1 | 2544.57 | 0 | 0 | 0 | 5469.67 | 0.2267 | 0.234009 | 0 | 0 | 0 | 64.627372 | 58.828682 | 62.235082 | 5.515992 | 4.447336 | 5.24453 | 37.702872 | 10.551382 | 31.567382 | 0.4102586 | 0.01653879 | 0.1774652 | 26.718172 | 4.863882 | 7.391882 | 63.075572 | 57.883282 | 62.239482 | 0.1301932 | 0.005093777 | 0.008851947 | 5.170389 | 4.224041 | 5.209193 | 25.155368 | 1.204695 | 1.697594 | 0.0529 | 1.7609
str_m2_o1_o10_pcu_sym.96.cif | 2 | 1 | 10 | 30961.6 | 26.3752 | 32.5239 | 28.8683 | 88.3624 | 95.8771 | 92.1407 | 1026 | 54 | 64 | 432 | 108 | 54 | 54 | 108 | 54 | 216 | 54 | 54 | 5.61087 | 4.96021 | 5.60894 | 24608.9 | 2.0892 | 4575.84 | 1859.42 | 890.014 | 0 | 0 | 0 | 2512.08 | 0.10208 | 0.048861 | 0 | 0 | 0 | 75.123572 | 73.438682 | 74.136982 | 1.698155 | 1.689596 | 1.744096 | 68.269672 | 57.652682 | 65.405982 | 1.600321 | 0.4367798 | 1.314916 | 64.757272 | 14.207482 | 42.638382 | 70.685472 | 73.032282 | 72.051182 | 0.605366 | 0.01000594 | 0.07998618 | 1.12459 | 1.594091 | 1.502613 | 537.761082 | 6.27062 | 53.17816 | 2.1667 | 18.4333
str_m2_o1_o10_pcu_sym.98.cif | 2 | 1 | 10 | 16669.5 | 26.4330 | 32.4881 | 28.6733 | 89.7978 | 97.4848 | 91.1421 | 1188 | 54 | 64 | 540 | 162 | 54 | 54 | 108 | 162 | 270 | 54 | 54 | 5.53207 | 4.69774 | 5.53188 | 24408.8 | 1.13404 | 5247.53 | 2149.86 | 1895.75 | 0 | 0 | 0 | 2994.95 | 0.1227 | 0.108197 | 0 | 0 | 0 | 65.312372 | 57.593782 | 60.768482 | 3.579232 | 2.48266 | 3.044188 | 43.375772 | 11.132582 | 33.017582 | 0.3560755 | 0.01076217 | 0.1148445 | 31.123072 | 5.125882 | 6.339982 | 62.260672 | 57.835982 | 59.391682 | 0.08089025 | 0.002051651 | 0.004145295 | 3.033456 | 2.50881 | 2.824836 | 26.639368 | 0.816961 | 1.465979 | 0.0349 | 1.3142
str_m2_o1_o10_pcu_sym.99.cif | 2 | 1 | 10 | 21471.1 | 26.2668 | 32.4499 | 28.9810 | 89.8993 | 98.2754 | 94.0692 | 1296 | 54 | 64 | 486 | 378 | 54 | 54 | 54 | 108 | 216 | 54 | 54 | 5.42789 | 4.29426 | 5.4164 | 24382.4 | 1.46228 | 5618.17 | 2304.19 | 1575.76 | 0 | 0 | 0 | 2802.51 | 0.11494 | 0.078604 | 0 | 0 | 0 | 69.228972 | 68.397882 | 68.555182 | 2.515009 | 2.484521 | 2.515009 | 54.178372 | 27.101982 | 48.743082 | 1.098532 | 0.04525152 | 0.3832314 | 41.329072 | 3.017982 | 14.173082 | 68.210972 | 68.650782 | 68.532782 | 0.1606904 | 0.0003493067 | 0.01117782 | 2.330738 | 2.492415 | 2.490492 | 68.875075 | 0.140008 | 4.483708 | 0.2325 | 3.4427
str_m2_o1_o16_pcu_sym.1.cif | 2 | 1 | 16 | 17017.2 | 28.5919 | 32.5003 | 27.0114 | 90.2155 | 73.3605 | 90.0085 | 1008 | 36 | 64 | 504 | 288 | 54 | 54 | 54 | 36 | 144 | 54 | 54 | 7.81532 | 7.3021 | 7.66938 | 24049 | 0.789885 | 5411.24 | 2250.09 | 2848.63 | 0 | 0 | 0 | 7010.28 | 0.2915 | 0.369041 | 0 | 0 | 0 | 60.786272 | 57.685782 | 58.592382 | 2.639147 | 2.314035 | 2.499412 | 48.464172 | 16.450882 | 40.442182 | 1.22244 | 0.03346614 | 0.3830654 | 9.893672 | 3.552182 | 4.192082 | 59.290172 | 56.480482 | 57.734682 | 0.01073032 | 0.001574877 | 0.002573866 | 2.442382 | 2.219707 | 2.345639 | 4.38899 | 0.708788 | 1.096202 | 0.017 | 0.1558
str_m2_o1_o16_pcu_sym.10.cif | 2 | 1 | 16 | 12880.5 | 28.5727 | 32.4213 | 26.8856 | 90.5893 | 72.4141 | 89.8089 | 1116 | 36 | 64 | 540 | 288 | 54 | 54 | 54 | 108 | 144 | 54 | 54 | 7.7552 | 6.52375 | 7.73092 | 23740.1 | 0.900948 | 4937.16 | 2079.67 | 2308.31 | 0 | 0 | 0 | 5144.48 | 0.2167 | 0.240524 | 0 | 0 | 0 | 68.216872 | 66.208782 | 67.522882 | 5.304647 | 4.910927 | 5.388587 | 38.768572 | 9.925982 | 30.471982 | 0.5308179 | 0.01828345 | 0.2056985 | 13.019472 | 3.934982 | 3.849182 | 67.668872 | 65.119482 | 66.818382 | 0.03579054 | 0.002173829 | 0.01905206 | 5.12227 | 4.780358 | 5.146943 | 6.980254 | 0.454287 | 3.697924 | 0.2174 | 0.433
str_m2_o1_o16_pcu_sym.100.cif | 2 | 1 | 16 | 12520.4 | 28.5770 | 32.6055 | 26.8856 | 90.2279 | 71.8246 | 88.8889 | 1188 | 36 | 64 | 612 | 342 | 18 | 54 | 54 | 36 | 144 | 54 | 54 | 6.86978 | 5.98001 | 6.86911 | 23795.4 | 0.992991 | 4913.19 | 2064.76 | 2079.34 | 0 | 0 | 0 | 4625.35 | 0.19438 | 0.195752 | 0 | 0 | 0 | 68.307772 | 66.024582 | 67.198082 | 5.629229 | 5.373854 | 5.650842 | 51.763372 | 17.375382 | 37.666182 | 1.986877 | 0.02756302 | 0.3361873 | 36.508772 | 6.107382 | 16.562282 | 66.094072 | 64.139282 | 67.249782 | 0.2604949 | 0.004680362 | 0.03708348 | 5.076156 | 4.923149 | 5.599486 | 51.266035 | 0.949734 | 6.616036 | 0.4057 | 3.2029
str_m2_o1_o16_pcu_sym.101.cif | 2 | 1 | 16 | 12231.6 | 28.5135 | 32.4967 | 26.8790 | 90.2057 | 71.9841 | 89.9722 | 1116 | 36 | 64 | 540 | 360 | 18 | 54 | 54 | 36 | 144 | 54 | 54 | 7.8713 | 6.49162 | 7.69601 | 23684.6 | 0.837439 | 5402.88 | 2281.18 | 2723.99 | 0 | 0 | 0 | 5545.05 | 0.23412 | 0.279566 | 0 | 0 | 0 | 63.384472 | 58.384282 | 59.999282 | 5.458583 | 4.657248 | 4.960201 | 33.744272 | 10.291982 | 27.361082 | 0.2916953 | 0.01301547 | 0.1396465 | 2.477572 | 3.480382 | 7.443382 | 62.814372 | 59.137882 | 60.954682 | 9.810654e-05 | 0.002280977 | 0.008567971 | 5.326654 | 4.692354 | 5.218393 | 0.0184 | 0.485619 | 1.640237 | 0.0769 | -0.0267
str_m2_o1_o16_pcu_sym.102.cif | 2 | 1 | 16 | 15941.5 | 28.5327 | 32.5016 | 27.0107 | 90.2034 | 72.4303 | 90.0492 | 1008 | 36 | 64 | 504 | 198 | 18 | 54 | 54 | 36 | 144 | 90 | 54 | 7.16551 | 6.18564 | 7.0749 | 23879.9 | 0.908063 | 5594.5 | 2342.76 | 2579.95 | 0 | 0 | 0 | 5735.01 | 0.24016 | 0.264475 | 0 | 0 | 0 | 60.610372 | 59.996082 | 59.827082 | 2.418292 | 2.242656 | 2.257617 | 55.458772 | 36.815682 | 52.080082 | 2.001512 | 0.1211868 | 1.108516 | 5.211872 | 6.362882 | 3.017982 | 60.809672 | 59.846782 | 59.736882 | 0.006341938 | 0.00288555 | 0.0006147477 | 2.37085 | 2.242844 | 2.320585 | 2.672289 | 1.285272 | 0.264646 | -0.0362 | 0.0551
str_m2_o1_o16_pcu_sym.103.cif | 2 | 1 | 16 | 11979.9 | 28.6863 | 32.3766 | 26.8326 | 90.8543 | 71.8983 | 89.1779 | 1170 | 36 | 64 | 558 | 288 | 18 | 54 | 54 | 36 | 252 | 90 | 54 | 7.1514 | 6.25123 | 7.09368 | 23680.4 | 0.968826 | 4791.42 | 2023.37 | 2088.48 | 0 | 0 | 0 | 4326.41 | 0.1827 | 0.188579 | 0 | 0 | 0 | 266.141372 | 487.706382 | 117.541782 | 6.091103 | 5.786793 | 5.920425 | 39.127672 | 9.998182 | 29.411382 | 0.5076921 | 0.01716208 | 0.1860199 | 26.191172 | 5.538382 | 5.202982 | 242.751772 | 118.527282 | 118.590582 | 0.1334903 | 0.007520931 | 0.007487542 | 5.766092 | 5.595523 | 5.758738 | 23.127759 | 1.342754 | 1.298905 | -0.0004 | 1.5091
str_m2_o1_o16_pcu_sym.104.cif | 2 | 1 | 16 | 12970.6 | 28.9794 | 32.2698 | 26.8965 | 91.7038 | 73.7804 | 89.9358 | 1296 | 36 | 64 | 576 | 432 | 18 | 54 | 54 | 36 | 216 | 90 | 54 | 7.38811 | 6.59079 | 7.38126 | 24139.6 | 0.935634 | 5039.69 | 2087.73 | 2231.36 | 0 | 0 | 0 | 4903.23 | 0.20312 | 0.217093 | 0 | 0 | 0 | 78.076572 | 77.002982 | 76.714282 | 4.948368 | 4.645784 | 4.952994 | 45.223072 | 13.596782 | 34.576782 | 1.007926 | 0.02608977 | 0.2904492 | 13.985072 | 3.017982 | 5.630682 | 78.086572 | 77.095382 | 76.966082 | 0.04199497 | 0.001156462 | 0.008257135 | 4.860253 | 4.619116 | 4.886597 | 8.63185 | 0.250114 | 1.688062 | 0.0921 | 0.5297
str_m2_o1_o16_pcu_sym.105.cif | 2 | 1 | 16 | 13061 | 28.5265 | 32.4627 | 26.9079 | 90.2201 | 72.4954 | 90.2343 | 1008 | 36 | 64 | 504 | 270 | 18 | 54 | 54 | 36 | 144 | 90 | 54 | 7.8007 | 6.67876 | 7.64039 | 23763.8 | 0.898597 | 5230.82 | 2201.17 | 2449.56 | 0 | 0 | 0 | 5865.86 | 0.24684 | 0.274695 | 0 | 0 | 0 | 65.435372 | 63.108582 | 64.262182 | 4.155723 | 4.001363 | 4.277988 | 42.931372 | 12.918582 | 34.533582 | 0.8043259 | 0.022081 | 0.2509226 | 5.237272 | 3.017982 | 4.366182 | 65.271972 | 62.701982 | 63.931682 | 0.006852462 | 0.00133221 | 0.001615497 | 4.170852 | 3.966098 | 4.152638 | 1.641297 | 0.335564 | 0.38864 | 0.0037 | 0.0721
str_m2_o1_o16_pcu_sym.106.cif | 2 | 1 | 16 | 18249 | 28.5178 | 32.4479 | 26.9819 | 89.9241 | 73.6414 | 89.7388 | 1152 | 36 | 64 | 504 | 288 | 18 | 54 | 54 | 36 | 252 | 90 | 36 | 6.90007 | 5.23998 | 6.90007 | 23956.5 | 0.992717 | 5405.49 | 2256.38 | 2272.93 | 0 | 0 | 0 | 4144.96 | 0.17302 | 0.174289 | 0 | 0 | 0 | 122.847872 | 126.556482 | 122.544482 | 2.083687 | 1.922905 | 2.061675 | 59.879472 | 58.668882 | 59.331282 | 1.161943 | 0.3374377 | 0.862661 | 42.321872 | 5.420182 | 34.895982 | 116.049572 | 123.642982 | 117.432282 | 0.08921037 | 0.002838512 | 0.05221108 | 1.907913 | 1.894981 | 1.982706 | 46.711338 | 1.496413 | 26.306912 | 0.901 | 1.5762
str_m2_o1_o16_pcu_sym.107.cif | 2 | 1 | 16 | 11439.5 | 28.7395 | 32.5746 | 26.9807 | 92.2930 | 73.2785 | 89.7640 | 1008 | 36 | 64 | 504 | 162 | 126 | 54 | 54 | 36 | 144 | 90 | 36 | 7.45499 | 6.4344 | 7.45465 | 24168.1 | 1.46901 | 4538.28 | 1877.8 | 1278.27 | 0 | 0 | 0 | 4413.57 | 0.18262 | 0.124315 | 0 | 0 | 0 | 72.481272 | 70.823882 | 71.329682 | 6.455938 | 6.30483 | 6.641234 | 27.971372 | 8.980982 | 24.102982 | 0.1892128 | 0.01042878 | 0.1119979 | 2.477572 | 3.831782 | 6.091382 | 72.104172 | 69.920182 | 70.944982 | 6.119149e-05 | 0.002194152 | 0.006722322 | 6.46884 | 5.976511 | 6.271629 | 0.00945 | 0.366762 | 1.07079 | 0.0518 | -0.0244
str_m2_o1_o16_pcu_sym.108.cif | 2 | 1 | 16 | 12989.9 | 28.5106 | 32.5033 | 26.9930 | 90.2094 | 74.1545 | 90.0113 | 1080 | 36 | 64 | 504 | 252 | 126 | 54 | 54 | 72 | 216 | 90 | 36 | 7.32397 | 5.91606 | 7.32374 | 24063.4 | 0.901194 | 5349.32 | 2223.01 | 2466.74 | 0 | 0 | 0 | 5573.57 | 0.23162 | 0.257015 | 0 | 0 | 0 | 63.508372 | 61.316582 | 62.372182 | 4.157076 | 3.880915 | 4.156622 | 50.765072 | 17.965582 | 38.374282 | 1.758151 | 0.032379 | 0.3717427 | 2.477572 | 4.946282 | 3.017982 | 63.571272 | 61.277882 | 62.343782 | 0 | 0.004164774 | 0.001293312 | 4.155475 | 3.916489 | 4.148862 | 0 | 1.062331 | 0.311415 | -0.0373 | -0.0541
str_m2_o1_o16_pcu_sym.109.cif | 2 | 1 | 16 | 15635.2 | 29.1264 | 32.5731 | 27.1622 | 91.8620 | 74.7063 | 87.2421 | 1836 | 36 | 64 | 936 | 576 | 126 | 54 | 54 | 36 | 252 | 90 | 36 | 5.75381 | 3.42221 | 5.75372 | 24801.1 | 1.24847 | 2935.1 | 1183.46 | 947.929 | 0 | 0 | 0 | 1560.48 | 0.06292 | 0.050398 | 0 | 0 | 0 | 65.923172 | 62.158582 | 64.173682 | 3.663874 | 3.043562 | 3.508027 | 46.690672 | 11.348782 | 37.385282 | 0.8225414 | 0.02248772 | 0.2331534 | 41.753072 | 4.502882 | 3.017982 | 63.086572 | 61.807982 | 62.786582 | 0.2704283 | 0.003594454 | 0.001528602 | 3.13547 | 2.948034 | 3.30196 | 86.161832 | 1.218052 | 0.462475 | -0.0323 | 4.172
str_m2_o1_o16_pcu_sym.11.cif | 2 | 1 | 16 | 21924.1 | 28.5623 | 32.4022 | 26.8955 | 90.1985 | 72.4900 | 90.0951 | 1008 | 36 | 64 | 504 | 234 | 126 | 54 | 54 | 36 | 144 | 90 | 36 | 6.62215 | 5.50184 | 6.62209 | 23737.8 | 0.930355 | 5594.25 | 2356.69 | 2533.1 | 0 | 0 | 0 | 4748.98 | 0.20006 | 0.215036 | 0 | 0 | 0 | 76.086672 | 75.688782 | 74.936882 | 2.663416 | 2.541048 | 2.582131 | 53.890172 | 18.669182 | 43.300682 | 1.471641 | 0.03358405 | 0.4059323 | 12.432372 | 5.638882 | 6.119082 | 74.305672 | 73.051682 | 75.883882 | 0.01177243 | 0.003010386 | 0.003366159 | 2.454805 | 2.292432 | 2.623255 | 4.790873 | 1.311871 | 1.281916 | 0.0078 | 0.1921
str_m2_o1_o16_pcu_sym.110.cif | 2 | 1 | 16 | 15489.3 | 28.5276 | 32.4924 | 26.7677 | 89.8548 | 72.3313 | 89.9857 | 1080 | 36 | 64 | 504 | 252 | 126 | 36 | 54 | 36 | 198 | 90 | 18 | 6.48327 | 4.36343 | 6.43999 | 23641.3 | 0.991828 | 5467.74 | 2312.8 | 2331.85 | 0 | 0 | 0 | 4071.97 | 0.17224 | 0.173659 | 0 | 0 | 0 | 66.798072 | 64.842982 | 65.653982 | 3.434468 | 3.224871 | 3.460912 | 53.354672 | 20.891482 | 43.112082 | 1.601512 | 0.03809081 | 0.3895463 | 42.528572 | 13.410882 | 10.640482 | 64.117872 | 64.761682 | 65.849982 | 0.229255 | 0.01233109 | 0.01170485 | 3.062411 | 3.215394 | 3.417307 | 74.786106 | 3.831183 | 3.421743 | -0.0097 | 3.36
str_m2_o1_o16_pcu_sym.111.cif | 2 | 1 | 16 | 13385.2 | 28.5451 | 32.4193 | 26.9889 | 90.1002 | 72.3862 | 89.9314 | 1008 | 36 | 64 | 504 | 90 | 54 | 36 | 54 | 36 | 144 | 144 | 18 | 6.70557 | 5.36982 | 6.70537 | 23804.9 | 1.27588 | 4940.12 | 2075.26 | 1626.53 | 0 | 0 | 0 | 4070.15 | 0.17098 | 0.134009 | 0 | 0 | 0 | 60.467172 | 54.711582 | 58.600982 | 3.889438 | 3.065953 | 3.677315 | 35.698972 | 11.395182 | 30.280382 | 0.3493187 | 0.01735499 | 0.1756791 | 2.477572 | 3.860382 | 5.846082 | 59.951372 | 53.307382 | 57.389282 | 0 | 0.002592416 | 0.009510504 | 3.844321 | 2.91894 | 3.51616 | 0 | 0.887248 | 2.702094 | 0.0926 | -0.0347
str_m2_o1_o16_pcu_sym.112.cif | 2 | 1 | 16 | 18570.5 | 28.6669 | 32.3963 | 26.8894 | 90.7497 | 71.9673 | 89.5646 | 1170 | 36 | 64 | 558 | 288 | 54 | 36 | 54 | 36 | 252 | 144 | 18 | 6.57103 | 5.31657 | 6.57103 | 23741.8 | 0.966321 | 4989.23 | 2101.46 | 2174.7 | 1.27099 | 0.535338 | 0.553996 | 3982.45 | 0.16774 | 0.173586 | 0 | 0 | 0 | 69.175272 | 68.805182 | 68.592382 | 1.938558 | 1.657274 | 1.902787 | 56.647372 | 10.265382 | 42.974882 | 0.8250666 | 0.0136453 | 0.1396624 | 32.597972 | 3.747982 | 4.946082 | 69.456072 | 68.572482 | 68.778482 | 0.0833257 | 0.001071592 | 0.006984195 | 1.810813 | 1.741337 | 1.884586 | 45.96962 | 0.614769 | 3.702252 | 0.1098 | 1.5275
str_m2_o1_o16_pcu_sym.113.cif | 2 | 1 | 16 | 18540.1 | 28.5798 | 32.3880 | 26.8652 | 89.6072 | 73.1297 | 89.9725 | 1242 | 36 | 64 | 576 | 396 | 54 | 36 | 54 | 36 | 198 | 144 | 18 | 7.21902 | 4.78882 | 7.21897 | 23796.8 | 0.926483 | 5189.38 | 2180.71 | 2353.75 | 0.038956 | 0.01637 | 0.017669 | 4144.45 | 0.17416 | 0.18798 | 0 | 0 | 0 | 116.707772 | 121.416482 | 116.661682 | 2.607543 | 2.284583 | 2.505299 | 58.136372 | 44.207382 | 54.029782 | 1.063252 | 0.1162669 | 0.467964 | 9.483972 | 3.531882 | 49.968082 | 110.207172 | 117.079082 | 105.044182 | 0.009185495 | 0.002659101 | 0.1082087 | 2.564156 | 2.193893 | 2.343914 | 3.578687 | 1.210835 | 46.119646 | 1.9569 | 0.121
str_m2_o1_o16_pcu_sym.114.cif | 2 | 1 | 16 | 15348 | 28.5951 | 32.4648 | 26.8244 | 90.2065 | 73.1554 | 90.4648 | 1008 | 36 | 64 | 504 | 252 | 36 | 36 | 54 | 36 | 144 | 144 | 18 | 7.86511 | 7.18221 | 7.81649 | 23832.8 | 0.994944 | 5251.01 | 2203.28 | 2214.47 | 0 | 0 | 0 | 5764.19 | 0.24186 | 0.243089 | 0 | 0 | 0 | 5533.396372 | #VALUE! | 5813.267382 | 3.71148 | #VALUE! | 3.451303 | 65.919572 | 53.943382 | 63.445982 | 1.396605 | 0.1914126 | 0.6625163 | 57.647572 | 44.214882 | 36.481582 | 4245.627472 | 5953.082282 | 5757.764682 | 0.3351186 | 0.1022609 | 0.07378812 | 3.193797 | 3.254105 | 3.473801 | 104.823017 | 31.393771 | 21.220077 | -0.437 | 3.5739
str_m2_o1_o16_pcu_sym.115.cif | 2 | 1 | 16 | 12059.5 | 28.7896 | 32.4534 | 26.7426 | 90.5734 | 73.1638 | 90.2438 | 1188 | 36 | 64 | 540 | 396 | 36 | 36 | 54 | 72 | 144 | 144 | 18 | 7.93374 | 6.88874 | 7.80665 | 23913.9 | 0.866943 | 5028.69 | 2102.83 | 2425.57 | 0 | 0 | 0 | 5722.13 | 0.23928 | 0.276004 | 0 | 0 | 0 | 62.685672 | 58.934582 | 62.295382 | 5.865873 | 5.038559 | 5.814826 | 31.781072 | 9.094782 | 24.756782 | 0.2390812 | 0.0120403 | 0.1327584 | 18.388972 | 4.721582 | 6.447382 | 61.522672 | 58.075782 | 59.970382 | 0.08409138 | 0.003200796 | 0.01769559 | 5.496903 | 4.913753 | 5.350902 | 15.282658 | 0.650744 | 3.303723 | 0.1748 | 0.9755
str_m2_o1_o16_pcu_sym.116.cif | 2 | 1 | 16 | 21009 | 28.6573 | 32.4700 | 26.9180 | 91.0993 | 72.8967 | 90.1847 | 1062 | 36 | 64 | 558 | 198 | 36 | 36 | 54 | 90 | 144 | 144 | 18 | 7.56777 | 6.66065 | 7.47037 | 23935.1 | 0.973368 | 4884.69 | 2040.81 | 2096.64 | 0.140258 | 0.058599 | 0.060202 | 5067.06 | 0.2117 | 0.217492 | 0 | 0 | 0 | 316.054472 | 327.021782 | 318.555282 | 3.047351 | 2.916731 | 3.024975 | 74.281872 | 94.676282 | 76.831582 | 2.371308 | 0.6735399 | 1.486106 | 46.613772 | 10.056282 | 47.992482 | 329.905072 | 331.687782 | 328.265582 | 0.1780332 | 0.007016041 | 0.1225142 | 2.815332 | 2.825613 | 2.755053 | 63.1738 | 2.480533 | 44.424432 | 2.4265 | 3.5929
str_m2_o1_o16_pcu_sym.117.cif | 2 | 1 | 16 | 13059.4 | 28.7617 | 32.5847 | 26.9232 | 89.0640 | 71.6498 | 88.2350 | 1368 | 36 | 64 | 720 | 414 | 36 | 18 | 54 | 36 | 144 | 144 | 18 | 6.57612 | 4.79649 | 6.57594 | 23937.2 | 1.02663 | 4770.87 | 1993.08 | 1941.39 | 0 | 0 | 0 | 3086.46 | 0.12894 | 0.125596 | 0 | 0 | 0 | 68.797972 | 66.446282 | 67.934782 | 5.250394 | 4.621162 | 5.187696 | 33.549972 | 8.201082 | 25.617682 | 0.2653568 | 0.01278772 | 0.1355269 | 24.564372 | 4.802582 | 8.648382 | 68.697772 | 65.831482 | 65.970182 | 0.09572415 | 0.002703034 | 0.0118765 | 5.023661 | 4.575892 | 4.882713 | 19.035605 | 0.590121 | 2.429925 | 0.1198 | 1.2148
str_m2_o1_o16_pcu_sym.118.cif | 2 | 1 | 16 | 11962.2 | 28.8625 | 32.2968 | 26.8149 | 90.2897 | 74.2548 | 88.9871 | 1332 | 36 | 64 | 576 | 432 | 36 | 18 | 54 | 36 | 252 | 144 | 18 | 6.92923 | 5.40422 | 6.92908 | 24053 | 0.978762 | 4988.97 | 2074.16 | 2119.16 | 4.99658 | 2.07732 | 2.12239 | 4058.71 | 0.16874 | 0.172401 | 0 | 0 | 0 | 60.150972 | 56.677982 | 59.689582 | 4.888566 | 4.358462 | 5.011929 | 33.485572 | 9.532382 | 27.128982 | 0.2811021 | 0.0130996 | 0.1363629 | 25.221372 | 4.290182 | 9.135782 | 59.532272 | 57.149782 | 58.385682 | 0.09699721 | 0.003527779 | 0.0155657 | 4.810779 | 4.43823 | 4.639448 | 20.142312 | 0.794067 | 3.351721 | 0.144 | 1.1181
str_m2_o1_o16_pcu_sym.119.cif | 2 | 1 | 16 | 13840 | 28.5683 | 32.3731 | 27.0162 | 89.9030 | 73.2272 | 89.7594 | 1332 | 36 | 64 | 630 | 432 | 36 | 18 | 54 | 36 | 198 | 144 | 18 | 6.60589 | 5.02518 | 6.60571 | 23922.6 | 0.969151 | 5033.74 | 2104.18 | 2171.16 | 0 | 0 | 0 | 3905.6 | 0.16326 | 0.168457 | 0 | 0 | 0 | 68.520572 | 65.408282 | 66.447982 | 4.592616 | 3.917132 | 4.412038 | 46.183972 | 16.927082 | 37.629482 | 1.161301 | 0.03322254 | 0.3529841 | 21.732372 | 5.536582 | 3.535482 | 67.326772 | 65.835982 | 65.742482 | 0.06715318 | 0.002890173 | 0.0008742775 | 4.144371 | 3.877139 | 4.151055 | 16.187262 | 0.744694 | 0.210405 | -0.0279 | 0.8894
str_m2_o1_o16_pcu_sym.12.cif | 2 | 1 | 16 | 11943.7 | 28.9003 | 32.4942 | 26.8706 | 91.3060 | 74.3639 | 90.1845 | 1134 | 36 | 64 | 576 | 216 | 36 | 18 | 54 | 108 | 198 | 144 | 18 | 7.23008 | 6.52931 | 7.22991 | 24293.7 | 0.964064 | 5134.57 | 2113.54 | 2192.32 | 0 | 0 | 0 | 5117.23 | 0.21064 | 0.218492 | 0 | 0 | 0 | 92.824572 | 92.522882 | 91.539082 | 5.913285 | 5.523749 | 5.814714 | 39.455472 | 9.639182 | 29.612782 | 0.5135929 | 0.01722247 | 0.1920929 | 24.332872 | 3.492882 | 3.017982 | 92.813372 | 92.300982 | 92.176382 | 0.08988839 | 0.001172166 | 0.0003014141 | 5.756248 | 5.370815 | 5.890319 | 15.60018 | 0.218029 | 0.05112 | -0.0104 | 1.0596
str_m2_o1_o16_pcu_sym.120.cif | 2 | 1 | 16 | 13456.2 | 28.7318 | 32.2541 | 26.7554 | 88.5326 | 73.1114 | 89.1670 | 1548 | 36 | 64 | 828 | 504 | 36 | 18 | 54 | 36 | 144 | 144 | 18 | 5.53829 | 3.92241 | 5.53796 | 23716.9 | 1.08866 | 4054.5 | 1709.54 | 1570.32 | 0 | 0 | 0 | 1854.66 | 0.0782 | 0.071832 | 0 | 0 | 0 | 63.865972 | 60.191582 | 62.132082 | 4.053143 | 3.282554 | 3.749246 | 48.008472 | 21.246782 | 41.148082 | 1.502118 | 0.04707867 | 0.4771778 | 6.389172 | 4.728882 | 5.582482 | 63.112172 | 60.745682 | 61.834982 | 0.01417934 | 0.00367117 | 0.004087335 | 4.011734 | 3.366686 | 3.801222 | 3.530931 | 1.08935 | 1.074194 | 0.0056 | 0.1414
str_m2_o1_o16_pcu_sym.121.cif | 2 | 1 | 16 | 12249.4 | 28.5570 | 32.3882 | 26.8882 | 90.1050 | 72.4724 | 90.1683 | 1062 | 36 | 64 | 504 | 288 | 36 | 18 | 54 | 36 | 198 | 144 | 18 | 7.47538 | 5.81399 | 7.47523 | 23714.4 | 0.861524 | 5553.89 | 2341.99 | 2718.42 | 0 | 0 | 0 | 5598.03 | 0.23606 | 0.274003 | 0 | 0 | 0 | 67.427172 | 65.547782 | 66.812982 | 5.595988 | 5.271295 | 5.677421 | 30.959272 | 8.890782 | 26.587382 | 0.2441671 | 0.01218835 | 0.1335821 | 3.969472 | 3.911282 | 3.017982 | 67.570472 | 64.635082 | 65.656182 | 0.003330775 | 0.003314448 | 0.0004081833 | 5.683895 | 5.226876 | 5.446936 | 0.585416 | 0.633482 | 0.074863 | -0.0356 | 0.0002
str_m2_o1_o16_pcu_sym.122.cif | 2 | 1 | 16 | 17887.3 | 28.6000 | 32.4374 | 26.9093 | 90.8041 | 73.0077 | 90.5459 | 1188 | 36 | 64 | 540 | 396 | 36 | 18 | 54 | 72 | 144 | 144 | 18 | 7.1118 | 6.53368 | 7.11155 | 23871.5 | 0.868486 | 4995.14 | 2092.52 | 2409.38 | 0 | 0 | 0 | 4947.12 | 0.20724 | 0.238622 | 0 | 0 | 0 | 77.595072 | 75.763582 | 76.249682 | 1.141072 | 1.054296 | 1.154109 | 58.653372 | 51.574382 | 57.348582 | 0.9787279 | 0.2680897 | 0.8014289 | 49.629772 | 3.017982 | 3.017982 | 76.907572 | 75.804482 | 76.516582 | 0.2210004 | 0.0001733073 | 0.002717012 | 0.8548579 | 1.127526 | 1.118112 | 258.264409 | 0.153552 | 2.42757 | 0.0455 | 3.95
str_m2_o1_o16_pcu_sym.123.cif | 2 | 1 | 16 | 11944.4 | 28.7690 | 32.4837 | 26.9248 | 90.2565 | 73.5030 | 89.9832 | 1134 | 36 | 64 | 540 | 360 | 36 | 18 | 54 | 36 | 162 | 144 | 18 | 7.5213 | 7.08953 | 7.5213 | 24125.8 | 0.841948 | 5415.18 | 2244.56 | 2665.92 | 0 | 0 | 0 | 5926.74 | 0.24566 | 0.291776 | 0 | 0 | 0 | 63.727372 | 58.442982 | 61.979582 | 5.980359 | 5.072687 | 5.839029 | 33.096572 | 8.322182 | 27.502782 | 0.2784234 | 0.01296842 | 0.1445196 | 2.477572 | 4.795982 | 15.279682 | 62.699672 | 58.869482 | 60.712082 | 0.0002260474 | 0.005182345 | 0.03838619 | 5.734805 | 5.237199 | 5.560899 | 0.039377 | 0.988537 | 6.895972 | 0.3966 | -0.0592
str_m2_o1_o16_pcu_sym.124.cif | 2 | 1 | 16 | 13299.5 | 28.5397 | 32.5014 | 26.9313 | 90.1159 | 73.0486 | 90.0093 | 1008 | 36 | 64 | 504 | 270 | 18 | 18 | 54 | 36 | 144 | 144 | 18 | 7.57566 | 7.09534 | 7.57566 | 23895.5 | 0.893644 | 5352.77 | 2240.07 | 2506.67 | 0 | 0 | 0 | 6489.55 | 0.27158 | 0.303902 | 0 | 0 | 0 | 66.514672 | 64.094582 | 64.908682 | 4.51414 | 4.239686 | 4.562224 | 42.325672 | 14.063982 | 33.117982 | 0.7731193 | 0.02206098 | 0.255957 | 4.314672 | 4.008782 | 3.017982 | 67.310972 | 63.311682 | 64.242282 | 0.005699462 | 0.002511373 | 0.004466333 | 4.63558 | 4.037468 | 4.304094 | 1.228274 | 0.621395 | 1.036656 | 0.026 | 0.0424
str_m2_o1_o16_pcu_sym.125.cif | 2 | 1 | 16 | 12412.4 | 28.5166 | 32.4934 | 26.7937 | 90.2942 | 72.8049 | 89.9757 | 1260 | 36 | 64 | 576 | 432 | 18 | 18 | 54 | 36 | 180 | 144 | 18 | 6.75974 | 5.70407 | 6.75974 | 23717 | 0.911977 | 4950.32 | 2087.24 | 2288.7 | 0 | 0 | 0 | 4241.55 | 0.17884 | 0.196102 | 0 | 0 | 0 | 63.131972 | 58.192582 | 60.732482 | 4.831644 | 4.148271 | 4.63588 | 32.444472 | 7.810482 | 26.189082 | 0.2471238 | 0.01139183 | 0.1207744 | 2.820272 | 4.201382 | 3.017982 | 62.297472 | 58.427782 | 61.726182 | 0.007573072 | 0.002811704 | 0.001579066 | 4.697746 | 4.129806 | 4.786214 | 1.610453 | 0.680151 | 0.32959 | -0.0153 | 0.0591
str_m2_o1_o16_pcu_sym.126.cif | 2 | 1 | 16 | 12859.6 | 28.7851 | 32.3259 | 26.8151 | 91.7006 | 72.0222 | 89.8647 | 1152 | 36 | 64 | 576 | 162 | 18 | 18 | 54 | 36 | 216 | 126 | 18 | 6.91189 | 4.42142 | 6.91179 | 23721.1 | 1.10065 | 4929.64 | 2078.16 | 1888.12 | 0 | 0 | 0 | 3400.66 | 0.14336 | 0.13025 | 0 | 0 | 0 | 63.134072 | 60.042982 | 61.628582 | 5.167066 | 4.696289 | 5.028687 | 33.618872 | 9.801182 | 25.417182 | 0.2647827 | 0.01269868 | 0.1355563 | 9.832572 | 5.080782 | 3.017982 | 63.052672 | 60.069082 | 62.920082 | 0.01477495 | 0.005474509 | 0.008040686 | 5.117041 | 4.693777 | 5.267077 | 2.884515 | 1.165167 | 1.525067 | 0.033 | 0.1196
str_m2_o1_o16_pcu_sym.127.cif | 2 | 1 | 16 | 14840.8 | 28.6748 | 32.6160 | 27.1314 | 92.0576 | 73.2174 | 89.3718 | 1368 | 36 | 64 | 648 | 360 | 18 | 18 | 54 | 108 | 216 | 126 | 18 | 7.04729 | 5.86544 | 7.03979 | 24272.4 | 1.05371 | 4199.27 | 1730.06 | 1641.88 | 0 | 0 | 0 | 3793.28 | 0.15628 | 0.148314 | 0 | 0 | 0 | 62.310672 | 59.755382 | 61.334382 | 3.167565 | 2.650625 | 3.194814 | 33.541772 | 8.153782 | 25.639482 | 0.1935071 | 0.008827017 | 0.08948978 | 6.654672 | 3.017982 | 3.017982 | 61.582772 | 58.822182 | 61.659582 | 0.005970029 | 0.0009972508 | 0.0001819309 | 3.005168 | 2.598169 | 3.195374 | 1.984601 | 0.383445 | 0.056879 | -0.0121 | 0.0738
str_m2_o1_o16_pcu_sym.128.cif | 2 | 1 | 16 | 11709.7 | 28.5202 | 32.4800 | 26.9047 | 89.9972 | 72.5491 | 89.8966 | 1188 | 36 | 64 | 612 | 360 | 18 | 18 | 54 | 36 | 144 | 126 | 18 | 7.33387 | 6.44501 | 7.33387 | 23775.7 | 0.894632 | 4857.23 | 2042.94 | 2283.56 | 0 | 0 | 0 | 4930.12 | 0.20736 | 0.231782 | 0 | 0 | 0 | 63.957372 | 58.864582 | 61.710982 | 5.728874 | 4.972681 | 5.602304 | 26.019072 | 6.495082 | 21.554782 | 0.1494317 | 0.009103564 | 0.09667199 | 17.666872 | 4.820582 | 3.943682 | 62.739072 | 57.968882 | 61.479582 | 0.04100874 | 0.003287872 | 0.00356115 | 5.558238 | 4.788159 | 5.48693 | 7.370632 | 0.685981 | 0.648375 | 0.0032 | 0.4417
str_m2_o1_o16_pcu_sym.129.cif | 2 | 1 | 16 | 25067.3 | 28.5388 | 32.4359 | 26.9010 | 90.2828 | 72.4739 | 90.3463 | 1116 | 36 | 64 | 540 | 360 | 18 | 18 | 54 | 36 | 144 | 126 | 18 | 7.70927 | 6.40594 | 7.70914 | 23745.3 | 0.835301 | 5479.09 | 2307.45 | 2762.41 | 0 | 0 | 0 | 5233.93 | 0.22042 | 0.263881 | 0 | 0 | 0 | 77.179572 | 74.346082 | 75.012182 | 1.987621 | 1.829667 | 2.065121 | 58.332972 | 32.984382 | 50.347982 | 1.597408 | 0.07995676 | 0.76299 | 35.372272 | 9.614882 | 36.236682 | 74.898272 | 74.810082 | 73.454382 | 0.09139796 | 0.003494593 | 0.07319097 | 1.846298 | 1.890583 | 1.906759 | 49.453864 | 1.846573 | 38.346628 | 1.7471 | 2.2035
str_m2_o1_o16_pcu_sym.13.cif | 2 | 1 | 16 | 12447.8 | 28.8762 | 32.4392 | 27.0591 | 90.1856 | 75.3511 | 89.7858 | 1080 | 36 | 64 | 504 | 198 | 18 | 90 | 54 | 36 | 198 | 126 | 18 | 7.26197 | 5.9619 | 7.18717 | 24522.5 | 1.08214 | 5177.65 | 2111.39 | 1951.13 | 0 | 0 | 0 | 4858.89 | 0.19814 | 0.1831 | 0 | 0 | 0 | 75.361872 | 74.078582 | 73.764382 | 5.546354 | 5.439692 | 5.574415 | 45.537772 | 13.081882 | 31.427082 | 1.010195 | 0.02167451 | 0.2405244 | 24.908172 | 3.348882 | 11.740882 | 75.013272 | 74.091182 | 73.277482 | 0.1198846 | 0.001823615 | 0.02111216 | 5.380228 | 5.349451 | 5.487283 | 22.260164 | 0.340557 | 3.843624 | 0.2401 | 1.4696
str_m2_o1_o16_pcu_sym.130.cif | 2 | 1 | 16 | 18677 | 28.6289 | 32.4962 | 26.9384 | 90.5307 | 73.3303 | 90.2074 | 1008 | 36 | 64 | 504 | 270 | 18 | 18 | 54 | 36 | 144 | 126 | 18 | 7.81357 | 7.32543 | 7.65865 | 24007.3 | 0.834139 | 5292.68 | 2204.61 | 2642.97 | 0 | 0 | 0 | 6731.18 | 0.28038 | 0.336131 | 0 | 0 | 0 | 76.871172 | 75.385482 | 75.179382 | 2.733603 | 2.492675 | 2.47272 | 56.377472 | 35.066982 | 52.464082 | 1.839225 | 0.100439 | 1.067779 | 43.196472 | 3.439482 | 3.521782 | 73.983072 | 175.279582 | 75.694082 | 0.1727097 | 0.0006746265 | 0.0004443969 | 2.424142 | 2.392429 | 2.582642 | 71.174478 | 0.281702 | 0.171899 | -0.0043 | 3.2131
str_m2_o1_o16_pcu_sym.131.cif | 2 | 1 | 16 | 14279.7 | 28.5486 | 32.5009 | 26.7275 | 90.0818 | 73.5418 | 90.0103 | 1062 | 36 | 64 | 522 | 288 | 18 | 18 | 54 | 36 | 180 | 126 | 18 | 7.56424 | 6.79532 | 7.56404 | 23783.1 | 0.854023 | 5285.17 | 2222.24 | 2602.08 | 0 | 0 | 0 | 6013.8 | 0.25286 | 0.296081 | 0 | 0 | 0 | 67.270572 | 63.008782 | 65.571182 | 5.156243 | 4.625853 | 5.043453 | 40.925272 | 11.575782 | 32.821282 | 0.6265958 | 0.01903401 | 0.2213142 | 30.030872 | 7.310282 | 3.549482 | 66.876372 | 64.584482 | 65.538382 | 0.1460185 | 0.007584193 | 0.001204507 | 5.084259 | 4.836201 | 4.991456 | 28.690993 | 1.566645 | 0.241072 | -0.0911 | 1.9768
str_m2_o1_o16_pcu_sym.132.cif | 2 | 1 | 16 | 12484.9 | 29.0392 | 32.4215 | 26.9735 | 91.2123 | 73.1643 | 90.4676 | 1728 | 36 | 64 | 720 | 684 | 18 | 18 | 54 | 144 | 144 | 126 | 18 | 5.98931 | 5.15328 | 5.98922 | 24301.4 | 1.0896 | 3627.21 | 1492.59 | 1369.85 | 0 | 0 | 0 | 2330.51 | 0.0959 | 0.088014 | 0 | 0 | 0 | 62.702572 | 55.947682 | 60.343882 | 5.046801 | 3.866663 | 4.708328 | 37.586172 | 9.826582 | 29.245982 | 0.429647 | 0.01674823 | 0.1796891 | 12.332672 | 5.211982 | 5.026082 | 60.448172 | 56.533882 | 59.673782 | 0.02363655 | 0.003267948 | 0.003604354 | 4.578419 | 3.900912 | 4.529672 | 5.157439 | 0.836902 | 0.794925 | 0.0042 | 0.2543
str_m2_o1_o16_pcu_sym.133.cif | 2 | 1 | 16 | 14324.1 | 28.5617 | 32.4477 | 26.8346 | 90.7970 | 73.4497 | 89.2808 | 1584 | 36 | 64 | 648 | 576 | 18 | 18 | 54 | 36 | 288 | 126 | 18 | 6.05221 | 3.95739 | 6.05214 | 23833.1 | 1.09829 | 3699.95 | 1552.44 | 1413.51 | 0 | 0 | 0 | 2206.47 | 0.09258 | 0.084295 | 0 | 0 | 0 | 60.022172 | 59.312182 | 59.423382 | 2.489713 | 2.374809 | 2.508716 | 48.410672 | 11.921182 | 33.015182 | 0.5407041 | 0.01191 | 0.1148065 | 25.551072 | 4.150882 | 3.017982 | 59.440672 | 58.969182 | 59.594282 | 0.05718335 | 0.0008586927 | 6.981241e-06 | 2.473182 | 2.267926 | 2.498279 | 23.09825 | 0.378246 | 0.002792 | -0.0122 | 0.8068
str_m2_o1_o16_pcu_sym.134.cif | 2 | 1 | 16 | 16782.5 | 28.7405 | 32.3871 | 26.8271 | 90.7953 | 72.1948 | 88.8073 | 1350 | 36 | 64 | 612 | 504 | 18 | 18 | 54 | 36 | 162 | 126 | 18 | 5.88621 | 4.52756 | 5.76149 | 23764.6 | 0.925312 | 5248.79 | 2208.66 | 2386.93 | 0 | 0 | 0 | 3233.42 | 0.13606 | 0.147042 | 0 | 0 | 0 | 61.779172 | 56.827282 | 58.080782 | 3.307255 | 2.697071 | 3.081055 | 43.950972 | 13.760782 | 35.081582 | 0.6937882 | 0.0209206 | 0.227916 | 19.049672 | 4.357682 | 4.408682 | 59.111972 | 57.007982 | 58.571582 | 0.04321764 | 0.002413228 | 0.002270222 | 3.027922 | 2.805524 | 3.096231 | 14.258762 | 0.85931 | 0.732488 | -0.0024 | 0.6848
str_m2_o1_o16_pcu_sym.135.cif | 2 | 1 | 16 | 15793.9 | 28.5775 | 32.5260 | 26.8594 | 90.2425 | 72.5519 | 90.0679 | 1062 | 36 | 64 | 504 | 216 | 18 | 18 | 54 | 36 | 198 | 72 | 18 | 6.67231 | 5.56262 | 6.48432 | 23817.2 | 0.948113 | 5544.6 | 2327.98 | 2455.38 | 0 | 0 | 0 | 4870.62 | 0.2045 | 0.215692 | 0 | 0 | 0 | 68.986472 | 66.811982 | 67.825182 | 3.38059 | 3.164152 | 3.302117 | 41.250572 | 12.431282 | 33.684582 | 0.4893915 | 0.01817157 | 0.1880346 | 13.381872 | 3.017982 | 4.033582 | 69.217872 | 66.721282 | 67.512682 | 0.03244924 | 0.0005888349 | 0.001247317 | 3.322504 | 3.202357 | 3.323315 | 9.756733 | 0.183692 | 0.374948 | 0.0104 | 0.5032
str_m2_o1_o16_pcu_sym.136.cif | 2 | 1 | 16 | 15398.4 | 28.6266 | 32.3913 | 26.8912 | 90.5020 | 72.8590 | 89.8747 | 1152 | 36 | 64 | 504 | 252 | 18 | 18 | 54 | 36 | 252 | 36 | 36 | 7.4994 | 5.70195 | 7.49629 | 23826.2 | 1.04328 | 4857.27 | 2038.63 | 1954.05 | 0 | 0 | 0 | 4718.06 | 0.19802 | 0.189805 | 0 | 0 | 0 | 68.367572 | 66.587982 | 67.756182 | 3.513527 | 2.733044 | 3.233089 | 52.314072 | 24.660182 | 46.341582 | 1.791472 | 0.056363 | 0.5754754 | 12.231972 | 3.017982 | 27.132082 | 68.004072 | 66.705582 | 66.822682 | 0.04792056 | 0.0002922382 | 0.04733609 | 3.340418 | 2.791537 | 3.224543 | 14.331331 | 0.104583 | 14.665258 | 0.7244 | 0.7334
str_m2_o1_o16_pcu_sym.137.cif | 2 | 1 | 16 | 12520.4 | 28.6157 | 32.6549 | 27.3786 | 89.6260 | 73.5104 | 91.4775 | 1368 | 36 | 64 | 504 | 216 | 18 | 18 | 54 | 108 | 450 | 36 | 54 | 6.4216 | 4.88506 | 5.90057 | 24520.8 | 1.28686 | 4040.92 | 1647.96 | 1280.6 | 0 | 0 | 0 | 2901.79 | 0.11834 | 0.09196 | 0 | 0 | 0 | 60.442672 | 54.827382 | 57.576182 | 4.523673 | 3.673701 | 4.213348 | 37.632072 | 10.634082 | 31.506782 | 0.4434603 | 0.01707613 | 0.1851379 | 3.353772 | 4.224482 | 3.923382 | 59.737672 | 53.939282 | 58.231282 | 0.00178908 | 0.004097313 | 0.00213252 | 4.46814 | 3.572106 | 4.359645 | 0.400008 | 1.145883 | 0.488661 | -0.0246 | -0.0289
str_m2_o1_o16_pcu_sym.138.cif | 2 | 1 | 16 | 16263.6 | 28.5031 | 32.4992 | 27.0980 | 90.1989 | 73.3049 | 90.0036 | 1080 | 36 | 64 | 540 | 270 | 18 | 18 | 18 | 36 | 180 | 36 | 54 | 6.76767 | 5.66816 | 6.76767 | 24043.4 | 1.01622 | 5480.12 | 2279.27 | 2242.89 | 0 | 0 | 0 | 5102.97 | 0.21224 | 0.208853 | 0 | 0 | 0 | 71.810472 | 72.453482 | 71.528982 | 2.759807 | 2.606102 | 2.869912 | 55.376072 | 21.411882 | 46.562782 | 1.245272 | 0.03995425 | 0.3817113 | 27.294972 | 5.900982 | 8.084482 | 71.671172 | 70.321582 | 71.266082 | 0.07811924 | 0.004962001 | 0.007390738 | 2.757083 | 2.404345 | 2.60652 | 28.30568 | 2.061701 | 2.832645 | 0.0395 | 1.1898
str_m2_o1_o16_pcu_sym.14.cif | 2 | 1 | 16 | 12196.9 | 28.9668 | 32.3902 | 27.0776 | 91.2555 | 73.0624 | 89.8259 | 1170 | 36 | 64 | 504 | 234 | 18 | 18 | 18 | 90 | 306 | 36 | 54 | 7.3186 | 6.86828 | 7.31839 | 24296.3 | 1.00696 | 4714.48 | 1940.41 | 1927 | 0 | 0 | 0 | 5239.25 | 0.21564 | 0.214149 | 0 | 0 | 0 | 62.205672 | 59.556882 | 60.141282 | 4.577671 | 4.243242 | 4.600218 | 37.420572 | 11.756282 | 30.325182 | 0.4700703 | 0.01924259 | 0.2028384 | 3.395872 | 3.431582 | 3.560782 | 61.765372 | 59.696782 | 59.846482 | 0.001590568 | 0.0006805008 | 0.001975912 | 4.62283 | 4.330141 | 4.392329 | 0.343724 | 0.156997 | 0.449405 | 0.0158 | 0.0111
str_m2_o1_o16_pcu_sym.140.cif | 2 | 1 | 16 | 16460 | 28.5774 | 32.4235 | 26.8773 | 90.4679 | 72.5957 | 90.2623 | 1080 | 36 | 64 | 558 | 252 | 18 | 18 | 18 | 72 | 162 | 36 | 54 | 7.17073 | 6.3109 | 7.17054 | 23762.9 | 0.897541 | 5152.44 | 2168.27 | 2415.79 | 0 | 0 | 0 | 4849.54 | 0.20408 | 0.227377 | 0 | 0 | 0 | 86.620972 | 86.103982 | 85.082782 | 3.360219 | 3.05517 | 3.370504 | 44.171072 | 11.556982 | 34.754682 | 0.6393074 | 0.02014581 | 0.2148785 | 2.477572 | 3.984582 | 7.506482 | 86.079172 | 85.472982 | 85.398182 | 0.01587485 | 0.001385176 | 0.006312272 | 3.188457 | 3.005182 | 3.141956 | 4.973871 | 0.460468 | 2.007017 | 0.0811 | 0.2385
str_m2_o1_o16_pcu_sym.141.cif | 2 | 1 | 16 | 14897.5 | 28.8429 | 32.2148 | 26.6505 | 91.9328 | 72.6743 | 90.4665 | 1476 | 36 | 64 | 576 | 540 | 18 | 18 | 18 | 144 | 180 | 36 | 54 | 6.50252 | 4.64017 | 6.50248 | 23625.7 | 1.02948 | 4187.06 | 1772.24 | 1721.5 | 0 | 0 | 0 | 2952.27 | 0.12496 | 0.121382 | 0 | 0 | 0 | 64.162372 | 59.546482 | 64.801482 | 4.020151 | 3.372492 | 4.277114 | 46.651772 | 13.711782 | 37.679282 | 1.140037 | 0.02772948 | 0.3233697 | 25.513672 | 3.426382 | 3.454682 | 64.855172 | 60.648982 | 62.963482 | 0.09388824 | 0.001114281 | 0.003987246 | 4.035241 | 3.584051 | 3.920712 | 23.243804 | 0.310589 | 1.015953 | 0.0428 | 1.3821
str_m2_o1_o16_pcu_sym.142.cif | 2 | 1 | 16 | 14104.1 | 28.7197 | 32.5248 | 26.8473 | 91.3065 | 72.9558 | 88.8471 | 1296 | 36 | 64 | 504 | 234 | 18 | 18 | 18 | 36 | 360 | 54 | 72 | 6.60608 | 5.14702 | 6.42115 | 23961 | 1.2596 | 3939.18 | 1644 | 1305.17 | 0 | 0 | 0 | 3034.42 | 0.12664 | 0.10054 | 0 | 0 | 0 | 74.476472 | 72.761882 | 72.839482 | 4.597982 | 4.337413 | 4.457243 | 55.333172 | 17.297882 | 41.279082 | 2.612283 | 0.03272807 | 0.4063783 | 33.074472 | 5.210582 | 9.251182 | 73.158472 | 72.259482 | 72.134182 | 0.1288703 | 0.003566339 | 0.009245539 | 4.23184 | 4.141845 | 4.26181 | 30.422097 | 0.86019 | 2.167223 | 0.0801 | 1.7673
str_m2_o1_o16_pcu_sym.143.cif | 2 | 1 | 16 | 11944.4 | 28.7565 | 32.2458 | 26.9884 | 91.2689 | 72.4222 | 88.9276 | 1332 | 36 | 64 | 576 | 486 | 18 | 18 | 18 | 90 | 144 | 54 | 72 | 6.59797 | 4.68614 | 6.59792 | 23842.9 | 0.923519 | 5043.24 | 2115.2 | 2290.37 | 0 | 0 | 0 | 4040.89 | 0.16948 | 0.183515 | 0 | 0 | 0 | 68.057372 | 62.608382 | 65.318382 | 5.920071 | 4.695924 | 5.468672 | 33.795772 | 8.574482 | 28.551282 | 0.3523074 | 0.01577308 | 0.1685057 | 23.963072 | 3.986682 | 4.610182 | 66.139572 | 63.804282 | 65.127782 | 0.08741335 | 0.003499548 | 0.004813971 | 5.427506 | 4.782141 | 5.360847 | 16.089515 | 0.731063 | 0.897089 | 0.0157 | 1.0023
str_m2_o1_o16_pcu_sym.144.cif | 2 | 1 | 16 | 11709.7 | 28.6612 | 32.4915 | 26.9119 | 91.3479 | 72.8800 | 90.4337 | 1170 | 36 | 64 | 558 | 396 | 18 | 18 | 18 | 36 | 144 | 54 | 72 | 7.09823 | 6.22321 | 7.09823 | 23944.5 | 0.845861 | 5480.82 | 2288.97 | 2706.08 | 0 | 0 | 0 | 5233.31 | 0.21856 | 0.258388 | 0 | 0 | 0 | 71.887672 | 69.610982 | 70.627982 | 5.999086 | 5.792488 | 5.952603 | 36.461772 | 8.144182 | 27.265382 | 0.3731863 | 0.01570493 | 0.1717892 | 21.488572 | 4.504582 | 3.817482 | 70.608172 | 69.474082 | 69.758682 | 0.09387943 | 0.002971895 | 0.005243516 | 5.77569 | 5.691085 | 5.809192 | 16.237982 | 0.52168 | 0.901721 | 0.0266 | 1.0645
str_m2_o1_o16_pcu_sym.145.cif | 2 | 1 | 16 | 12232.4 | 28.9416 | 32.3655 | 26.9165 | 92.3890 | 73.9817 | 90.1175 | 1188 | 36 | 64 | 504 | 288 | 18 | 18 | 18 | 36 | 324 | 54 | 72 | 7.03117 | 6.56284 | 7.02922 | 24211.8 | 0.982083 | 5095.7 | 2104.64 | 2143.04 | 0 | 0 | 0 | 5093.19 | 0.21036 | 0.214198 | 0 | 0 | 0 | 11573.11 | #VALUE! | #VALUE! | 6.247711 | #VALUE! | #VALUE! | 94.753672 | 124.963982 | 108.033582 | 3.969368 | 1.778694 | 2.589034 | #VALUE! | #VALUE! | 72.227482 | #VALUE! | #VALUE! | 11656.66 | #VALUE! | #VALUE! | 0.2241097 | #VALUE! | #VALUE! | 5.99064 | NaN | NaN | 37.372576 | 2.7414 | 0
str_m2_o1_o16_pcu_sym.146.cif | 2 | 1 | 16 | 14321.5 | 28.5051 | 32.5672 | 26.9497 | 89.8403 | 72.3143 | 89.5035 | 1098 | 36 | 64 | 522 | 306 | 18 | 18 | 18 | 54 | 180 | 54 | 72 | 7.15999 | 6.63912 | 7.11083 | 23834.9 | 0.870996 | 5224.36 | 2191.89 | 2516.53 | 0 | 0 | 0 | 5596.44 | 0.2348 | 0.269576 | 0 | 0 | 0 | 62.681072 | 58.556182 | 60.305982 | 3.760772 | 3.209594 | 3.620941 | 38.099772 | 9.638282 | 30.002082 | 0.3715742 | 0.0140139 | 0.1457319 | 9.552072 | 3.017982 | 4.928982 | 61.323672 | 59.485582 | 60.161382 | 0.01011766 | 0.0003630905 | 0.00225535 | 3.595901 | 3.435806 | 3.524945 | 2.81085 | 0.105573 | 0.639186 | 0.0271 | 0.1397
str_m2_o1_o16_pcu_sym.147.cif | 2 | 1 | 16 | 13420.9 | 28.5218 | 32.4997 | 26.7614 | 89.9589 | 73.5455 | 89.9647 | 1044 | 36 | 64 | 504 | 252 | 18 | 18 | 18 | 54 | 180 | 54 | 72 | 7.51742 | 6.72082 | 7.51741 | 23790.5 | 0.898275 | 5185.46 | 2179.63 | 2426.47 | 0 | 0 | 0 | 5914.8 | 0.24862 | 0.276775 | 0 | 0 | 0 | 71.243972 | 70.651582 | 70.540282 | 4.014857 | 3.803195 | 3.942612 | 42.255372 | 11.769482 | 31.593882 | 0.5801399 | 0.01652646 | 0.1764487 | 16.218072 | 4.550582 | 3.988382 | 71.536472 | 70.200682 | 70.733882 | 0.03945339 | 0.001505115 | 0.001072953 | 3.874606 | 3.725801 | 3.933224 | 10.172373 | 0.403567 | 0.27252 | -0.0058 | 0.5093
str_m2_o1_o16_pcu_sym.148.cif | 2 | 1 | 16 | 13167.4 | 28.5588 | 32.6505 | 26.9002 | 89.6429 | 72.7328 | 90.3060 | 1404 | 36 | 64 | 612 | 504 | 18 | 18 | 18 | 36 | 198 | 54 | 18 | 6.61567 | 4.94439 | 6.5475 | 23951.7 | 0.998031 | 4598.36 | 1919.85 | 1923.64 | 0 | 0 | 0 | 3729.76 | 0.15572 | 0.156027 | 0 | 0 | 0 | 65.316772 | 60.895082 | 63.137182 | 5.087975 | 4.442046 | 4.904841 | 36.487972 | 9.497282 | 27.260182 | 0.3473427 | 0.01373088 | 0.148412 | 15.533972 | 4.404382 | 6.484382 | 63.274772 | 60.642982 | 62.653582 | 0.04699485 | 0.001989763 | 0.009918435 | 4.724813 | 4.398355 | 4.716694 | 9.936448 | 0.451936 | 2.100733 | 0.1044 | 0.5926
str_m2_o1_o16_pcu_sym.149.cif | 2 | 1 | 16 | 13060.9 | 28.5516 | 32.4192 | 26.9054 | 90.1370 | 72.5239 | 89.9021 | 1044 | 36 | 64 | 522 | 288 | 18 | 18 | 18 | 36 | 162 | 54 | 18 | 7.62276 | 6.58603 | 7.62267 | 23754.5 | 0.834921 | 5564.76 | 2342.61 | 2805.79 | 0 | 0 | 0 | 5599.41 | 0.23572 | 0.282326 | 0 | 0 | 0 | 66.103572 | 61.690282 | 63.295282 | 4.900964 | 4.145603 | 4.470167 | 39.931672 | 11.585982 | 30.888282 | 0.5524045 | 0.01868171 | 0.2119456 | 13.858572 | 6.446582 | 4.565582 | 63.098772 | 61.131682 | 63.415882 | 0.04328951 | 0.004884809 | 0.003407116 | 4.309175 | 4.046237 | 4.434465 | 10.035848 | 1.20604 | 0.767558 | -0.0193 | 0.5016
str_m2_o1_o16_pcu_sym.15.cif | 2 | 1 | 16 | 11980 | 28.7174 | 32.6019 | 27.0962 | 89.8617 | 73.2021 | 91.1621 | 1332 | 36 | 64 | 576 | 432 | 18 | 18 | 18 | 36 | 234 | 54 | 18 | 6.68786 | 5.02643 | 6.68772 | 24280.2 | 0.989383 | 5120.52 | 2108.93 | 2131.56 | 0 | 0 | 0 | 4208.73 | 0.17334 | 0.1752 | 0 | 0 | 0 | 62.906272 | 58.748682 | 61.251982 | 5.575668 | 4.938447 | 5.496477 | 32.367772 | 9.601182 | 25.360182 | 0.2790902 | 0.01383973 | 0.146177 | 23.997972 | 4.836882 | 9.989982 | 61.610772 | 58.133982 | 60.436982 | 0.09198664 | 0.009023372 | 0.01549249 | 5.33394 | 4.837663 | 5.328105 | 17.228289 | 1.863369 | 2.904784 | 0.0775 | 0.9939
str_m2_o1_o16_pcu_sym.150.cif | 2 | 1 | 16 | 12249.4 | 28.4883 | 32.6372 | 26.7292 | 89.5904 | 72.5876 | 89.0913 | 1080 | 36 | 64 | 504 | 234 | 18 | 18 | 54 | 36 | 216 | 54 | 18 | 6.70769 | 5.34001 | 6.70769 | 23710.3 | 1.35796 | 4640.9 | 1957.33 | 1441.38 | 0 | 0 | 0 | 4125.6 | 0.174 | 0.128133 | 0 | 0 | 0 | 75.335172 | 73.115782 | 73.930582 | 5.959092 | 5.433548 | 5.838849 | 32.630472 | 10.611282 | 26.192282 | 0.2542492 | 0.0122455 | 0.1332392 | 10.434872 | 3.460682 | 7.722782 | 74.657972 | 73.161882 | 73.892782 | 0.03236077 | 0.001485787 | 0.01040051 | 5.759335 | 5.503535 | 5.766413 | 5.613219 | 0.2697 | 1.801832 | 0.1092 | 0.3782
str_m2_o1_o16_pcu_sym.151.cif | 2 | 1 | 16 | 13059.4 | 28.5000 | 32.3717 | 27.1770 | 89.4341 | 73.6015 | 89.8985 | 1386 | 36 | 64 | 612 | 504 | 18 | 18 | 54 | 36 | 198 | 54 | 18 | 6.37313 | 5.13798 | 6.37305 | 24052.2 | 0.954014 | 4749.24 | 1974.55 | 2069.73 | 0 | 0 | 0 | 3689.61 | 0.1534 | 0.160794 | 0 | 0 | 0 | 64.390972 | 62.267882 | 63.529882 | 4.826745 | 4.439232 | 4.918587 | 37.255672 | 8.974082 | 29.631982 | 0.3928741 | 0.01590425 | 0.168997 | 20.763572 | 3.938282 | 4.469182 | 63.117372 | 61.807282 | 62.822482 | 0.04834066 | 0.002381426 | 0.00574299 | 4.599476 | 4.3267 | 4.690399 | 10.499526 | 0.549852 | 1.223189 | 0.0439 | 0.6002
str_m2_o1_o16_pcu_sym.152.cif | 2 | 1 | 16 | 13348.9 | 28.5415 | 32.4883 | 26.7630 | 89.9957 | 73.6811 | 90.0065 | 1296 | 36 | 64 | 594 | 396 | 18 | 18 | 54 | 36 | 234 | 54 | 18 | 6.4661 | 4.38915 | 6.1401 | 23816.6 | 0.980944 | 5338.69 | 2241.58 | 2285.13 | 0 | 0 | 0 | 3425.3 | 0.14382 | 0.146614 | 0 | 0 | 0 | 67.245472 | 61.950882 | 65.873582 | 5.187431 | 4.320116 | 5.135697 | 43.675072 | 10.834582 | 34.144282 | 0.7223517 | 0.02111035 | 0.2307306 | 40.014472 | 4.647982 | 11.743382 | 64.248772 | 61.421782 | 64.234382 | 0.2440201 | 0.006382548 | 0.01505742 | 4.486677 | 4.131846 | 4.791451 | 54.333329 | 1.543176 | 3.139417 | 0.1158 | 3.1722
str_m2_o1_o16_pcu_sym.153.cif | 2 | 1 | 16 | 11439.5 | 28.5866 | 32.4347 | 26.7562 | 90.3660 | 73.3888 | 90.1226 | 1188 | 36 | 64 | 540 | 360 | 18 | 18 | 54 | 36 | 216 | 54 | 18 | 7.33346 | 5.6279 | 7.3333 | 23772.5 | 0.914809 | 5520.91 | 2322.4 | 2538.67 | 0 | 0 | 0 | 4604.73 | 0.1937 | 0.211738 | 0 | 0 | 0 | 63.580172 | 57.920182 | 61.111582 | 6.593654 | 5.50462 | 6.230211 | 25.235972 | 8.060882 | 22.146182 | 0.1609249 | 0.009991695 | 0.1086761 | 10.297172 | 4.180982 | 10.809382 | 61.882872 | 57.622182 | 60.515582 | 0.02459024 | 0.003024608 | 0.01684514 | 6.195288 | 5.438743 | 6.018489 | 3.965214 | 0.555566 | 2.7961 | 0.1581 | 0.2467
str_m2_o1_o16_pcu_sym.154.cif | 2 | 1 | 16 | 12880.3 | 28.5863 | 32.4661 | 26.8706 | 90.8805 | 72.5063 | 90.7610 | 1278 | 36 | 64 | 558 | 450 | 18 | 18 | 54 | 90 | 144 | 54 | 18 | 6.65189 | 5.54163 | 6.5918 | 23781 | 0.908291 | 5118.99 | 2152.55 | 2369.89 | 0 | 0 | 0 | 4155.97 | 0.17476 | 0.192405 | 0 | 0 | 0 | 61.114772 | 58.607582 | 60.280082 | 4.313308 | 3.998998 | 4.357251 | 39.260072 | 13.975782 | 32.184182 | 0.4816115 | 0.01863311 | 0.201781 | 15.340872 | 3.017982 | 3.423382 | 61.197872 | 58.433782 | 60.299682 | 0.02569816 | 0.0009471829 | 0.0004192449 | 4.243659 | 3.95667 | 4.35517 | 6.049605 | 0.23915 | 0.096167 | -0.0068 | 0.3188
str_m2_o1_o16_pcu_sym.155.cif | 2 | 1 | 16 | 14229.3 | 28.6707 | 32.4987 | 26.9366 | 90.6177 | 72.9225 | 89.7024 | 1026 | 36 | 64 | 504 | 288 | 18 | 18 | 54 | 36 | 162 | 54 | 18 | 8.04165 | 7.3137 | 7.67234 | 23989.5 | 0.811776 | 5319.26 | 2217.33 | 2731.45 | 0 | 0 | 0 | 6908.5 | 0.28798 | 0.354753 | 0 | 0 | 0 | 68.423572 | 65.998682 | 67.804482 | 4.433261 | 4.077516 | 4.560983 | 48.812172 | 14.111582 | 37.539582 | 1.283436 | 0.0289684 | 0.3204796 | 36.089172 | 4.086482 | 13.123882 | 64.805272 | 65.674782 | 66.104982 | 0.2196594 | 0.002804073 | 0.02453388 | 3.819998 | 4.062723 | 4.180402 | 57.444995 | 0.689505 | 5.862917 | 0.3092 | 3.0857
str_m2_o1_o16_pcu_sym.156.cif | 2 | 1 | 16 | 11944.4 | 28.7807 | 32.4106 | 26.9568 | 91.4502 | 72.9981 | 88.1233 | 1368 | 36 | 64 | 612 | 522 | 18 | 18 | 54 | 54 | 144 | 54 | 18 | 6.56104 | 4.49471 | 6.56079 | 24017.4 | 0.914349 | 5052.2 | 2103.56 | 2300.61 | 1.05182 | 0.437942 | 0.478966 | 3781.3 | 0.15744 | 0.172188 | 0 | 0 | 0 | 402.997772 | 356.681982 | 329.325182 | 5.821205 | 5.64308 | 5.858603 | 71.069672 | 62.310482 | 66.994382 | 3.074445 | 0.6932705 | 1.912679 | 61.265372 | 40.209182 | 54.462782 | 339.299772 | 362.648882 | 365.578282 | 0.5038093 | 0.08519474 | 0.2135896 | 5.686832 | 5.276573 | 5.327241 | 88.503666 | 16.1297 | 40.05376 | 1.5336 | 5.0001
str_m2_o1_o16_pcu_sym.157.cif | 2 | 1 | 16 | 13058.6 | 28.6341 | 32.4978 | 26.9215 | 90.4730 | 72.6135 | 89.4900 | 1116 | 36 | 64 | 540 | 342 | 18 | 18 | 18 | 36 | 144 | 54 | 18 | 7.56861 | 7.0155 | 7.47456 | 23904.6 | 0.987152 | 5044.9 | 2110.43 | 2137.9 | 0 | 0 | 0 | 5793.03 | 0.24234 | 0.245494 | 0 | 0 | 0 | 63.748972 | 61.256482 | 63.084582 | 4.750119 | 4.406054 | 4.866502 | 32.206072 | 7.424782 | 26.435182 | 0.2183236 | 0.01137947 | 0.120725 | 2.477572 | 4.604882 | 7.529582 | 64.897872 | 61.430682 | 62.696082 | 0.00377529 | 0.002220759 | 0.01240562 | 4.82041 | 4.37893 | 4.724197 | 0.782405 | 0.506639 | 2.623348 | 0.133 | 0.0203
str_m2_o1_o16_pcu_sym.158.cif | 2 | 1 | 16 | 13816 | 28.5354 | 32.5004 | 26.9254 | 90.2984 | 72.0727 | 90.2628 | 1044 | 36 | 64 | 540 | 252 | 18 | 18 | 18 | 72 | 144 | 54 | 18 | 7.45026 | 6.39743 | 7.2839 | 23758.1 | 0.862485 | 5062.86 | 2131 | 2470.77 | 0 | 0 | 0 | 5644.93 | 0.2376 | 0.275483 | 0 | 0 | 0 | 64.394572 | 63.033182 | 64.085982 | 3.908512 | 3.829632 | 4.025152 | 45.243672 | 12.766682 | 35.756582 | 0.8496381 | 0.02652721 | 0.2772076 | 26.839972 | 3.941182 | 8.639482 | 64.337272 | 62.920282 | 62.906882 | 0.0521714 | 0.001635785 | 0.00872901 | 3.923878 | 3.74861 | 3.820643 | 13.28258 | 0.435935 | 2.282412 | 0.098 | 0.6982
str_m2_o1_o16_pcu_sym.159.cif | 2 | 1 | 16 | 13601.3 | 28.5913 | 32.4136 | 26.8348 | 90.1419 | 73.1798 | 90.2555 | 1062 | 36 | 64 | 558 | 234 | 18 | 18 | 18 | 90 | 144 | 54 | 18 | 7.47546 | 6.36111 | 7.47525 | 23804.9 | 0.892194 | 4929.57 | 2070.82 | 2321.05 | 0 | 0 | 0 | 5400.37 | 0.22686 | 0.254272 | 0 | 0 | 0 | 61.722572 | 57.474982 | 59.004882 | 4.1342 | 3.503658 | 3.816525 | 42.831472 | 15.487282 | 36.137982 | 0.8189144 | 0.02979127 | 0.3033901 | 11.179172 | 3.955182 | 3.434782 | 60.335672 | 56.581482 | 59.379082 | 0.01629991 | 0.001735128 | 0.004359877 | 3.874931 | 3.343783 | 3.856602 | 4.202297 | 0.518393 | 1.129367 | 0.0357 | 0.1981
str_m2_o1_o16_pcu_sym.16.cif | 2 | 1 | 16 | 12859.6 | 28.8655 | 32.5214 | 27.1527 | 92.5563 | 73.8060 | 90.1871 | 1008 | 36 | 64 | 504 | 198 | 18 | 18 | 90 | 36 | 144 | 54 | 18 | 7.1623 | 5.83979 | 7.1623 | 24452.7 | 1.54629 | 4938.23 | 2019.5 | 1306.03 | 0 | 0 | 0 | 4697.85 | 0.19212 | 0.124246 | 0 | 0 | 0 | 62.776772 | 56.241282 | 60.730482 | 5.094645 | 4.117235 | 4.925635 | 32.928072 | 9.980782 | 25.672182 | 0.2523795 | 0.01232542 | 0.1333167 | 11.968572 | 3.818182 | 3.484882 | 61.865272 | 57.601782 | 59.371482 | 0.02248126 | 0.002371769 | 0.002146256 | 4.95863 | 4.27448 | 4.660145 | 4.52923 | 0.554312 | 0.460095 | -0.0029 | 0.2586
str_m2_o1_o16_pcu_sym.160.cif | 2 | 1 | 16 | 14321.5 | 28.5402 | 32.4138 | 26.8795 | 89.5834 | 73.7396 | 89.9787 | 1296 | 36 | 64 | 612 | 432 | 18 | 18 | 90 | 36 | 180 | 54 | 18 | 6.39041 | 4.901 | 6.38635 | 23870.8 | 0.936181 | 5089.84 | 2132.25 | 2277.6 | 0 | 0 | 0 | 3714.77 | 0.15562 | 0.166228 | 0 | 0 | 0 | 63.099972 | 60.757082 | 62.337282 | 4.033816 | 3.782537 | 4.085606 | 54.937072 | 18.960982 | 42.831882 | 2.521586 | 0.03705617 | 0.4665433 | 41.611272 | 4.666082 | 9.812982 | 62.217872 | 60.871382 | 60.279982 | 0.2657962 | 0.005278777 | 0.008344098 | 3.840408 | 3.76677 | 3.74592 | 69.141195 | 1.400005 | 2.225289 | 0.0439 | 3.731
str_m2_o1_o16_pcu_sym.161.cif | 2 | 1 | 16 | 21380.4 | 28.6861 | 32.4058 | 26.8310 | 90.5828 | 73.3532 | 89.3692 | 1080 | 36 | 64 | 504 | 234 | 18 | 54 | 90 | 36 | 216 | 54 | 18 | 7.22918 | 5.63037 | 7.22873 | 23892.9 | 1.00437 | 5126.63 | 2145.67 | 2136.33 | 0 | 0 | 0 | 4902.34 | 0.20518 | 0.204286 | 0 | 0 | 0 | 67.834472 | 63.974582 | 65.423082 | 2.444028 | 2.052735 | 2.25898 | 51.319072 | 24.006182 | 44.393282 | 1.384389 | 0.03936316 | 0.4772829 | 2.914572 | 4.635282 | 5.421982 | 66.394472 | 63.557982 | 65.058382 | 0.003358216 | 0.001127201 | 0.002245047 | 2.278306 | 2.029976 | 2.256852 | 1.472523 | 0.554723 | 0.993774 | 0.0239 | 0.0477
str_m2_o1_o16_pcu_sym.162.cif | 2 | 1 | 16 | 13059.4 | 28.9582 | 32.2766 | 26.8068 | 92.5029 | 72.6897 | 90.2185 | 1296 | 36 | 64 | 666 | 252 | 18 | 54 | 90 | 72 | 270 | 54 | 18 | 5.51426 | 3.72474 | 5.50839 | 23896.8 | 1.10272 | 4401.6 | 1841.92 | 1670.34 | 0 | 0 | 0 | 2110.57 | 0.08832 | 0.080093 | 0 | 0 | 0 | 64.281672 | 61.054282 | 63.041582 | 5.074781 | 4.751428 | 5.103757 | 34.971272 | 10.149782 | 29.474682 | 0.3213088 | 0.0148552 | 0.1584606 | 22.815072 | 4.726482 | 7.937582 | 65.288072 | 60.041282 | 62.517982 | 0.1034887 | 0.003323277 | 0.0109806 | 5.178584 | 4.458069 | 4.869841 | 19.963987 | 0.744707 | 2.252561 | 0.1 | 1.3081
str_m2_o1_o16_pcu_sym.163.cif | 2 | 1 | 16 | 18646.3 | 28.5256 | 32.5210 | 26.9002 | 90.2590 | 72.2785 | 90.2354 | 1080 | 36 | 64 | 504 | 324 | 18 | 54 | 90 | 72 | 144 | 54 | 18 | 7.87978 | 6.4945 | 7.87968 | 23770.3 | 0.836906 | 5305.53 | 2232 | 2666.97 | 0 | 0 | 0 | 5785.21 | 0.24338 | 0.290809 | 0 | 0 | 0 | 64.795872 | 64.226782 | 63.633982 | 1.287537 | 1.100406 | 1.196634 | 58.764272 | 52.623182 | 56.583882 | 1.075978 | 0.3710602 | 0.8434488 | 45.749172 | 3.017982 | 8.002982 | 64.671972 | 63.428982 | 63.634182 | 0.1724256 | 0.0001501638 | 0.003791637 | 0.9921968 | 1.024337 | 1.16097 | 173.607893 | 0.146449 | 3.262655 | 0.0679 | 3.2123
str_m2_o1_o16_pcu_sym.164.cif | 2 | 1 | 16 | 13299.5 | 28.8470 | 32.5985 | 26.6529 | 91.4032 | 73.2074 | 89.8917 | 1422 | 36 | 64 | 630 | 450 | 18 | 54 | 90 | 162 | 144 | 54 | 18 | 5.9515 | 4.34619 | 5.73756 | 23986.5 | 1.03019 | 4648 | 1937.75 | 1880.96 | 0 | 0 | 0 | 3110.09 | 0.12966 | 0.12586 | 0 | 0 | 0 | 65.458872 | 63.557882 | 63.325782 | 4.258356 | 4.020753 | 4.07104 | 43.628972 | 10.186382 | 32.930582 | 0.7131471 | 0.01740667 | 0.1983909 | 6.376972 | 4.008982 | 3.017982 | 65.130272 | 63.847882 | 64.842782 | 0.01527125 | 0.0007669461 | 0 | 4.133479 | 4.069995 | 4.280965 | 3.690833 | 0.188251 | 0 | -0.0102 | 0.1929
str_m2_o1_o16_pcu_sym.165.cif | 2 | 1 | 16 | 14120.5 | 28.5917 | 32.5003 | 27.0121 | 90.2160 | 73.3615 | 90.0085 | 1008 | 36 | 64 | 504 | 288 | 18 | 54 | 90 | 36 | 144 | 54 | 18 | 7.81537 | 7.30194 | 7.66937 | 24049.6 | 0.789866 | 5436.34 | 2260.47 | 2861.85 | 0 | 0 | 0 | 7009.96 | 0.29148 | 0.369025 | 0 | 0 | 0 | 67.552372 | 64.252882 | 66.677682 | 4.138288 | 3.456903 | 4.235303 | 42.952872 | 10.874482 | 33.807182 | 0.5384795 | 0.01884494 | 0.1910768 | 37.037572 | 3.960882 | 8.666082 | 66.709072 | 63.960182 | 64.829182 | 0.1542934 | 0.002648631 | 0.009503913 | 4.127184 | 3.450119 | 3.833115 | 37.347284 | 0.766925 | 2.476943 | 0.0968 | 2.1413
str_m2_o1_o16_pcu_sym.166.cif | 2 | 1 | 16 | 18290.5 | 28.6734 | 32.6772 | 27.1957 | 91.8383 | 73.9660 | 90.3124 | 1152 | 36 | 64 | 504 | 216 | 18 | 54 | 90 | 108 | 288 | 54 | 18 | 7.61703 | 7.31384 | 7.57051 | 24477.4 | 0.995845 | 4487.44 | 1833.3 | 1840.95 | 0 | 0 | 0 | 5464.83 | 0.22326 | 0.224192 | 0 | 0 | 0 | 75.592972 | 74.798182 | 73.908182 | 3.116853 | 3.002684 | 3.179279 | 52.402172 | 18.024382 | 40.962482 | 1.399595 | 0.03091222 | 0.3382849 | 48.835772 | 3.017982 | 4.117082 | 71.591572 | 74.511782 | 74.594082 | 0.4477352 | 8.200979e-05 | 0.006675597 | 2.595402 | 2.84539 | 2.991569 | 172.338401 | 0.028793 | 2.229238 | 0.1206 | 8.1878
str_m2_o1_o16_pcu_sym.167.cif | 2 | 1 | 16 | 13816 | 28.5232 | 32.5008 | 26.8823 | 90.1834 | 72.1597 | 89.9860 | 1008 | 36 | 64 | 504 | 270 | 18 | 54 | 18 | 36 | 144 | 54 | 18 | 7.83703 | 6.5163 | 7.74838 | 23722.1 | 0.959395 | 5395.19 | 2274.32 | 2370.58 | 0 | 0 | 0 | 5803.86 | 0.24466 | 0.255015 | 0 | 0 | 0 | 64.263172 | 60.703882 | 61.966082 | 4.015576 | 3.598842 | 3.837073 | 39.811772 | 12.163082 | 32.104882 | 0.4615229 | 0.01871743 | 0.1865446 | 4.465172 | 4.486182 | 4.270182 | 61.814772 | 60.322382 | 62.843982 | 0.01946294 | 0.003423567 | 0.001657499 | 3.753315 | 3.432274 | 3.88661 | 5.180348 | 0.996466 | 0.426037 | -0.0244 | 0.2216
str_m2_o1_o16_pcu_sym.168.cif | 2 | 1 | 16 | 13277.1 | 28.7265 | 32.6568 | 26.7494 | 91.4997 | 73.7807 | 89.2508 | 1332 | 36 | 64 | 666 | 270 | 18 | 18 | 18 | 36 | 306 | 54 | 18 | 7.06946 | 4.72937 | 7.06937 | 24081.6 | 1.14446 | 3972.68 | 1649.68 | 1441.45 | 0 | 0 | 0 | 3269.32 | 0.13576 | 0.118624 | 0 | 0 | 0 | 76.092472 | 74.088382 | 74.940482 | 4.089982 | 3.692162 | 3.967937 | 48.513172 | 20.189282 | 42.021982 | 1.584269 | 0.04798488 | 0.5129961 | 2.477572 | 3.520182 | 3.517582 | 75.783872 | 74.290982 | 74.556582 | 0 | 0.001001725 | 0.00153648 | 4.067153 | 3.840199 | 3.885864 | 0 | 0.260591 | 0.395007 | 0.0071 | -0.0133
str_m2_o1_o16_pcu_sym.169.cif | 2 | 1 | 16 | 14279.7 | 28.5946 | 32.4843 | 26.9480 | 91.0700 | 72.6074 | 89.6713 | 1170 | 36 | 64 | 558 | 252 | 18 | 18 | 36 | 36 | 252 | 54 | 18 | 6.76043 | 4.72836 | 6.76043 | 23881 | 1.27583 | 4412.07 | 1847.52 | 1448.09 | 0 | 0 | 0 | 3187.64 | 0.13348 | 0.104622 | 0 | 0 | 0 | 68.082772 | 64.504082 | 66.800282 | 4.464611 | 4.089526 | 4.58441 | 39.265072 | 12.600282 | 31.581282 | 0.4550516 | 0.01633788 | 0.1826369 | 7.236972 | 4.469882 | 5.661682 | 66.868672 | 64.319082 | 64.387182 | 0.01742334 | 0.00218492 | 0.004593934 | 4.254459 | 4.057865 | 4.07879 | 4.091216 | 0.537902 | 1.125172 | 0.0344 | 0.2176
str_m2_o1_o16_pcu_sym.17.cif | 2 | 1 | 16 | 12485 | 28.6266 | 32.4965 | 27.0403 | 90.1763 | 73.3200 | 90.0090 | 1062 | 36 | 64 | 522 | 288 | 18 | 18 | 36 | 36 | 180 | 54 | 18 | 8.01229 | 7.1553 | 8.01221 | 24096.1 | 0.842932 | 5281.22 | 2191.74 | 2600.14 | 0 | 0 | 0 | 6596.54 | 0.27376 | 0.324771 | 0 | 0 | 0 | 62.477072 | 58.509882 | 60.943182 | 4.805414 | 4.262867 | 4.684694 | 39.097672 | 10.374382 | 29.457882 | 0.5115098 | 0.01801362 | 0.1972847 | 7.439072 | 3.920882 | 4.903882 | 62.017172 | 58.995182 | 59.859382 | 0.02736884 | 0.001994393 | 0.003788546 | 4.692383 | 4.283468 | 4.452807 | 5.826778 | 0.465137 | 0.849971 | 0.0224 | 0.3168
str_m2_o1_o16_pcu_sym.170.cif | 2 | 1 | 16 | 14030 | 28.6330 | 32.4924 | 26.8133 | 89.8161 | 72.5525 | 90.6341 | 1080 | 36 | 64 | 504 | 252 | 18 | 18 | 72 | 72 | 144 | 54 | 18 | 6.56273 | 4.49977 | 6.56269 | 23796.2 | 1.46853 | 4966.35 | 2087.04 | 1421.17 | 0 | 0 | 0 | 3640.81 | 0.153 | 0.104186 | 0 | 0 | 0 | 67.964972 | 64.857382 | 67.949482 | 4.205274 | 3.827099 | 4.343321 | 45.275572 | 13.552582 | 35.926082 | 0.956087 | 0.02584462 | 0.2960299 | 13.619772 | 5.717182 | 14.025282 | 66.431972 | 65.364482 | 67.384782 | 0.01846044 | 0.003649323 | 0.01275837 | 3.971561 | 3.883179 | 4.195681 | 4.64351 | 0.938837 | 3.037795 | 0.1278 | 0.2078
str_m2_o1_o16_pcu_sym.171.cif | 2 | 1 | 16 | 14798.9 | 28.6803 | 32.4706 | 26.8059 | 91.0717 | 72.1790 | 89.8855 | 1116 | 36 | 64 | 540 | 252 | 36 | 18 | 72 | 36 | 216 | 54 | 18 | 5.5803 | 3.64962 | 5.3966 | 23760.7 | 1.10868 | 5564.53 | 2341.91 | 2112.33 | 0 | 0 | 0 | 2634.58 | 0.11088 | 0.10001 | 0 | 0 | 0 | 68.513172 | 65.343182 | 67.633082 | 3.64892 | 3.068546 | 3.540033 | 58.943572 | 22.605582 | 44.782582 | 2.296461 | 0.04721297 | 0.4542702 | 47.861272 | 6.791782 | 22.430582 | 65.689572 | 65.137382 | 66.177282 | 0.4170715 | 0.004480063 | 0.03977323 | 3.113231 | 3.046922 | 3.296576 | 133.83344 | 1.468886 | 12.052946 | 0.5223 | 6.1059
str_m2_o1_o16_pcu_sym.172.cif | 2 | 1 | 16 | 14177.3 | 28.5682 | 32.4951 | 26.9116 | 89.6586 | 73.1539 | 89.8817 | 1008 | 36 | 64 | 504 | 270 | 36 | 18 | 18 | 36 | 144 | 54 | 18 | 8.01716 | 7.22307 | 8.01716 | 23910.2 | 0.951848 | 5244.75 | 2193.52 | 2304.48 | 0 | 0 | 0 | 6412.25 | 0.26818 | 0.281747 | 0 | 0 | 0 | 109.415972 | 108.748382 | 108.334282 | 4.020512 | 4.019066 | 4.090363 | 57.219572 | 26.301982 | 45.766482 | 2.213299 | 0.06185945 | 0.5563189 | 40.266972 | 4.574382 | 3.017982 | 111.732872 | 109.691882 | 108.314482 | 0.2775352 | 0.003562032 | 0 | 3.601772 | 3.784479 | 4.018071 | 76.978135 | 0.94028 | 0 | -0.0505 | 3.8842
str_m2_o1_o16_pcu_sym.173.cif | 2 | 1 | 16 | 13961.9 | 28.5327 | 32.4934 | 26.9113 | 90.3638 | 72.5487 | 90.1182 | 1134 | 36 | 64 | 540 | 360 | 36 | 18 | 18 | 36 | 162 | 54 | 18 | 7.93343 | 6.53806 | 7.89931 | 23801.2 | 0.853428 | 5245.8 | 2204 | 2582.53 | 0 | 0 | 0 | 5212 | 0.21898 | 0.256589 | 0 | 0 | 0 | 62.920672 | 59.911982 | 61.016382 | 3.688925 | 3.392948 | 3.5959 | 48.698872 | 18.052682 | 39.575382 | 1.220779 | 0.03302559 | 0.3212385 | 2.477572 | 3.017982 | 7.170982 | 63.769872 | 59.907882 | 61.690982 | 0.0008236701 | 0.0004154162 | 0.005994886 | 3.864624 | 3.390635 | 3.660118 | 0.212918 | 0.122396 | 1.636256 | 0.0779 | 0.0057
str_m2_o1_o16_pcu_sym.174.cif | 2 | 1 | 16 | 14104.1 | 28.6135 | 32.6932 | 26.8545 | 89.8678 | 73.9946 | 89.5871 | 1260 | 36 | 64 | 504 | 342 | 36 | 18 | 18 | 162 | 144 | 72 | 18 | 7.52412 | 5.65993 | 7.52406 | 24147.1 | 1.00585 | 4851.83 | 2009.28 | 1997.6 | 0 | 0 | 0 | 4893.64 | 0.20266 | 0.201481 | 0 | 0 | 0 | 74.482572 | 72.827882 | 73.175582 | 4.659205 | 4.324041 | 4.497536 | 48.396472 | 17.232382 | 37.350182 | 1.441311 | 0.02953042 | 0.3372991 | 16.809672 | 4.581382 | 10.388882 | 73.753872 | 72.698082 | 73.096082 | 0.04768826 | 0.002821874 | 0.01367687 | 4.328571 | 4.250197 | 4.506718 | 11.006074 | 0.663276 | 3.03174 | 0.1531 | 0.6328
str_m2_o1_o16_pcu_sym.175.cif | 2 | 1 | 16 | 15548.7 | 28.6277 | 32.4186 | 26.6990 | 90.7820 | 72.5557 | 90.2188 | 1008 | 36 | 64 | 504 | 54 | 54 | 18 | 18 | 36 | 144 | 180 | 18 | 6.95695 | 5.14822 | 6.95679 | 23636.7 | 1.33045 | 4709.99 | 1992.66 | 1497.73 | 0 | 0 | 0 | 3541.73 | 0.14984 | 0.112623 | 0 | 0 | 0 | 59.479972 | 55.136682 | 56.867182 | 2.124409 | 1.267116 | 1.636921 | 50.935272 | 26.274782 | 45.442582 | 0.8331114 | 0.04443458 | 0.3371472 | 9.863472 | 4.854982 | 4.831182 | 59.146572 | 54.695982 | 56.800482 | 0.01402046 | 0.001685028 | 0.002887701 | 1.960067 | 1.270698 | 1.686655 | 7.145899 | 1.324739 | 1.710375 | 0.0187 | 0.1918
str_m2_o1_o16_pcu_sym.176.cif | 2 | 1 | 16 | 12303.4 | 28.6114 | 32.4988 | 26.9221 | 90.6821 | 72.3865 | 89.9289 | 1062 | 36 | 64 | 522 | 288 | 54 | 18 | 18 | 72 | 144 | 180 | 18 | 7.35229 | 6.81935 | 7.35205 | 23857.6 | 0.846367 | 5269.59 | 2208.77 | 2609.71 | 0 | 0 | 0 | 6100.86 | 0.25572 | 0.302139 | 0 | 0 | 0 | 162.098572 | 169.105882 | 160.013582 | 5.773095 | 5.264634 | 5.742421 | 65.077372 | 43.735782 | 59.301682 | 2.079962 | 0.1833965 | 1.001837 | 14.916272 | 5.217882 | 7.550682 | 165.490972 | 163.187582 | 164.105682 | 0.04244355 | 0.004933596 | 0.009574589 | 5.516865 | 5.153575 | 5.491897 | 7.685725 | 0.956358 | 1.74166 | 0.0571 | 0.4615
str_m2_o1_o16_pcu_sym.177.cif | 2 | 1 | 16 | 12485 | 28.5974 | 32.4966 | 27.0800 | 90.4829 | 73.6800 | 90.1817 | 1062 | 36 | 64 | 522 | 288 | 54 | 18 | 18 | 72 | 144 | 180 | 18 | 7.70523 | 6.58116 | 7.57417 | 24151.1 | 0.836081 | 5522.22 | 2286.53 | 2734.82 | 0.038956 | 0.01613 | 0.019293 | 6173.5 | 0.25562 | 0.305736 | 0 | 0 | 0 | 61.444072 | 59.460682 | 63.177482 | 4.432815 | 4.255971 | 4.829531 | 45.664272 | 16.586482 | 35.945982 | 1.180649 | 0.02831398 | 0.3154746 | 20.573372 | 5.026282 | 3.017982 | 61.587872 | 60.057582 | 60.358282 | 0.0845815 | 0.004501402 | 0 | 4.441041 | 4.302131 | 4.431254 | 19.026375 | 1.045273 | 0 | -0.0562 | 0.9998
str_m2_o1_o16_pcu_sym.178.cif | 2 | 1 | 16 | 12232.4 | 28.5584 | 32.5101 | 26.9360 | 90.1918 | 73.1698 | 90.2837 | 1080 | 36 | 64 | 522 | 324 | 54 | 18 | 18 | 36 | 162 | 180 | 18 | 7.80137 | 7.19972 | 7.77808 | 23936.8 | 0.831078 | 4977.16 | 2079.29 | 2501.91 | 0 | 0 | 0 | 6288.21 | 0.2627 | 0.316095 | 0 | 0 | 0 | 61.718372 | 57.698282 | 60.263782 | 5.334987 | 4.606635 | 5.213057 | 33.662172 | 9.161082 | 27.286282 | 0.313201 | 0.01453517 | 0.1569929 | 2.477572 | 6.193282 | 6.055582 | 61.020772 | 56.017982 | 58.648882 | 0 | 0.004512606 | 0.009213237 | 5.113878 | 4.352081 | 4.916991 | 0 | 1.035848 | 1.871881 | 0.0575 | -0.0552
str_m2_o1_o16_pcu_sym.179.cif | 2 | 1 | 16 | 12859.6 | 28.5317 | 32.4872 | 26.8926 | 89.6056 | 71.9425 | 89.9298 | 1134 | 36 | 64 | 540 | 324 | 36 | 18 | 18 | 36 | 162 | 180 | 18 | 6.96631 | 5.39458 | 6.96613 | 23698.8 | 1.05613 | 5219.18 | 2202.3 | 2085.25 | 39.3932 | 16.6224 | 15.739 | 3803.66 | 0.1605 | 0.15197 | 0.947953 | 4e-05 | 3.8e-05 | 64.890972 | 63.107082 | 62.801282 | 5.533236 | 5.143885 | 5.259347 | 31.621872 | 10.327782 | 25.526082 | 0.2506143 | 0.01264425 | 0.1376326 | 21.905672 | 3.909082 | 3.414082 | 63.457972 | 61.846982 | 63.006182 | 0.0800958 | 0.001905191 | 0.001967402 | 5.145953 | 4.953793 | 5.262979 | 15.549249 | 0.384208 | 0.373445 | 0.0008 | 1.0055
str_m2_o1_o16_pcu_sym.18.cif | 2 | 1 | 16 | 13025.4 | 28.7820 | 32.2761 | 26.9057 | 91.3774 | 73.4751 | 91.5365 | 1278 | 36 | 64 | 576 | 432 | 36 | 18 | 18 | 36 | 198 | 180 | 18 | 6.71122 | 4.68242 | 6.7112 | 23950.1 | 0.923068 | 5391.95 | 2251.33 | 2438.96 | 0 | 0 | 0 | 4597.46 | 0.19196 | 0.207959 | 0 | 0 | 0 | 64.045172 | 61.359082 | 63.231582 | 4.13023 | 3.65145 | 4.078147 | 47.299072 | 13.579182 | 36.970782 | 1.25061 | 0.02855191 | 0.3127274 | 13.547372 | 5.076282 | 6.537782 | 63.347772 | 59.730582 | 62.947682 | 0.03907749 | 0.004498902 | 0.0101494 | 3.925569 | 3.278625 | 3.995954 | 9.944653 | 1.37082 | 2.537379 | 0.0736 | 0.4504
str_m2_o1_o16_pcu_sym.180.cif | 2 | 1 | 16 | 15723 | 28.5192 | 32.5041 | 27.0712 | 89.6949 | 73.0901 | 89.2220 | 1458 | 36 | 64 | 648 | 504 | 36 | 18 | 18 | 36 | 234 | 180 | 18 | 6.71415 | 4.7264 | 6.50864 | 24007.5 | 1.02553 | 4146.39 | 1727.12 | 1684.12 | 1.54851 | 0.645011 | 0.628951 | 3143.54 | 0.13094 | 0.12768 | 0 | 0 | 0 | #VALUE! | 22439.14 | 23174.98 | #VALUE! | 4.435241 | 4.327393 | 101.346672 | 116.830982 | 110.301382 | 1.991554 | 1.694912 | 1.936736 | #VALUE! | 55.044882 | 68.101782 | #VALUE! | 24511.89 | 24475.51 | #VALUE! | 0.1190549 | 0.1306239 | #VALUE! | 4.060644 | 4.058945 | NaN | 29.289897 | 32.149558 | 0.1819 | -1.8719
str_m2_o1_o16_pcu_sym.181.cif | 2 | 1 | 16 | 15402 | 29.1236 | 32.3059 | 27.2797 | 91.6865 | 74.3504 | 90.2367 | 1728 | 36 | 64 | 684 | 576 | 36 | 18 | 72 | 36 | 324 | 180 | 18 | 4.77221 | 3.46331 | 4.77221 | 24704.1 | 1.74151 | 2802.73 | 1134.52 | 651.455 | 0 | 0 | 0 | 989.153 | 0.04004 | 0.022992 | 0 | 0 | 0 | 81.867872 | 80.942982 | 80.827782 | 3.246806 | 2.816582 | 3.212615 | 51.215672 | 20.749882 | 42.842482 | 1.596799 | 0.04152707 | 0.4630438 | 10.897472 | 4.666882 | 14.675882 | 81.535872 | 81.201682 | 80.912382 | 0.01567978 | 0.002408778 | 0.01723153 | 3.021036 | 2.94554 | 3.215803 | 5.18501 | 0.816954 | 5.353032 | 0.2283 | 0.2044
str_m2_o1_o16_pcu_sym.182.cif | 2 | 1 | 16 | 12809.2 | 28.6483 | 32.4627 | 26.8038 | 90.4835 | 71.9220 | 89.4639 | 1116 | 36 | 64 | 504 | 342 | 36 | 18 | 72 | 90 | 144 | 180 | 18 | 7.26411 | 5.92466 | 7.26397 | 23694.3 | 0.858532 | 5442.71 | 2297.05 | 2675.56 | 0 | 0 | 0 | 5467.69 | 0.23076 | 0.268784 | 0 | 0 | 0 | 62.575372 | 59.215282 | 62.347082 | 4.407004 | 3.980982 | 4.581871 | 44.247072 | 12.961882 | 35.090182 | 0.9064266 | 0.0264029 | 0.2877697 | 16.462372 | 4.027482 | 3.447982 | 62.538972 | 59.117582 | 60.619182 | 0.03691097 | 0.001452081 | 0.001038316 | 4.505863 | 3.96113 | 4.290104 | 8.183573 | 0.366216 | 0.241784 | -0.0053 | 0.4542
str_m2_o1_o16_pcu_sym.183.cif | 2 | 1 | 16 | 11944.4 | 28.5842 | 32.5004 | 27.0185 | 90.2166 | 73.0533 | 90.0073 | 1026 | 36 | 64 | 504 | 288 | 36 | 18 | 72 | 36 | 162 | 180 | 18 | 7.6432 | 7.30995 | 7.6432 | 24010 | 0.811084 | 5332.54 | 2220.97 | 2738.27 | 0 | 0 | 0 | 6865.9 | 0.28596 | 0.352565 | 0 | 0 | 0 | 59.768672 | 57.362682 | 58.923282 | 4.688272 | 4.376779 | 4.705921 | 33.058472 | 10.116882 | 27.675782 | 0.2721526 | 0.01211446 | 0.1279009 | 2.939372 | 3.436782 | 3.017982 | 58.960172 | 58.107282 | 58.394182 | 0.000812096 | 0.002143264 | 5.860487e-05 | 4.604668 | 4.473578 | 4.597468 | 0.176187 | 0.478615 | 0.012734 | -0.0249 | -0.0159
str_m2_o1_o16_pcu_sym.184.cif | 2 | 1 | 16 | 15980.6 | 28.6320 | 32.3612 | 26.7954 | 89.8718 | 72.5027 | 90.0851 | 1008 | 36 | 64 | 504 | 162 | 72 | 54 | 72 | 36 | 144 | 180 | 18 | 6.06272 | 4.24096 | 6.06255 | 23678.8 | 1.33103 | 4693.54 | 1982.17 | 1489.2 | 0.581009 | 0.245371 | 0.184346 | 2896.39 | 0.12232 | 0.091899 | 0 | 0 | 0 | 66.211572 | 64.574882 | 64.595682 | 3.379097 | 3.345093 | 3.373046 | 48.807872 | 16.526182 | 37.508682 | 1.30517 | 0.02845325 | 0.3191307 | 31.373472 | 3.536982 | 3.017982 | 65.264572 | 64.485682 | 65.279382 | 0.1412212 | 0.001364154 | 0.00215261 | 3.192008 | 3.298406 | 3.373791 | 44.19789 | 0.413166 | 0.637401 | 0.0126 | 2.235
str_m2_o1_o16_pcu_sym.185.cif | 2 | 1 | 16 | 12059.5 | 28.5682 | 32.4987 | 27.1713 | 90.3949 | 73.3351 | 89.6350 | 1152 | 36 | 64 | 540 | 288 | 72 | 54 | 72 | 36 | 180 | 72 | 18 | 7.30741 | 5.43535 | 7.14166 | 24165.6 | 0.949355 | 5458.6 | 2258.83 | 2379.33 | 0 | 0 | 0 | 5003.73 | 0.20706 | 0.218106 | 0 | 0 | 0 | 70.308672 | 68.710682 | 68.522582 | 6.17538 | 5.866819 | 6.03166 | 32.023172 | 10.089082 | 25.479782 | 0.2710726 | 0.01272026 | 0.1405448 | 10.812272 | 5.901582 | 6.596482 | 70.239472 | 68.417782 | 68.769482 | 0.02035739 | 0.004311953 | 0.02027447 | 6.037075 | 5.890543 | 5.943779 | 3.368691 | 0.731281 | 3.40763 | 0.1925 | 0.1935
str_m2_o1_o16_pcu_sym.186.cif | 2 | 1 | 16 | 12231.6 | 28.6348 | 32.3675 | 27.0963 | 91.4996 | 73.3062 | 91.0002 | 1278 | 36 | 64 | 558 | 396 | 72 | 54 | 72 | 36 | 252 | 72 | 18 | 6.92594 | 5.56702 | 6.92594 | 24045.9 | 0.961618 | 4956.6 | 2061.31 | 2143.59 | 0 | 0 | 0 | 4644.22 | 0.19314 | 0.200849 | 0 | 0 | 0 | 68.338872 | 62.726882 | 64.847982 | 6.105187 | 5.170951 | 5.702386 | 34.879872 | 10.583082 | 27.185182 | 0.3473871 | 0.01538638 | 0.1687841 | 25.635372 | 3.017982 | 8.053082 | 65.896072 | 64.196482 | 64.645182 | 0.1276938 | 0.001332614 | 0.01655548 | 5.529743 | 5.524935 | 5.740966 | 23.069093 | 0.240959 | 2.880861 | 0.1862 | 1.5456
str_m2_o1_o16_pcu_sym.188.cif | 2 | 1 | 16 | 15945.6 | 28.6290 | 32.4950 | 26.9299 | 90.4271 | 72.8967 | 89.8236 | 1008 | 36 | 64 | 504 | 270 | 18 | 54 | 72 | 36 | 144 | 72 | 18 | 7.69845 | 7.30671 | 7.67076 | 23943.9 | 0.891839 | 5234.55 | 2186.17 | 2451.31 | 0 | 0 | 0 | 6646.35 | 0.27758 | 0.311245 | 0 | 0 | 0 | 68.340772 | 66.084282 | 66.957282 | 2.13225 | 1.888678 | 2.052635 | 56.568872 | 28.853082 | 49.595882 | 1.614916 | 0.07442806 | 0.645595 | 7.937572 | 3.017982 | 9.836982 | 67.305072 | 67.135482 | 66.463682 | 0.005970299 | 0.0007023881 | 0.007732541 | 2.006823 | 1.978226 | 1.930614 | 2.972025 | 0.354705 | 4.001218 | 0.1121 | 0.084
str_m2_o1_o16_pcu_sym.189.cif | 2 | 1 | 16 | 15763.2 | 28.5892 | 32.4984 | 26.9277 | 90.1479 | 73.2716 | 89.9940 | 1008 | 36 | 64 | 504 | 252 | 18 | 18 | 72 | 36 | 144 | 18 | 18 | 7.50033 | 7.11044 | 7.50033 | 23959.7 | 0.858239 | 5384.85 | 2247.46 | 2618.69 | 0 | 0 | 0 | 6388.14 | 0.26662 | 0.310659 | 0 | 0 | 0 | 59.760972 | 57.861482 | 58.607882 | 2.098324 | 1.774678 | 2.155666 | 50.026072 | 13.005982 | 40.314882 | 0.8832915 | 0.02506471 | 0.249613 | 2.940572 | 5.733082 | 3.668382 | 59.739572 | 58.238082 | 58.378482 | 0.0007549229 | 0.001110181 | 0.007492134 | 2.132943 | 1.850386 | 2.063008 | 0.353581 | 0.599373 | 3.628024 | 0.1006 | -0.0056
str_m2_o1_o16_pcu_sym.19.cif | 2 | 1 | 16 | 13242.3 | 28.5824 | 32.2274 | 26.8961 | 90.2023 | 72.6405 | 90.0189 | 1296 | 36 | 64 | 576 | 432 | 18 | 18 | 72 | 36 | 216 | 18 | 18 | 6.60838 | 5.50294 | 6.60813 | 23646.4 | 0.955149 | 5007 | 2117.45 | 2216.88 | 0 | 0 | 0 | 3936.17 | 0.16646 | 0.174277 | 0 | 0 | 0 | 118.959272 | 120.675182 | 119.778182 | 3.713245 | 3.575595 | 3.640871 | 55.604372 | 20.072982 | 44.151782 | 1.893387 | 0.03493351 | 0.3812027 | 44.261272 | 3.017982 | 3.533182 | 120.616772 | 119.967482 | 118.381282 | 0.2340757 | 0.0005512638 | 0.001246007 | 3.430371 | 3.640312 | 3.749349 | 68.168016 | 0.151282 | 0.331994 | 0.0092 | 3.0924
str_m2_o1_o16_pcu_sym.190.cif | 2 | 1 | 16 | 13598.8 | 28.5298 | 32.4369 | 26.9091 | 90.1457 | 72.4642 | 89.8458 | 1008 | 36 | 64 | 504 | 270 | 18 | 18 | 18 | 36 | 144 | 18 | 18 | 7.25217 | 6.62347 | 7.25209 | 23744.7 | 0.958484 | 5380.18 | 2265.85 | 2363.99 | 0 | 0 | 0 | 5607.08 | 0.23614 | 0.246368 | 0 | 0 | 0 | 92.519972 | 91.678382 | 92.873082 | 5.179222 | 4.72863 | 5.107642 | 50.579272 | 11.880082 | 36.862282 | 1.229542 | 0.02204606 | 0.2460805 | 30.901572 | 4.461182 | 8.433082 | 94.192072 | 91.795682 | 93.194782 | 0.1743977 | 0.003404712 | 0.009493485 | 4.565675 | 4.554468 | 4.746911 | 38.159384 | 0.746807 | 1.997929 | 0.0828 | 2.3253
str_m2_o1_o16_pcu_sym.191.cif | 2 | 1 | 16 | 14969.2 | 28.5301 | 32.5028 | 26.9137 | 90.1316 | 72.5002 | 90.0199 | 1008 | 36 | 64 | 504 | 288 | 18 | 18 | 18 | 36 | 144 | 18 | 18 | 7.84002 | 6.7027 | 7.7134 | 23802.2 | 0.798076 | 5510.72 | 2315.22 | 2901 | 0 | 0 | 0 | 6509.89 | 0.2735 | 0.342699 | 0 | 0 | 0 | 68.737272 | 67.020382 | 66.953982 | 3.78431 | 3.603158 | 3.635178 | 52.826672 | 21.937982 | 44.684482 | 2.273001 | 0.06322983 | 0.7011397 | 45.098772 | 4.083882 | 12.966482 | 66.466072 | 66.702882 | 66.785482 | 0.3492171 | 0.002298052 | 0.03638137 | 3.310738 | 3.590907 | 3.553376 | 105.374644 | 0.639324 | 10.228297 | 0.5102 | 5.1931
str_m2_o1_o16_pcu_sym.192.cif | 2 | 1 | 16 | 19002.4 | 28.6541 | 32.6039 | 26.6809 | 90.8017 | 73.7851 | 89.2566 | 1116 | 36 | 64 | 504 | 198 | 18 | 90 | 18 | 36 | 252 | 18 | 18 | 7.22256 | 5.66792 | 7.18289 | 23928.7 | 1.12889 | 4617.87 | 1929.85 | 1709.5 | 0 | 0 | 0 | 4511.51 | 0.18854 | 0.167013 | 0 | 0 | 0 | 73.063072 | 71.927782 | 71.840082 | 2.841746 | 2.81255 | 2.831216 | 64.078372 | 33.015282 | 51.535882 | 2.52536 | 0.08543658 | 0.8218593 | 56.954572 | 9.055282 | 24.124382 | 68.283972 | 71.463182 | 70.673782 | 0.6975382 | 0.01191955 | 0.04903591 | 2.071628 | 2.677856 | 2.606013 | 336.373488 | 4.446701 | 18.797633 | 0.7053 | 13.0284
str_m2_o1_o16_pcu_sym.193.cif | 2 | 1 | 16 | 14714 | 28.7134 | 32.5017 | 26.9687 | 91.7632 | 72.1028 | 89.9290 | 1098 | 36 | 64 | 522 | 234 | 18 | 90 | 18 | 90 | 216 | 18 | 18 | 7.28037 | 6.78847 | 7.28037 | 23937.4 | 0.937169 | 4872.73 | 2035.62 | 2172.09 | 0 | 0 | 0 | 5601.82 | 0.23402 | 0.249709 | 0 | 0 | 0 | 66.776172 | 63.791882 | 65.206382 | 4.53337 | 4.224677 | 4.471564 | 52.815472 | 14.033582 | 38.152882 | 2.240934 | 0.02814326 | 0.3422591 | 25.241672 | 3.836682 | 3.017982 | 65.994172 | 64.040882 | 65.826382 | 0.1031603 | 0.001270898 | 0.00373114 | 4.408115 | 4.23515 | 4.504594 | 23.37895 | 0.299783 | 0.827468 | 0.0362 | 1.4992
str_m2_o1_o16_pcu_sym.194.cif | 2 | 1 | 16 | 14733.3 | 28.5658 | 32.4956 | 26.7141 | 90.3302 | 72.5776 | 90.1364 | 1188 | 36 | 64 | 504 | 378 | 18 | 90 | 18 | 126 | 144 | 18 | 18 | 6.79713 | 4.91551 | 6.79679 | 23659.7 | 0.897725 | 5559.03 | 2349.58 | 2617.26 | 0 | 0 | 0 | 4702.12 | 0.19874 | 0.221382 | 0 | 0 | 0 | 62.775072 | 59.575882 | 62.152582 | 3.989894 | 3.650832 | 4.092131 | 40.228372 | 12.142582 | 32.246882 | 0.5591823 | 0.01803398 | 0.204333 | 4.414472 | 3.414182 | 5.793982 | 62.781572 | 59.731482 | 59.866882 | 0.01754529 | 0.001479641 | 0.004411775 | 3.983833 | 3.676271 | 3.791072 | 4.399719 | 0.402082 | 1.162564 | 0.0432 | 0.2367
str_m2_o1_o16_pcu_sym.195.cif | 2 | 1 | 16 | 12844 | 28.5870 | 32.5019 | 27.0162 | 90.3053 | 73.3722 | 90.2657 | 1026 | 36 | 64 | 522 | 270 | 18 | 90 | 18 | 54 | 144 | 18 | 18 | 7.81201 | 7.20584 | 7.81173 | 24051.5 | 0.820883 | 5410.89 | 2249.71 | 2740.6 | 0 | 0 | 0 | 6353.92 | 0.26418 | 0.321824 | 0 | 0 | 0 | 59.365972 | 55.574682 | 58.202382 | 4.187745 | 3.658331 | 4.161032 | 35.190572 | 12.192882 | 26.647382 | 0.3182031 | 0.01469947 | 0.1510044 | 19.313272 | 4.939582 | 6.091282 | 59.029772 | 55.918682 | 58.866382 | 0.05373715 | 0.00290408 | 0.006065089 | 4.133876 | 3.612706 | 4.279804 | 12.986219 | 0.803048 | 1.415725 | 0.0406 | 0.6529
str_m2_o1_o16_pcu_sym.196.cif | 2 | 1 | 16 | 14646.9 | 28.6339 | 32.4470 | 26.8317 | 90.8095 | 72.1261 | 90.3393 | 1152 | 36 | 64 | 540 | 288 | 18 | 90 | 18 | 36 | 252 | 18 | 18 | 7.09097 | 6.22982 | 7.09075 | 23723.3 | 0.95194 | 4867.5 | 2051.78 | 2155.37 | 0 | 0 | 0 | 4739.91 | 0.1998 | 0.209887 | 0 | 0 | 0 | 59.320972 | 58.274282 | 58.317882 | 2.456356 | 2.313944 | 2.443589 | 52.131872 | 23.533682 | 45.814582 | 1.287242 | 0.0588657 | 0.4835426 | 23.081272 | 4.215482 | 8.747982 | 59.308972 | 58.436882 | 58.342282 | 0.04717722 | 0.001700018 | 0.00714827 | 2.471595 | 2.200705 | 2.441206 | 19.068677 | 0.771716 | 2.925244 | 0.0798 | 0.6661
str_m2_o1_o16_pcu_sym.197.cif | 2 | 1 | 16 | 18175.1 | 28.6740 | 32.4092 | 26.6986 | 90.8271 | 73.1996 | 91.1717 | 1368 | 36 | 64 | 720 | 432 | 18 | 90 | 18 | 36 | 144 | 18 | 18 | 5.99815 | 4.4441 | 5.99815 | 23746.1 | 0.99153 | 5019.55 | 2113.84 | 2131.89 | 0 | 0 | 0 | 2529.91 | 0.10654 | 0.10745 | 0 | 0 | 0 | 69.244772 | 66.639382 | 68.048082 | 2.535711 | 2.156423 | 2.481362 | 58.388872 | 38.384282 | 54.592682 | 1.904336 | 0.1402743 | 1.24308 | 30.674072 | 4.789882 | 8.529482 | 67.343472 | 66.555382 | 67.570082 | 0.05418952 | 0.00200274 | 0.008583171 | 2.183718 | 2.09557 | 2.266232 | 24.790437 | 0.954746 | 3.783632 | 0.1196 | 0.9485
str_m2_o1_o16_pcu_sym.198.cif | 2 | 1 | 16 | 13260.2 | 28.7329 | 32.5458 | 26.9925 | 91.3591 | 72.4520 | 89.4985 | 1170 | 36 | 64 | 558 | 396 | 18 | 90 | 18 | 36 | 144 | 18 | 18 | 7.40152 | 6.91187 | 7.26903 | 24056.9 | 0.841909 | 5168.73 | 2148.54 | 2551.99 | 0 | 0 | 0 | 5817.44 | 0.24182 | 0.287228 | 0 | 0 | 0 | 91.630872 | 90.725082 | 89.600482 | 4.197908 | 3.992225 | 4.365168 | 53.332672 | 28.281082 | 47.538482 | 2.327936 | 0.09698949 | 0.9005369 | 33.041772 | 3.462282 | 5.733282 | 90.848372 | 91.690382 | 89.746882 | 0.1541229 | 0.0007315123 | 0.004577608 | 3.900627 | 3.654108 | 4.252681 | 39.472814 | 0.199989 | 1.075329 | 0.051 | 2.034
str_m2_o1_o16_pcu_sym.199.cif | 2 | 1 | 16 | 12196.9 | 28.5193 | 32.4806 | 26.8904 | 90.3990 | 72.6110 | 89.9189 | 1170 | 36 | 64 | 558 | 288 | 18 | 90 | 18 | 36 | 252 | 18 | 18 | 7.83883 | 5.87369 | 7.8388 | 23770.1 | 0.96517 | 4831.17 | 2032.46 | 2105.8 | 0 | 0 | 0 | 4788.72 | 0.20146 | 0.20873 | 0 | 0 | 0 | 67.682972 | 62.929982 | 64.983082 | 5.612467 | 4.854406 | 5.321196 | 37.631772 | 10.600982 | 28.427982 | 0.3748084 | 0.01470046 | 0.1583353 | 19.547972 | 4.605882 | 3.017982 | 65.810672 | 63.323782 | 64.283582 | 0.06987841 | 0.00191852 | 0.0007788864 | 5.184153 | 4.877674 | 5.073961 | 13.465754 | 0.392934 | 0.153353 | -0.0139 | 0.8289
str_m2_o1_o16_pcu_sym.2.cif | 2 | 1 | 16 | 14319.4 | 28.5312 | 32.4129 | 26.8669 | 90.4303 | 72.4379 | 90.2979 | 1368 | 36 | 64 | 612 | 504 | 18 | 90 | 18 | 36 | 180 | 18 | 18 | 6.24995 | 4.14235 | 6.04049 | 23687.1 | 0.948529 | 5054.23 | 2133.75 | 2249.53 | 0 | 0 | 0 | 2843.4 | 0.12004 | 0.126554 | 0 | 0 | 0 | 65.978272 | 64.987482 | 65.734382 | 3.840943 | 3.739368 | 3.898669 | 41.667072 | 10.556682 | 33.699382 | 0.6277567 | 0.02155817 | 0.2239759 | 4.005372 | 4.453782 | 3.017982 | 66.605272 | 64.426882 | 65.086682 | 0.01854826 | 0.002325516 | 0.0007891392 | 3.902657 | 3.674595 | 3.851516 | 4.747975 | 0.63223 | 0.204686 | -0.022 | 0.2323
str_m2_o1_o16_pcu_sym.20.cif | 2 | 1 | 16 | 12501.9 | 28.6560 | 32.4888 | 26.8617 | 90.0867 | 72.8738 | 90.2170 | 1080 | 36 | 64 | 504 | 270 | 18 | 18 | 18 | 36 | 198 | 18 | 18 | 7.70209 | 6.40537 | 7.70173 | 23899.1 | 0.938048 | 5201.35 | 2176.38 | 2320.11 | 0 | 0 | 0 | 5548.42 | 0.23216 | 0.247493 | 0 | 0 | 0 | 64.112572 | 61.445282 | 62.718782 | 5.154345 | 4.838049 | 5.168142 | 35.467472 | 10.876282 | 28.877882 | 0.3740951 | 0.01503771 | 0.1621274 | 2.977072 | 3.481782 | 5.106982 | 63.751572 | 61.267582 | 61.485982 | 0.01694942 | 0.001983698 | 0.004351339 | 5.045729 | 4.728409 | 4.920524 | 3.355803 | 0.419108 | 0.88344 | 0.0296 | 0.1871
str_m2_o1_o16_pcu_sym.200.cif | 2 | 1 | 16 | 12869.4 | 28.5411 | 32.4278 | 26.8581 | 90.4701 | 71.9290 | 90.5490 | 1116 | 36 | 64 | 504 | 288 | 18 | 18 | 18 | 36 | 252 | 18 | 18 | 7.18977 | 6.44966 | 7.18966 | 23630.2 | 0.925304 | 5188.75 | 2195.81 | 2373.07 | 0 | 0 | 0 | 5154.7 | 0.21814 | 0.23575 | 0 | 0 | 0 | 68.796772 | 66.540982 | 67.274582 | 5.205519 | 4.869831 | 5.167498 | 38.350572 | 9.538682 | 30.602682 | 0.4677219 | 0.01756104 | 0.1933734 | 2.477572 | 3.529882 | 3.017982 | 68.843972 | 66.736282 | 67.026082 | 0 | 0.002152392 | 0.0002331111 | 5.155928 | 4.880313 | 5.050842 | 0 | 0.440595 | 0.046107 | -0.0247 | -0.0277
str_m2_o1_o16_pcu_sym.201.cif | 2 | 1 | 16 | 14395.4 | 28.7091 | 32.3549 | 26.9517 | 90.9175 | 73.0954 | 89.2000 | 1008 | 36 | 64 | 504 | 180 | 18 | 54 | 54 | 36 | 144 | 18 | 18 | 7.13972 | 5.5549 | 7.13972 | 23945.5 | 1.39373 | 5012.02 | 2093.09 | 1501.79 | 0 | 0 | 0 | 4043.44 | 0.16886 | 0.121157 | 0 | 0 | 0 | 67.136072 | 65.230982 | 65.764882 | 3.555337 | 3.304382 | 3.417071 | 55.053972 | 26.825082 | 46.042782 | 2.117579 | 0.07249538 | 0.6602387 | 40.522972 | 4.706382 | 3.017982 | 64.915272 | 65.179082 | 65.078382 | 0.2532962 | 0.002598052 | 6.251997e-05 | 3.139281 | 3.266537 | 3.327994 | 80.605377 | 0.794558 | 0.018767 | -0.0365 | 3.6089
str_m2_o1_o16_pcu_sym.202.cif | 2 | 1 | 16 | 11943.7 | 28.6434 | 32.4842 | 26.9971 | 90.8804 | 73.4443 | 90.3926 | 1044 | 36 | 64 | 522 | 270 | 18 | 54 | 54 | 36 | 162 | 18 | 18 | 7.49519 | 6.7547 | 7.49513 | 24075.4 | 0.921744 | 5334.35 | 2215.69 | 2403.8 | 0 | 0 | 0 | 6038.1 | 0.2508 | 0.272093 | 0 | 0 | 0 | 61.452372 | 58.241082 | 59.657982 | 5.087033 | 4.601522 | 4.840544 | 29.477272 | 8.873682 | 23.212582 | 0.1898909 | 0.01030669 | 0.1080402 | 7.845572 | 5.100682 | 3.852382 | 60.235772 | 58.701582 | 58.844282 | 0.01098487 | 0.002603883 | 0.002377823 | 4.848338 | 4.726944 | 4.673292 | 2.263432 | 0.550309 | 0.508302 | -0.0027 | 0.1001
str_m2_o1_o16_pcu_sym.203.cif | 2 | 1 | 16 | 14466.4 | 28.6826 | 32.4068 | 26.8911 | 91.5724 | 72.6951 | 90.6296 | 1080 | 36 | 64 | 504 | 288 | 18 | 54 | 54 | 36 | 198 | 18 | 18 | 7.69238 | 6.39535 | 7.69237 | 23855.1 | 0.896622 | 5378.42 | 2254.62 | 2514.57 | 0 | 0 | 0 | 5236.67 | 0.21952 | 0.24483 | 0 | 0 | 0 | 81.518972 | 80.652182 | 80.871982 | 3.948584 | 3.815559 | 3.890118 | 59.067572 | 24.293982 | 47.534982 | 3.229739 | 0.05572914 | 0.7360643 | 47.478072 | 3.481282 | 3.378682 | 81.493572 | 80.012182 | 80.150382 | 0.3892814 | 0.0005530056 | 0.0005668307 | 3.3081 | 3.688354 | 3.844163 | 117.557532 | 0.149783 | 0.147305 | 0.0002 | 5.6235
str_m2_o1_o16_pcu_sym.204.cif | 2 | 1 | 16 | 19389.8 | 28.8613 | 32.2986 | 27.0489 | 91.4168 | 74.0139 | 90.6115 | 1296 | 36 | 64 | 576 | 432 | 18 | 54 | 54 | 36 | 216 | 18 | 18 | 6.79359 | 5.58208 | 6.79352 | 24231.7 | 0.932074 | 5056.81 | 2086.85 | 2238.93 | 0 | 0 | 0 | 4594.34 | 0.1896 | 0.203417 | 0 | 0 | 0 | 85.814272 | 83.552182 | 84.198882 | 2.915027 | 2.797961 | 2.947931 | 60.481672 | 26.453182 | 47.322482 | 2.493347 | 0.04873181 | 0.6079279 | 47.056572 | 9.096282 | 3.017982 | 84.906172 | 84.043782 | 83.773082 | 0.3577138 | 0.006359014 | 0.005074833 | 2.626164 | 2.584699 | 2.950711 | 136.075317 | 2.457793 | 1.718148 | -0.0249 | 6.8127
str_m2_o1_o16_pcu_sym.205.cif | 2 | 1 | 16 | 13818.3 | 28.5242 | 32.5015 | 26.8976 | 90.1592 | 72.4718 | 90.0186 | 1008 | 36 | 64 | 504 | 270 | 18 | 54 | 54 | 36 | 144 | 18 | 18 | 7.87781 | 6.76487 | 7.87781 | 23778.3 | 0.89805 | 5254.09 | 2209.62 | 2460.46 | 0 | 0 | 0 | 6068.7 | 0.25522 | 0.284194 | 0 | 0 | 0 | 60.676272 | 56.047582 | 58.466482 | 3.526859 | 2.762771 | 3.258093 | 47.106872 | 19.749382 | 39.863382 | 0.9774936 | 0.03758784 | 0.3371688 | 23.409672 | 5.092582 | 5.425682 | 59.605172 | 56.555782 | 58.436082 | 0.07010993 | 0.001490777 | 0.002583531 | 3.381386 | 2.824942 | 3.296737 | 20.713348 | 0.527192 | 0.782879 | 0.0151 | 0.9482
str_m2_o1_o16_pcu_sym.206.cif | 2 | 1 | 16 | 14069.2 | 28.5002 | 32.5138 | 26.9826 | 90.1207 | 72.3726 | 90.2779 | 1368 | 36 | 64 | 612 | 432 | 18 | 54 | 54 | 36 | 180 | 72 | 18 | 6.67926 | 5.1942 | 6.67898 | 23829.1 | 1.03314 | 4201.69 | 1763.26 | 1706.7 | 0 | 0 | 0 | 2908.11 | 0.12204 | 0.118126 | 0 | 0 | 0 | 77.650472 | 76.807082 | 76.381382 | 3.264379 | 2.964198 | 3.258202 | 48.157272 | 13.752782 | 37.441582 | 0.9174864 | 0.02537458 | 0.2581455 | 25.915872 | 3.017982 | 5.359282 | 77.420372 | 77.043782 | 76.873482 | 0.06379183 | 0.0003056322 | 0.003013675 | 3.171893 | 2.902368 | 3.138046 | 20.091483 | 0.105199 | 0.959406 | 0.0381 | 0.8932
str_m2_o1_o16_pcu_sym.207.cif | 2 | 1 | 16 | 13096.4 | 28.5959 | 32.4952 | 26.7456 | 90.0508 | 73.1650 | 90.0099 | 1044 | 36 | 64 | 504 | 306 | 18 | 54 | 54 | 54 | 144 | 72 | 18 | 7.94829 | 7.22177 | 7.94816 | 23787.7 | 0.817428 | 5273.53 | 2216.92 | 2712.06 | 0 | 0 | 0 | 6661.97 | 0.28006 | 0.342611 | 0 | 0 | 0 | 62.461972 | 58.373882 | 61.191282 | 4.135549 | 3.528557 | 4.059352 | 34.085672 | 10.223882 | 27.837482 | 0.2768013 | 0.01365261 | 0.1391375 | 7.438972 | 4.694282 | 5.199982 | 60.717772 | 58.824882 | 60.213182 | 0.01158334 | 0.00161113 | 0.003962921 | 3.850699 | 3.493517 | 3.934845 | 3.005104 | 0.460716 | 1.006128 | 0.0308 | 0.1306
str_m2_o1_o16_pcu_sym.208.cif | 2 | 1 | 16 | 13007.7 | 28.9196 | 32.8032 | 27.0561 | 92.4760 | 73.4208 | 89.2304 | 1656 | 36 | 64 | 630 | 540 | 18 | 54 | 54 | 36 | 414 | 72 | 18 | 6.43752 | 4.56774 | 6.43727 | 24568 | 1.18462 | 3882.51 | 1580.31 | 1334.02 | 0 | 0 | 0 | 2625.83 | 0.10688 | 0.090223 | 0 | 0 | 0 | 61.383272 | 54.753382 | 59.642382 | 4.081805 | 2.970802 | 3.921554 | 35.435472 | 7.608182 | 28.017282 | 0.2943949 | 0.01355351 | 0.1312069 | 12.507872 | 4.042182 | 13.404782 | 60.255372 | 55.696882 | 57.517782 | 0.02257893 | 0.002506208 | 0.02337077 | 3.825872 | 3.183161 | 3.514534 | 5.895742 | 0.786546 | 6.643101 | 0.2714 | 0.2611
str_m2_o1_o16_pcu_sym.209.cif | 2 | 1 | 16 | 11727.5 | 28.5210 | 32.4256 | 26.9748 | 90.0352 | 72.8655 | 89.8681 | 1206 | 36 | 64 | 504 | 288 | 18 | 54 | 54 | 36 | 306 | 72 | 36 | 6.2277 | 5.11358 | 6.15736 | 23839.3 | 1.05778 | 5299.4 | 2222.97 | 2101.55 | 0 | 0 | 0 | 3814.76 | 0.16002 | 0.151279 | 0 | 0 | 0 | 65.921872 | 62.467382 | 64.702782 | 6.087274 | 5.598508 | 6.164136 | 28.798272 | 9.311682 | 22.979682 | 0.1774973 | 0.0104967 | 0.1106544 | 9.255172 | 4.513482 | 3.017982 | 65.574772 | 62.117082 | 64.464382 | 0.06089107 | 0.004792155 | 0.005661906 | 6.203922 | 5.525219 | 6.084784 | 9.805116 | 0.866457 | 0.929572 | 0.0102 | 0.6579
str_m2_o1_o16_pcu_sym.21.cif | 2 | 1 | 16 | 13224.6 | 28.5754 | 32.4805 | 26.7596 | 90.6093 | 72.5945 | 90.1881 | 1260 | 36 | 64 | 576 | 432 | 18 | 54 | 54 | 36 | 180 | 72 | 36 | 7.37933 | 6.67055 | 7.25996 | 23698.2 | 0.912703 | 4563.02 | 1925.48 | 2109.64 | 0 | 0 | 0 | 4658.11 | 0.19656 | 0.21536 | 0 | 0 | 0 | 63.932472 | 60.439282 | 62.274682 | 3.892511 | 3.293075 | 3.863996 | 52.983872 | 27.966582 | 46.129182 | 2.102952 | 0.07880011 | 0.7170879 | 13.265072 | 4.706582 | 7.345282 | 63.586972 | 61.996682 | 62.129882 | 0.02770594 | 0.001897978 | 0.01533506 | 3.73482 | 3.590929 | 3.675657 | 7.410862 | 0.528019 | 4.167886 | 0.1777 | 0.3413
str_m2_o1_o16_pcu_sym.210.cif | 2 | 1 | 16 | 14210.6 | 28.5413 | 32.5003 | 27.0317 | 90.2852 | 73.1378 | 90.0822 | 1044 | 36 | 64 | 504 | 288 | 18 | 54 | 54 | 36 | 180 | 72 | 36 | 7.68728 | 6.98103 | 7.67067 | 23996.3 | 0.831477 | 5387.17 | 2245.01 | 2700.02 | 0 | 0 | 0 | 6461.71 | 0.26928 | 0.323857 | 0 | 0 | 0 | 75.316772 | 73.679482 | 74.205782 | 4.753726 | 4.506812 | 4.709238 | 45.370572 | 14.003182 | 35.112582 | 1.012441 | 0.02279284 | 0.2653371 | 8.124872 | 3.552782 | 3.877482 | 74.849972 | 73.443682 | 73.992682 | 0.02446765 | 0.002139248 | 0.001695917 | 4.616441 | 4.497396 | 4.610467 | 5.294811 | 0.475188 | 0.367473 | -0.0063 | 0.3173
str_m2_o1_o16_pcu_sym.211.cif | 2 | 1 | 16 | 12339.8 | 28.5281 | 32.4879 | 26.9879 | 89.7134 | 72.2670 | 89.5205 | 1170 | 36 | 64 | 558 | 252 | 18 | 54 | 54 | 36 | 252 | 36 | 36 | 6.94782 | 5.61209 | 6.94757 | 23823.5 | 1.00815 | 4917.78 | 2064.25 | 2047.57 | 0 | 0 | 0 | 4373.52 | 0.18358 | 0.182096 | 0 | 0 | 0 | 343.606072 | 348.147682 | 331.190782 | 5.858053 | 5.683172 | 5.821083 | 83.130772 | 101.808882 | 92.014982 | 2.912843 | 1.392275 | 1.815832 | 65.147872 | 3.876382 | 79.020982 | 352.247672 | 360.857782 | 328.744782 | 0.5301383 | 0.002528404 | 0.2462682 | 5.139605 | 5.408191 | 5.337769 | 103.044513 | 0.467046 | 46.090775 | 3.0077 | 6.5106
str_m2_o1_o16_pcu_sym.212.cif | 2 | 1 | 16 | 12790 | 28.6487 | 32.4009 | 26.9309 | 90.4492 | 73.3530 | 89.8678 | 1008 | 36 | 64 | 504 | 234 | 18 | 54 | 54 | 36 | 144 | 36 | 36 | 7.52958 | 6.28792 | 7.52939 | 23949.7 | 0.922123 | 5337.93 | 2228.81 | 2417.04 | 0 | 0 | 0 | 5643.98 | 0.23566 | 0.255562 | 0 | 0 | 0 | 67.825472 | 64.722982 | 66.774182 | 4.950156 | 4.310016 | 4.715074 | 39.969072 | 12.332782 | 31.982082 | 0.5717357 | 0.02156372 | 0.2279281 | 10.699872 | 4.278282 | 3.469382 | 67.835572 | 65.927682 | 66.862282 | 0.03305708 | 0.003096169 | 0.00129007 | 4.67964 | 4.384683 | 4.818976 | 7.056957 | 0.705427 | 0.267439 | -0.0231 | 0.3832
str_m2_o1_o16_pcu_sym.213.cif | 2 | 1 | 16 | 22770.1 | 30.2294 | 34.5534 | 28.5574 | 99.3770 | 71.4436 | 90.6712 | 1224 | 36 | 64 | 576 | 288 | 18 | 54 | 54 | 36 | 288 | 36 | 36 | 8.16966 | 5.90495 | 8.16933 | 27874.7 | 0.870237 | 5913.03 | 2121.29 | 2437.6 | 0 | 0 | 0 | 6952.5 | 0.24942 | 0.286611 | 0 | 0 | 0 | 68.406472 | 66.516182 | 67.781582 | 2.525869 | 2.403397 | 2.58009 | 59.054672 | 26.075182 | 48.179582 | 2.211668 | 0.04417196 | 0.62088 | 45.107072 | 5.268582 | 5.019382 | 66.848472 | 67.109982 | 67.189782 | 0.2540964 | 0.001985059 | 0.002204646 | 2.315475 | 2.458808 | 2.529699 | 109.628595 | 0.806519 | 0.870634 | 0.005 | 5.7406
str_m2_o1_o16_pcu_sym.214.cif | 2 | 1 | 16 | 13457.8 | 28.6097 | 32.4588 | 26.9318 | 90.7441 | 72.3096 | 89.6850 | 1008 | 36 | 64 | 504 | 108 | 18 | 54 | 54 | 36 | 144 | 126 | 36 | 6.68625 | 5.43882 | 6.56315 | 23824 | 1.08498 | 5412.85 | 2272.01 | 2094.06 | 0 | 0 | 0 | 4246.39 | 0.17824 | 0.16428 | 0 | 0 | 0 | 87.027672 | 86.015882 | 86.146782 | 3.990786 | 3.90488 | 4.003641 | 47.637172 | 18.698382 | 39.938482 | 1.077687 | 0.04089078 | 0.3828932 | 35.259072 | 4.038082 | 3.959282 | 83.907272 | 85.926182 | 86.153482 | 0.1611408 | 0.002704751 | 0.001374667 | 3.731828 | 3.827052 | 3.95899 | 43.136927 | 0.706039 | 0.34688 | -0.0179 | 2.1322
str_m2_o1_o16_pcu_sym.215.cif | 2 | 1 | 16 | 14451.5 | 28.5292 | 32.4981 | 26.9390 | 90.1948 | 72.9371 | 89.9920 | 1080 | 36 | 64 | 504 | 288 | 18 | 54 | 54 | 36 | 198 | 126 | 18 | 7.54869 | 6.19247 | 7.54869 | 23876.8 | 0.895805 | 5279.88 | 2211.3 | 2468.51 | 0 | 0 | 0 | 5897.1 | 0.24698 | 0.275707 | 0 | 0 | 0 | 65.865272 | 62.449782 | 63.282882 | 4.066215 | 3.398685 | 3.739217 | 44.014572 | 14.507482 | 36.641082 | 0.8453033 | 0.02745044 | 0.2906619 | 22.179872 | 3.017982 | 5.570282 | 64.725372 | 62.520782 | 64.474782 | 0.06255406 | 0.002013632 | 0.002401135 | 3.875106 | 3.371186 | 3.896876 | 16.126398 | 0.596709 | 0.615553 | 0.0056 | 0.8749
str_m2_o1_o16_pcu_sym.216.cif | 2 | 1 | 16 | 15869.1 | 28.5236 | 32.5008 | 27.0026 | 90.2142 | 73.1610 | 90.0078 | 1026 | 36 | 64 | 522 | 252 | 18 | 18 | 54 | 54 | 144 | 126 | 18 | 7.4711 | 6.75534 | 7.46988 | 23959 | 0.867024 | 5210.55 | 2174.78 | 2508.33 | 0 | 0 | 0 | 6129.66 | 0.25584 | 0.295078 | 0 | 0 | 0 | 67.276872 | 65.565182 | 66.218082 | 3.358703 | 2.881159 | 3.192034 | 64.626272 | 41.083982 | 57.893882 | 2.962985 | 0.1435242 | 1.327561 | 57.338572 | 8.985582 | 32.792582 | 63.353672 | 65.548882 | 65.972882 | 0.6078921 | 0.008582717 | 0.09722038 | 2.589662 | 2.906611 | 3.046367 | 234.503287 | 2.949873 | 31.881638 | 1.4066 | 9.5105
str_m2_o1_o16_pcu_sym.217.cif | 2 | 1 | 16 | 11980 | 28.5707 | 32.5349 | 26.9658 | 90.7523 | 73.0422 | 90.1370 | 1422 | 36 | 64 | 612 | 504 | 18 | 18 | 54 | 36 | 234 | 126 | 18 | 6.71301 | 5.69378 | 6.71294 | 23974 | 0.99702 | 4399.44 | 1835.09 | 1840.58 | 0 | 0 | 0 | 3961.46 | 0.16524 | 0.165734 | 0 | 0 | 0 | 90.118472 | 89.931282 | 89.298582 | 5.858598 | 5.291644 | 5.588706 | 42.506772 | 13.414082 | 34.002082 | 0.7739566 | 0.02345576 | 0.2570868 | 7.272372 | 6.201982 | 4.718482 | 89.975272 | 89.916082 | 89.610382 | 0.02588481 | 0.005859766 | 0.008188648 | 5.410593 | 5.167404 | 5.487304 | 4.779314 | 1.132852 | 1.490798 | 0.0279 | 0.2399
str_m2_o1_o16_pcu_sym.218.cif | 2 | 1 | 16 | 14881 | 28.7536 | 32.4272 | 26.9036 | 91.1961 | 73.4501 | 90.6907 | 1080 | 36 | 64 | 504 | 252 | 18 | 18 | 54 | 72 | 216 | 126 | 18 | 7.7831 | 7.26806 | 7.61246 | 24039.9 | 0.902074 | 4975.64 | 2069.74 | 2294.42 | 0 | 0 | 0 | 5956.14 | 0.24776 | 0.274656 | 0 | 0 | 0 | 62.093172 | 58.111582 | 60.641182 | 3.15499 | 2.551583 | 3.093495 | 54.714372 | 23.795982 | 46.068282 | 1.75046 | 0.05696526 | 0.4955312 | 39.375172 | 5.260882 | 8.532082 | 60.686972 | 58.464582 | 61.519982 | 0.136046 | 0.002432632 | 0.01503931 | 2.919199 | 2.611323 | 3.183946 | 46.557264 | 0.930639 | 4.718759 | 0.1876 | 1.9883
str_m2_o1_o16_pcu_sym.219.cif | 2 | 1 | 16 | 11439.5 | 28.5294 | 32.5031 | 26.9447 | 90.0936 | 72.5571 | 90.2269 | 1296 | 36 | 64 | 540 | 450 | 18 | 18 | 54 | 126 | 144 | 126 | 18 | 6.64416 | 5.12373 | 6.54098 | 23836.5 | 0.926243 | 5455.72 | 2288.8 | 2471.06 | 8.66145 | 3.63369 | 3.92304 | 3482.99 | 0.14612 | 0.157756 | 0.953461 | 4e-05 | 4.3e-05 | 63.607572 | 59.157882 | 61.110282 | 6.483797 | 5.735723 | 6.207867 | 26.908472 | 9.296582 | 20.621882 | 0.1640893 | 0.01007911 | 0.1066568 | 20.293972 | 4.238582 | 5.475082 | 62.680872 | 58.110082 | 60.562482 | 0.09714585 | 0.002937191 | 0.006591197 | 6.157892 | 5.573382 | 6.19069 | 15.760055 | 0.526476 | 1.06363 | 0.0418 | 1.0777
str_m2_o1_o16_pcu_sym.22.cif | 2 | 1 | 16 | 14679.3 | 28.6291 | 32.3464 | 26.7873 | 90.0297 | 73.2729 | 89.9141 | 1440 | 36 | 64 | 630 | 540 | 18 | 18 | 54 | 36 | 198 | 126 | 18 | 7.38308 | 3.92788 | 7.38308 | 23756.7 | 0.98353 | 4547.32 | 1914.13 | 1946.18 | 0 | 0 | 0 | 3087.89 | 0.12998 | 0.132157 | 0 | 0 | 0 | 64.110272 | 60.679382 | 63.415182 | 4.108799 | 3.634111 | 4.109147 | 40.931772 | 12.029682 | 33.885982 | 0.6094432 | 0.01957859 | 0.2219656 | 9.835672 | 4.619782 | 3.820182 | 63.816672 | 60.014082 | 61.972482 | 0.02583911 | 0.004598312 | 0.001580457 | 4.105959 | 3.518288 | 4.008311 | 6.286782 | 1.305667 | 0.393901 | -0.0443 | 0.3118
str_m2_o1_o16_pcu_sym.220.cif | 2 | 1 | 16 | 13705.6 | 28.9548 | 32.7890 | 26.9526 | 94.2617 | 71.7787 | 87.6533 | 1548 | 36 | 64 | 684 | 504 | 18 | 18 | 54 | 36 | 288 | 126 | 18 | 6.38016 | 5.39891 | 6.38016 | 24182.7 | 1.10712 | 3922.61 | 1622.07 | 1465.13 | 0 | 0 | 0 | 2978.35 | 0.12316 | 0.111244 | 0 | 0 | 0 | 69.445772 | 67.196882 | 68.145982 | 5.260689 | 4.91985 | 5.187675 | 39.557872 | 13.606882 | 30.971082 | 0.4808399 | 0.01569431 | 0.1778032 | 24.598472 | 3.889182 | 3.017982 | 68.676472 | 67.009782 | 67.003082 | 0.08914604 | 0.002677738 | 0.005537882 | 5.034446 | 4.885426 | 4.950079 | 17.689513 | 0.547559 | 1.117628 | 0.0392 | 1.1851
str_m2_o1_o16_pcu_sym.221.cif | 2 | 1 | 16 | 16597.1 | 28.5716 | 32.4984 | 26.9302 | 90.4081 | 72.3153 | 89.8361 | 1026 | 36 | 64 | 522 | 270 | 18 | 18 | 54 | 54 | 144 | 126 | 18 | 7.38666 | 6.80152 | 7.32716 | 23822.9 | 0.82876 | 5357.83 | 2249.03 | 2713.72 | 0 | 0 | 0 | 6203.96 | 0.26042 | 0.314229 | 0 | 0 | 0 | 62.760872 | 61.273682 | 61.658282 | 2.333709 | 2.172868 | 2.264203 | 56.518672 | 34.799982 | 51.703882 | 2.030584 | 0.1187316 | 1.106892 | 28.716372 | 3.579282 | 3.646682 | 62.245772 | 61.593382 | 61.572382 | 0.08850341 | 0.001482187 | 0.00122913 | 2.216538 | 2.235626 | 2.217387 | 39.888744 | 0.662322 | 0.55376 | -0.0042 | 1.4443
str_m2_o1_o16_pcu_sym.222.cif | 2 | 1 | 16 | 18348.3 | 28.5602 | 32.4938 | 27.0582 | 90.2458 | 73.2648 | 89.9948 | 1170 | 36 | 64 | 558 | 396 | 18 | 18 | 54 | 36 | 144 | 126 | 18 | 7.13464 | 6.46125 | 7.13445 | 24047 | 0.842255 | 5313.17 | 2209.49 | 2623.31 | 0 | 0 | 0 | 5681.35 | 0.23626 | 0.280509 | 0 | 0 | 0 | 62.666472 | 59.846882 | 61.669882 | 2.230632 | 1.941869 | 2.130988 | 49.454672 | 16.443782 | 39.448182 | 1.04171 | 0.02439463 | 0.2630216 | 13.940272 | 3.505682 | 16.283782 | 60.698672 | 61.094282 | 61.432582 | 0.02132078 | 0.0006703618 | 0.01891183 | 2.026177 | 2.051727 | 2.08858 | 10.512141 | 0.326404 | 9.04582 | 0.3347 | 0.3789
str_m2_o1_o16_pcu_sym.223.cif | 2 | 1 | 16 | 12231.6 | 28.5168 | 32.5372 | 26.8215 | 90.1822 | 73.0195 | 90.4900 | 1008 | 36 | 64 | 504 | 234 | 54 | 18 | 54 | 36 | 144 | 126 | 18 | 7.39501 | 6.56563 | 7.39481 | 23800.7 | 1.09537 | 4819.04 | 2024.75 | 1848.47 | 0 | 0 | 0 | 5541.28 | 0.23282 | 0.21255 | 0 | 0 | 0 | #VALUE! | 8081.943782 | 7517.817882 | #VALUE! | 6.421605 | 6.820187 | 73.194872 | 71.296682 | 72.234282 | 3.393841 | 1.051506 | 2.342187 | 50.938172 | 49.386982 | 34.224582 | 8392.629972 | 8098.131882 | 7881.559282 | 0.3289921 | 0.1644266 | 0.08184538 | 6.098908 | 6.396857 | 6.481303 | 53.88885 | 25.678569 | 12.615294 | -1.0101 | 2.0129
str_m2_o1_o16_pcu_sym.224.cif | 2 | 1 | 16 | 21044.5 | 28.5399 | 32.4384 | 26.9131 | 90.1191 | 72.5103 | 90.0272 | 1026 | 36 | 64 | 504 | 288 | 54 | 18 | 54 | 36 | 162 | 126 | 18 | 7.78739 | 6.64521 | 7.69405 | 23764 | 0.819482 | 5530.62 | 2327.31 | 2839.98 | 0 | 0 | 0 | 6172.93 | 0.25976 | 0.316981 | 0 | 0 | 0 | 67.496972 | 65.497582 | 67.256982 | 2.471287 | 2.259384 | 2.480529 | 53.798072 | 26.654282 | 45.980382 | 1.312837 | 0.05454632 | 0.4634893 | 40.859872 | 4.709782 | 4.512082 | 65.768072 | 65.033282 | 66.173082 | 0.1746822 | 0.001126185 | 0.001059659 | 2.25285 | 2.229689 | 2.401164 | 77.460792 | 0.504581 | 0.440869 | -0.0014 | 3.6524
str_m2_o1_o16_pcu_sym.225.cif | 2 | 1 | 16 | 15864.1 | 28.5624 | 32.5016 | 27.0392 | 90.2219 | 73.5862 | 90.0098 | 1026 | 36 | 64 | 504 | 288 | 54 | 18 | 54 | 36 | 162 | 126 | 18 | 7.64895 | 6.88105 | 7.61872 | 24078 | 0.808794 | 5513.98 | 2290.05 | 2831.44 | 0 | 0 | 0 | 6713.42 | 0.27882 | 0.344735 | 0 | 0 | 0 | 49.976172 | 48.887882 | 49.816082 | 1.557529 | 1.122169 | 1.465655 | 43.476772 | 14.572982 | 36.684982 | 0.4642243 | 0.02002005 | 0.1815231 | 10.776272 | 4.131482 | 4.522182 | 50.846372 | 48.858782 | 49.533582 | 0.01534912 | 0.001033781 | 0.001594796 | 1.694171 | 1.111478 | 1.472142 | 9.050899 | 0.929165 | 1.082234 | 0.0089 | 0.2271
str_m2_o1_o16_pcu_sym.226.cif | 2 | 1 | 16 | 13705.6 | 28.6942 | 32.1847 | 26.9444 | 89.8806 | 73.0770 | 90.0805 | 1458 | 36 | 64 | 594 | 414 | 54 | 18 | 54 | 126 | 144 | 144 | 18 | 6.05562 | 5.05941 | 6.05552 | 23805.9 | 1.16097 | 3836.44 | 1611.55 | 1388.11 | 0 | 0 | 0 | 2414.87 | 0.10144 | 0.087375 | 0 | 0 | 0 | 64.160172 | 60.892782 | 62.858982 | 4.890629 | 4.528528 | 4.897859 | 33.731372 | 9.158682 | 26.292982 | 0.2862407 | 0.01249124 | 0.1373234 | 26.270372 | 4.310382 | 4.629482 | 63.021072 | 60.446482 | 62.760082 | 0.1214613 | 0.004231847 | 0.003020663 | 4.670332 | 4.433691 | 4.816652 | 25.980989 | 0.95352 | 0.626502 | -0.0166 | 1.6067
str_m2_o1_o16_pcu_sym.227.cif | 2 | 1 | 16 | 12232.4 | 28.8705 | 32.4688 | 27.3596 | 93.1050 | 74.0900 | 90.6225 | 1296 | 36 | 64 | 576 | 396 | 54 | 18 | 54 | 72 | 216 | 144 | 18 | 6.95574 | 6.16037 | 6.95564 | 24627.8 | 0.948639 | 5196.85 | 2110.16 | 2224.41 | 0 | 0 | 0 | 5096.47 | 0.20694 | 0.218144 | 0 | 0 | 0 | 63.247172 | 61.591982 | 62.985082 | 4.478508 | 4.212787 | 4.504063 | 37.522272 | 9.737182 | 29.673782 | 0.4246673 | 0.01647265 | 0.179605 | 2.477572 | 3.532782 | 5.567582 | 63.129972 | 61.430182 | 62.523882 | 0.006041333 | 0.00370328 | 0.005477257 | 4.403347 | 4.138158 | 4.398197 | 1.370615 | 0.894015 | 1.244096 | 0.0217 | 0.0286
str_m2_o1_o16_pcu_sym.228.cif | 2 | 1 | 16 | 14626.6 | 28.5247 | 32.4851 | 26.9165 | 90.1419 | 72.3425 | 89.8900 | 1188 | 36 | 64 | 558 | 396 | 54 | 18 | 54 | 36 | 162 | 144 | 18 | 7.84779 | 6.03135 | 7.79284 | 23766.3 | 0.872323 | 4951.11 | 2083.25 | 2388.16 | 0 | 0 | 0 | 4785.59 | 0.20136 | 0.230832 | 0 | 0 | 0 | 89.575372 | 88.448482 | 88.557982 | 4.139814 | 4.167476 | 4.196129 | 54.704572 | 22.816382 | 43.534382 | 2.490162 | 0.0497655 | 0.5751986 | 32.279672 | 3.608582 | 3.927982 | 89.463672 | 88.315382 | 88.335382 | 0.158998 | 0.002604843 | 0.004526001 | 3.728166 | 4.027587 | 4.227114 | 42.605123 | 0.646104 | 1.069636 | 0.0281 | 2.2875
str_m2_o1_o16_pcu_sym.229.cif | 2 | 1 | 16 | 18938.2 | 28.6038 | 32.4813 | 27.0548 | 90.3411 | 73.4319 | 89.9550 | 1188 | 36 | 64 | 558 | 396 | 54 | 18 | 54 | 36 | 162 | 144 | 18 | 7.13643 | 5.89476 | 7.13642 | 24092.2 | 0.860525 | 5721.08 | 2374.66 | 2759.55 | 0 | 0 | 0 | 5078.63 | 0.2108 | 0.244967 | 0 | 0 | 0 | 4998.758572 | 4891.758582 | 5150.606582 | 3.09201 | 2.955085 | 2.866999 | 74.344072 | 82.592182 | 76.963082 | 1.705194 | 0.6833807 | 1.091783 | 58.150172 | 48.682782 | 63.121182 | 5255.841872 | 5406.547282 | 5401.649682 | 0.1600627 | 0.05442439 | 0.1057967 | 2.661214 | 2.603859 | 2.703615 | 60.086365 | 20.880535 | 39.092458 | 0.9729 | 2.0006
str_m2_o1_o16_pcu_sym.23.cif | 2 | 1 | 16 | 12159.9 | 28.6209 | 32.4556 | 26.8827 | 90.7568 | 72.4729 | 90.3827 | 1170 | 36 | 64 | 558 | 180 | 54 | 18 | 54 | 36 | 252 | 108 | 18 | 6.17442 | 5.04812 | 6.12223 | 23810.1 | 1.09905 | 5141.5 | 2159.38 | 1964.77 | 0 | 0 | 0 | 3563.42 | 0.14966 | 0.136172 | 0 | 0 | 0 | 73.059472 | 70.401382 | 70.926082 | 6.031143 | 5.59336 | 5.83661 | 32.413772 | 11.182082 | 25.480982 | 0.264665 | 0.01264813 | 0.1381179 | 11.171272 | 4.807282 | 4.802082 | 71.286772 | 68.554082 | 69.666182 | 0.01856923 | 0.004210561 | 0.01060864 | 5.678616 | 5.227255 | 5.531978 | 3.266758 | 0.804696 | 1.915776 | 0.0778 | 0.1746
str_m2_o1_o16_pcu_sym.230.cif | 2 | 1 | 16 | 12159.9 | 28.5275 | 32.4957 | 26.7908 | 90.0974 | 72.4476 | 89.9785 | 1116 | 36 | 64 | 504 | 234 | 54 | 18 | 54 | 90 | 252 | 108 | 18 | 7.07552 | 4.83831 | 6.9786 | 23679.3 | 0.972612 | 5416.21 | 2287.32 | 2351.73 | 0 | 0 | 0 | 4102.2 | 0.17324 | 0.178118 | 0 | 0 | 0 | 64.380672 | 61.213982 | 62.812382 | 5.906348 | 5.502414 | 5.907055 | 31.976972 | 9.506082 | 27.461582 | 0.2695828 | 0.01254945 | 0.1388169 | 11.527272 | 8.010082 | 4.723082 | 63.840472 | 59.568382 | 63.014882 | 0.03215487 | 0.009514881 | 0.003379962 | 5.741445 | 5.307355 | 5.887762 | 5.594883 | 1.79098 | 0.573492 | -0.0746 | 0.2753
str_m2_o1_o16_pcu_sym.231.cif | 2 | 1 | 16 | 11979.9 | 28.6612 | 32.5186 | 27.0230 | 90.9873 | 73.2406 | 89.7278 | 1206 | 36 | 64 | 630 | 198 | 54 | 18 | 54 | 126 | 216 | 108 | 18 | 6.25052 | 4.91926 | 6.23672 | 24111.4 | 1.05197 | 4740.73 | 1966.18 | 1869.05 | 0 | 0 | 0 | 3518.82 | 0.14594 | 0.13873 | 0 | 0 | 0 | 62.173472 | 59.704082 | 60.915182 | 5.469136 | 5.12248 | 5.431348 | 32.712472 | 10.005282 | 25.997882 | 0.2716968 | 0.01361447 | 0.1465121 | 2.857672 | 4.282982 | 3.426082 | 61.715572 | 58.861582 | 60.567582 | 0.0009182047 | 0.001886493 | 0.001452433 | 5.404202 | 4.992304 | 5.353108 | 0.169736 | 0.377502 | 0.271054 | -0.0052 | -0.0116
str_m2_o1_o16_pcu_sym.232.cif | 2 | 1 | 16 | 15072.7 | 28.5430 | 32.5085 | 26.7212 | 90.2257 | 71.4191 | 89.7144 | 1710 | 36 | 64 | 720 | 720 | 54 | 18 | 54 | 36 | 198 | 108 | 18 | 5.68001 | 3.80846 | 5.26443 | 23501.2 | 1.08342 | 2755.45 | 1172.47 | 1082.2 | 1.90886 | 0.812239 | 0.7497 | 1310.43 | 0.05576 | 0.051467 | 0 | 0 | 0 | 70.034972 | 68.964082 | 69.373182 | 2.982598 | 2.643236 | 3.020978 | 45.984272 | 12.417082 | 33.985282 | 0.7251853 | 0.02074612 | 0.2059883 | 11.476272 | 3.017982 | 5.114582 | 69.772472 | 69.213882 | 69.273482 | 0.01638724 | 0.0003317256 | 0.002653805 | 2.878701 | 2.685756 | 2.839133 | 5.68689 | 0.123389 | 0.933789 | 0.035 | 0.242
str_m2_o1_o16_pcu_sym.233.cif | 2 | 1 | 16 | 13313.4 | 28.7122 | 32.3993 | 26.9100 | 91.1431 | 73.7410 | 90.7367 | 1188 | 36 | 64 | 540 | 396 | 54 | 18 | 54 | 72 | 144 | 108 | 18 | 6.58039 | 5.10233 | 6.54544 | 24026.5 | 0.862881 | 5921.08 | 2464.39 | 2856 | 0 | 0 | 0 | 4911.5 | 0.20442 | 0.236904 | 0 | 0 | 0 | 66.702972 | 61.778882 | 65.682182 | 4.671309 | 4.139957 | 4.608049 | 47.705972 | 13.191582 | 35.672082 | 1.155918 | 0.02448661 | 0.2686616 | 11.492572 | 4.129382 | 5.513182 | 63.517072 | 61.545082 | 64.042782 | 0.02974447 | 0.002591374 | 0.004454159 | 4.207265 | 4.061509 | 4.365737 | 7.062718 | 0.637394 | 1.019233 | 0.0248 | 0.3615
str_m2_o1_o16_pcu_sym.234.cif | 2 | 1 | 16 | 14826.7 | 28.5757 | 32.4959 | 27.0308 | 90.4576 | 72.6531 | 89.7702 | 1008 | 36 | 64 | 504 | 198 | 54 | 36 | 54 | 36 | 144 | 54 | 18 | 7.2581 | 5.56746 | 7.2343 | 23957.7 | 0.946176 | 5462.59 | 2280.1 | 2409.81 | 0 | 0 | 0 | 5472.89 | 0.22844 | 0.241435 | 0 | 0 | 0 | 98.976272 | 99.126382 | 99.823082 | 2.803024 | 2.671242 | 2.637802 | 56.049372 | 29.422282 | 50.705682 | 2.209602 | 0.07757626 | 0.954184 | 40.476372 | 4.672782 | 3.017982 | 99.375872 | 100.459982 | 98.487582 | 0.1945477 | 0.002205481 | 0 | 2.629958 | 2.556469 | 2.73746 | 73.899704 | 0.861843 | 0 | -0.0327 | 2.8518
str_m2_o1_o16_pcu_sym.235.cif | 2 | 1 | 16 | 25908.7 | 28.6263 | 32.4188 | 26.9132 | 90.7724 | 72.1513 | 89.6641 | 1080 | 36 | 64 | 540 | 288 | 54 | 36 | 54 | 36 | 180 | 54 | 18 | 7.4988 | 6.13881 | 7.31242 | 23770.7 | 0.869573 | 5457.11 | 2295.73 | 2640.07 | 1.59727 | 0.671952 | 0.772738 | 5374.55 | 0.2261 | 0.260013 | 0 | 0 | 0 | #VALUE! | 24906.74 | 16328.13 | #VALUE! | 0.3802159 | 0.589331 | 39.710672 | 3.586282 | 15.175182 | 0.0851683 | 0.001327739 | 0.01277177 | #VALUE! | #VALUE! | 4.647582 | #VALUE! | #VALUE! | 16913.17 | #VALUE! | #VALUE! | 0.001775465 | #VALUE! | #VALUE! | 0.5607653 | NaN | NaN | 3.162981 | 0.046 | 0
str_m2_o1_o16_pcu_sym.236.cif | 2 | 1 | 16 | 12250.3 | 28.8823 | 32.3659 | 27.0875 | 92.5186 | 72.7261 | 89.5876 | 1368 | 36 | 64 | 504 | 378 | 54 | 36 | 54 | 126 | 324 | 54 | 18 | 7.07705 | 4.61924 | 6.89162 | 24150.5 | 1.07749 | 4671.49 | 1934.32 | 1795.21 | 0 | 0 | 0 | 3649.15 | 0.1511 | 0.140233 | 0 | 0 | 0 | 63.736772 | 60.140682 | 62.492482 | 5.50469 | 4.874542 | 5.388448 | 34.499272 | 8.110582 | 27.718382 | 0.3070782 | 0.01232623 | 0.1370007 | 2.477572 | 3.989782 | 5.752082 | 62.401672 | 59.452282 | 61.706682 | 0.0003101965 | 0.006848812 | 0.006171277 | 5.286703 | 4.692767 | 5.234443 | 0.058616 | 1.457981 | 1.177796 | -0.0083 | -0.0801
str_m2_o1_o16_pcu_sym.237.cif | 2 | 1 | 16 | 11727.5 | 28.7202 | 32.5811 | 26.9080 | 91.1606 | 73.3104 | 89.7230 | 1008 | 36 | 64 | 504 | 198 | 54 | 54 | 54 | 36 | 144 | 36 | 18 | 7.55459 | 6.88163 | 7.5543 | 24111.7 | 0.960531 | 5098.47 | 2114.52 | 2201.41 | 0 | 0 | 0 | 5947.39 | 0.24666 | 0.256796 | 0 | 0 | 0 | 63.420072 | 57.656982 | 62.384682 | 6.205611 | 5.184165 | 6.106493 | 27.841272 | 7.988382 | 21.661982 | 0.1951396 | 0.01111916 | 0.1196419 | 8.419272 | 4.290882 | 5.192182 | 63.368272 | 59.097482 | 60.938682 | 0.04615647 | 0.00359838 | 0.003811554 | 6.076768 | 5.467661 | 5.877331 | 7.587966 | 0.657462 | 0.647869 | 0.0025 | 0.4991
str_m2_o1_o16_pcu_sym.238.cif | 2 | 1 | 16 | 18980 | 28.5132 | 32.4876 | 26.9914 | 90.0130 | 72.5676 | 89.7377 | 1008 | 36 | 64 | 504 | 252 | 36 | 54 | 54 | 36 | 144 | 36 | 18 | 7.22683 | 5.71771 | 7.09009 | 23854.2 | 0.994051 | 5288.45 | 2216.99 | 2230.26 | 0 | 0 | 0 | 5485.03 | 0.22994 | 0.231316 | 0 | 0 | 0 | 63.456272 | 61.808682 | 63.037782 | 2.16216 | 1.875606 | 2.110748 | 48.451372 | 19.859282 | 41.175882 | 0.7888093 | 0.02953109 | 0.2626238 | 2.477572 | 3.460382 | 6.426882 | 64.066072 | 62.498882 | 62.522882 | 0.0003161222 | 0.0002265543 | 0.00357745 | 2.024953 | 1.960959 | 2.000717 | 0.155957 | 0.115417 | 1.786296 | 0.0636 | 0.0017
str_m2_o1_o16_pcu_sym.239.cif | 2 | 1 | 16 | 13815.7 | 28.5842 | 32.4260 | 26.9419 | 90.1194 | 73.1551 | 90.0441 | 1044 | 36 | 64 | 504 | 270 | 36 | 54 | 54 | 54 | 180 | 36 | 18 | 7.83191 | 7.22161 | 7.83191 | 23900.2 | 0.851077 | 5306.49 | 2220.27 | 2608.78 | 0 | 0 | 0 | 6037.18 | 0.2526 | 0.2968 | 0 | 0 | 0 | 3573.452972 | #VALUE! | 2717.893382 | 5.197666 | #VALUE! | 5.346707 | 66.901272 | 53.154482 | 64.729682 | 2.532105 | 0.3500004 | 1.564778 | 41.927472 | 3.017982 | 11.182082 | 3306.732672 | 3309.682982 | 2456.690082 | 0.1590437 | 0.001056769 | 0.03954197 | 4.781213 | 4.827312 | 5.045 | 33.231036 | 0.218696 | 7.830016 | 0.5317 | 2.1827
str_m2_o1_o16_pcu_sym.24.cif | 2 | 1 | 16 | 13924.8 | 28.5895 | 32.5003 | 27.0079 | 90.2164 | 73.2583 | 90.0084 | 1008 | 36 | 64 | 504 | 270 | 36 | 54 | 54 | 36 | 144 | 18 | 18 | 7.65227 | 7.2766 | 7.65223 | 24031 | 0.812852 | 5341.36 | 2222.7 | 2734.44 | 0 | 0 | 0 | 6917.08 | 0.28784 | 0.354111 | 0 | 0 | 0 | 61.763672 | 60.512082 | 61.237282 | 3.911352 | 3.838116 | 3.975145 | 52.666472 | 12.372082 | 37.376782 | 2.224987 | 0.02563771 | 0.327107 | 2.477572 | 4.959482 | 5.130282 | 62.166772 | 60.526782 | 61.862282 | 0 | 0.002894117 | 0.01355854 | 3.949787 | 3.830877 | 4.002341 | 0 | 0.754716 | 3.384265 | 0.1485 | -0.0403
str_m2_o1_o16_pcu_sym.240.cif | 2 | 1 | 16 | 12859.6 | 28.8334 | 32.4377 | 26.8775 | 92.1737 | 71.7139 | 89.8213 | 1296 | 36 | 64 | 504 | 342 | 36 | 54 | 54 | 90 | 324 | 18 | 18 | 6.18881 | 4.3894 | 6.17888 | 23848.6 | 1.05349 | 4941.06 | 2071.84 | 1966.64 | 0 | 0 | 0 | 3055.96 | 0.12814 | 0.121634 | 0 | 0 | 0 | 71.711072 | 69.903782 | 70.617382 | 5.577732 | 5.275631 | 5.568439 | 32.311872 | 9.584982 | 28.147582 | 0.2480482 | 0.01196771 | 0.1330135 | 29.371672 | 3.017982 | 3.440082 | 71.380272 | 69.729882 | 70.742182 | 0.1813509 | 0.0007309714 | 0.001104233 | 5.586581 | 5.285779 | 5.597748 | 32.429412 | 0.138152 | 0.197067 | 0.0048 | 2.3227
str_m2_o1_o16_pcu_sym.241.cif | 2 | 1 | 16 | 12383.3 | 28.5917 | 32.5003 | 27.0120 | 90.2162 | 73.3617 | 90.0082 | 1008 | 36 | 64 | 504 | 288 | 36 | 54 | 54 | 36 | 144 | 18 | 18 | 7.81537 | 7.30194 | 7.71467 | 24049.5 | 0.789868 | 5432.57 | 2258.91 | 2859.86 | 0 | 0 | 0 | 7009.46 | 0.29146 | 0.368998 | 0 | 0 | 0 | 65.457772 | 61.951782 | 64.860682 | 5.855241 | 5.277987 | 5.875461 | 31.342372 | 9.499582 | 24.837982 | 0.2332415 | 0.01195158 | 0.1310959 | 13.747172 | 4.929782 | 8.376482 | 64.457372 | 62.358782 | 64.213482 | 0.04283995 | 0.004546446 | 0.01164472 | 5.65556 | 5.331067 | 5.824328 | 7.567263 | 0.851968 | 1.997324 | 0.0879 | 0.4742
str_m2_o1_o16_pcu_sym.242.cif | 2 | 1 | 16 | 13601.3 | 28.8132 | 32.5805 | 26.9035 | 94.5505 | 73.4911 | 91.1727 | 1854 | 36 | 64 | 936 | 576 | 36 | 54 | 54 | 36 | 270 | 18 | 18 | 4.39068 | 2.34755 | 4.39064 | 24138.1 | 1.30257 | 0 | 0 | 0 | 1995.06 | 826.519 | 634.53 | 0 | 0 | 0 | 579.314 | 0.024 | 0.018425 | 63.301172 | 59.167882 | 61.752882 | 3.806916 | 3.308904 | 3.828443 | 39.970472 | 10.459982 | 30.708082 | 0.413137 | 0.01373398 | 0.143251 | 25.043572 | 4.400382 | 6.399082 | 62.300172 | 59.453782 | 61.289782 | 0.08330086 | 0.003264394 | 0.004940704 | 3.670708 | 3.36309 | 3.722078 | 22.670711 | 0.969682 | 1.326077 | 0.0228 | 1.0886
str_m2_o1_o16_pcu_sym.243.cif | 2 | 1 | 16 | 13705.6 | 28.6603 | 32.3927 | 26.9328 | 90.9684 | 73.8395 | 90.3849 | 1008 | 36 | 64 | 504 | 198 | 36 | 90 | 54 | 36 | 144 | 18 | 18 | 7.27379 | 5.43667 | 7.27152 | 24012.5 | 1.00546 | 5417.47 | 2256.1 | 2243.85 | 0 | 0 | 0 | 4702.61 | 0.19584 | 0.194776 | 0 | 0 | 0 | 60.661772 | 57.218582 | 59.287282 | 4.467998 | 3.987625 | 4.404192 | 31.950772 | 8.000582 | 27.001082 | 0.2548885 | 0.01156462 | 0.1251386 | 3.877572 | 3.017982 | 4.729982 | 60.485572 | 58.550982 | 59.198582 | 0.007573547 | 0.001517628 | 0.005049031 | 4.497505 | 4.183297 | 4.294785 | 1.68226 | 0.36242 | 1.174444 | 0.0484 | 0.083
str_m2_o1_o16_pcu_sym.244.cif | 2 | 1 | 16 | 11439.5 | 28.7742 | 32.3011 | 27.1249 | 91.7416 | 73.8201 | 91.4133 | 1368 | 36 | 64 | 612 | 504 | 36 | 90 | 54 | 36 | 180 | 18 | 18 | 6.69305 | 5.53691 | 6.66809 | 24197.7 | 0.928513 | 5155.48 | 2130.56 | 2294.6 | 0 | 0 | 0 | 3910.35 | 0.1616 | 0.174042 | 0 | 0 | 0 | 60.280072 | 56.163582 | 60.251782 | 5.71191 | 5.07669 | 5.968329 | 24.680972 | 7.854982 | 20.438382 | 0.1372612 | 0.008741641 | 0.09275755 | 4.790272 | 3.899682 | 4.012982 | 60.370872 | 56.262082 | 58.711782 | 0.005655842 | 0.001730845 | 0.003505398 | 5.765296 | 5.068797 | 5.637904 | 0.980034 | 0.341129 | 0.621134 | 0.0203 | 0.0449
str_m2_o1_o16_pcu_sym.245.cif | 2 | 1 | 16 | 16267.5 | 28.5463 | 32.3670 | 26.9576 | 90.1838 | 72.1263 | 90.0496 | 1152 | 36 | 64 | 522 | 288 | 36 | 90 | 54 | 36 | 270 | 18 | 18 | 6.53375 | 4.96419 | 6.49919 | 23705.4 | 0.957687 | 5315.08 | 2242.14 | 2341.2 | 0 | 0 | 0 | 4246.11 | 0.17912 | 0.187034 | 0 | 0 | 0 | 70.256272 | 69.087082 | 68.878482 | 3.366 | 3.311431 | 3.384884 | 56.208672 | 22.696782 | 45.357182 | 2.403479 | 0.05389273 | 0.6607469 | 23.958372 | 4.188282 | 6.010882 | 70.889472 | 69.635182 | 69.756282 | 0.08666974 | 0.0009220839 | 0.006184109 | 3.357166 | 3.362631 | 3.388124 | 25.790523 | 0.273941 | 1.823406 | 0.0856 | 1.3949
str_m2_o1_o16_pcu_sym.246.cif | 2 | 1 | 16 | 13509.6 | 28.5571 | 32.4554 | 26.8570 | 90.1122 | 72.4772 | 89.7632 | 1062 | 36 | 64 | 522 | 270 | 36 | 90 | 54 | 36 | 144 | 54 | 18 | 7.39989 | 6.45321 | 7.27055 | 23736.5 | 0.885906 | 5300.07 | 2232.87 | 2520.44 | 0 | 0 | 0 | 5471.27 | 0.2305 | 0.260186 | 0 | 0 | 0 | 70.105972 | 68.302182 | 69.511782 | 5.329543 | 4.99695 | 5.234722 | 44.208172 | 9.090082 | 31.603582 | 0.7621543 | 0.01918636 | 0.2186297 | 36.374072 | 4.870182 | 12.457182 | 68.759972 | 68.175482 | 67.079382 | 0.2535382 | 0.002146622 | 0.04171108 | 4.942086 | 4.910952 | 4.881159 | 51.250566 | 0.436672 | 8.536778 | 0.5345 | 3.3962
str_m2_o1_o16_pcu_sym.247.cif | 2 | 1 | 16 | 12790.8 | 28.7352 | 32.4423 | 26.8023 | 91.3036 | 72.8626 | 89.9083 | 1404 | 36 | 64 | 612 | 468 | 36 | 90 | 54 | 36 | 252 | 54 | 18 | 6.11349 | 4.23497 | 6.11337 | 23869.6 | 1.01889 | 4758.42 | 1993.5 | 1956.55 | 0 | 0 | 0 | 2951.24 | 0.12364 | 0.121348 | 0 | 0 | 0 | 63.760572 | 59.399582 | 62.715282 | 4.738163 | 4.055243 | 4.687158 | 38.762372 | 13.504182 | 31.779782 | 0.4847859 | 0.01927948 | 0.1987444 | 2.477572 | 6.405382 | 7.460482 | 63.095472 | 60.773582 | 62.114482 | 0 | 0.005949589 | 0.007700847 | 4.614215 | 4.222105 | 4.507357 | 0 | 1.407743 | 1.706798 | 0.0224 | -0.0761
str_m2_o1_o16_pcu_sym.248.cif | 2 | 1 | 16 | 11889.6 | 28.8782 | 32.4425 | 27.1432 | 91.9835 | 72.8582 | 89.8636 | 1656 | 36 | 64 | 630 | 540 | 36 | 90 | 54 | 36 | 414 | 54 | 18 | 5.26173 | 3.54876 | 5.26173 | 24283.6 | 1.1985 | 4138.51 | 1704.24 | 1421.98 | 0 | 0 | 0 | 1673.63 | 0.06892 | 0.057505 | 0 | 0 | 0 | 63.541672 | 56.446082 | 59.921582 | 5.904833 | 4.603553 | 5.395699 | 31.332372 | 9.029382 | 24.905382 | 0.2290069 | 0.01206096 | 0.1299119 | 4.621272 | 4.712782 | 4.331482 | 60.935372 | 56.286582 | 59.595182 | 0.01598876 | 0.003969856 | 0.003877338 | 5.44253 | 4.62119 | 5.290195 | 2.934807 | 0.858196 | 0.732196 | -0.0011 | 0.1429
str_m2_o1_o16_pcu_sym.25.cif | 2 | 1 | 16 | 13599.8 | 28.5682 | 32.5009 | 26.9446 | 90.1040 | 73.1654 | 90.0129 | 1008 | 36 | 64 | 504 | 288 | 36 | 90 | 54 | 36 | 144 | 54 | 18 | 7.98499 | 7.29455 | 7.64781 | 23945.7 | 0.793293 | 5357.31 | 2237.28 | 2820.24 | 0 | 0 | 0 | 6959.57 | 0.29064 | 0.366372 | 0 | 0 | 0 | 65.161672 | 62.218682 | 63.619682 | 4.324755 | 3.8933 | 4.181753 | 44.098772 | 15.261782 | 34.216182 | 0.8532258 | 0.0214562 | 0.2527537 | 11.741972 | 4.465982 | 5.338882 | 63.661772 | 62.009382 | 63.123182 | 0.01638995 | 0.002625039 | 0.003382403 | 3.970647 | 3.871314 | 4.152267 | 4.12365 | 0.677396 | 0.813777 | 0.0103 | 0.1872
str_m2_o1_o16_pcu_sym.26.cif | 2 | 1 | 16 | 14178.9 | 28.5480 | 32.4072 | 26.9030 | 90.1314 | 72.4889 | 90.0936 | 1044 | 36 | 64 | 522 | 288 | 36 | 90 | 54 | 36 | 162 | 54 | 18 | 7.2627 | 6.63074 | 7.26255 | 23736.1 | 0.835568 | 5610.29 | 2363.61 | 2828.74 | 0 | 0 | 0 | 5720.4 | 0.241 | 0.288427 | 0 | 0 | 0 | 58.292472 | 51.063782 | 56.520282 | 3.349181 | 1.76336 | 2.953664 | 41.345372 | 7.820382 | 27.780482 | 0.3079717 | 0.00869602 | 0.09210164 | 32.498172 | 5.935382 | 7.174982 | 57.384872 | 51.867282 | 56.684282 | 0.1240928 | 0.005423552 | 0.005331866 | 2.952986 | 1.791049 | 3.077383 | 41.980805 | 3.025115 | 1.730865 | -0.0013 | 1.6826
str_m2_o1_o16_pcu_sym.27.cif | 2 | 1 | 16 | 12196.9 | 28.6051 | 32.5186 | 27.0947 | 90.4731 | 73.6344 | 90.2868 | 1008 | 36 | 64 | 504 | 126 | 36 | 90 | 54 | 36 | 144 | 162 | 18 | 7.50831 | 6.41543 | 7.48868 | 24181.4 | 0.985692 | 5270.76 | 2179.68 | 2211.32 | 0 | 0 | 0 | 5955.87 | 0.2463 | 0.249875 | 0 | 0 | 0 | 62.588972 | 59.154982 | 60.194782 | 5.211947 | 4.660701 | 4.862022 | 39.301372 | 11.830482 | 31.372682 | 0.5321516 | 0.01873427 | 0.2093237 | 22.393572 | 4.395482 | 5.205082 | 61.768172 | 58.273582 | 58.535182 | 0.0521116 | 0.002451443 | 0.004960277 | 5.023711 | 4.489928 | 4.590699 | 10.362756 | 0.545441 | 1.079425 | 0.0306 | 0.6057
str_m2_o1_o16_pcu_sym.28.cif | 2 | 1 | 16 | 13816 | 28.6679 | 32.4131 | 26.8829 | 91.5273 | 71.9588 | 89.4144 | 1116 | 36 | 64 | 504 | 270 | 36 | 90 | 54 | 54 | 234 | 162 | 18 | 7.1232 | 6.47719 | 7.12287 | 23738.9 | 0.957665 | 4926.06 | 2075.1 | 2166.83 | 0 | 0 | 0 | 4987.07 | 0.21008 | 0.219367 | 0 | 0 | 0 | 64.965672 | 61.299582 | 64.449082 | 4.390764 | 3.753395 | 4.564693 | 44.145372 | 14.837382 | 35.275682 | 0.8050159 | 0.02379126 | 0.2556891 | 22.747572 | 3.017982 | 7.153782 | 64.198172 | 61.936182 | 63.723182 | 0.06349884 | 0.001063984 | 0.007527504 | 4.22964 | 3.840699 | 4.252222 | 14.997813 | 0.276752 | 1.768482 | 0.0893 | 0.8626
str_m2_o1_o16_pcu_sym.29.cif | 2 | 1 | 16 | 13530.3 | 28.5674 | 32.4345 | 26.8981 | 90.2597 | 72.5971 | 90.1033 | 1062 | 36 | 64 | 504 | 306 | 36 | 90 | 54 | 54 | 162 | 162 | 18 | 7.35186 | 6.61703 | 7.27998 | 23781.9 | 0.837736 | 5409.93 | 2274.81 | 2715.43 | 0 | 0 | 0 | 5997.79 | 0.2522 | 0.30105 | 0 | 0 | 0 | 57.377972 | 53.065582 | 55.916082 | 2.984745 | 1.880054 | 2.665639 | 45.760472 | 16.171882 | 36.475982 | 0.7104129 | 0.02484793 | 0.2305788 | 5.172272 | 4.659182 | 11.663982 | 57.017772 | 53.071882 | 55.494082 | 0.004279284 | 0.001670325 | 0.01327391 | 2.775157 | 1.902678 | 2.748838 | 1.540455 | 0.877003 | 4.824089 | 0.157 | 0.0353
str_m2_o1_o16_pcu_sym.3.cif | 2 | 1 | 16 | 13500.5 | 28.5251 | 32.5018 | 26.8895 | 90.1641 | 72.0500 | 90.0279 | 1062 | 36 | 64 | 522 | 324 | 36 | 90 | 54 | 36 | 144 | 162 | 18 | 7.34842 | 6.55716 | 7.23776 | 23716.2 | 0.818647 | 5387.6 | 2271.7 | 2774.94 | 0 | 0 | 0 | 6077.51 | 0.25626 | 0.313029 | 0 | 0 | 0 | 104.298972 | 104.388982 | 102.383282 | 5.038376 | 4.780482 | 5.31627 | 47.866972 | 11.169182 | 34.366382 | 1.162653 | 0.02152513 | 0.2568423 | 25.760272 | 4.426382 | 4.588382 | 104.108172 | 104.470082 | 103.208682 | 0.095115 | 0.003207289 | 0.009207066 | 4.869034 | 4.722218 | 5.131832 | 19.515138 | 0.678512 | 1.792315 | 0.081 | 1.2408
str_m2_o1_o16_pcu_sym.30.cif | 2 | 1 | 16 | 13167.4 | 28.9053 | 32.2343 | 26.7397 | 90.9704 | 71.7956 | 89.4930 | 1080 | 36 | 64 | 540 | 144 | 36 | 90 | 144 | 36 | 180 | 162 | 18 | 5.25223 | 3.90862 | 5.25212 | 23661.5 | 2.14586 | 3311.25 | 1399.43 | 652.152 | 0 | 0 | 0 | 1439.09 | 0.06082 | 0.028343 | 0 | 0 | 0 | 63.057872 | 60.649082 | 61.583782 | 4.327741 | 4.053792 | 4.302543 | 37.054872 | 8.200482 | 30.229582 | 0.3898112 | 0.01451312 | 0.1584519 | 2.477572 | 3.546182 | 3.507282 | 62.756872 | 60.919982 | 61.811682 | 0.0008809636 | 0.002399866 | 0.001306256 | 4.234777 | 4.083692 | 4.200943 | 0.207823 | 0.587083 | 0.310633 | -0.0144 | -0.02
str_m2_o1_o16_pcu_sym.32.cif | 2 | 1 | 16 | 20097.9 | 28.5875 | 32.4329 | 26.7477 | 90.1268 | 73.1459 | 90.0235 | 1044 | 36 | 64 | 504 | 288 | 36 | 90 | 144 | 36 | 180 | 162 | 18 | 7.83451 | 7.12244 | 7.83426 | 23734.5 | 0.840647 | 5143.24 | 2166.99 | 2577.77 | 0 | 0 | 0 | 6357.53 | 0.26786 | 0.318636 | 0 | 0 | 0 | 65.172372 | 62.542482 | 63.873082 | 2.567417 | 2.390489 | 2.550525 | 51.429772 | 24.137482 | 45.239382 | 1.463417 | 0.04501465 | 0.5541972 | 22.172472 | 3.017982 | 3.976082 | 63.921172 | 62.251782 | 63.328782 | 0.05042318 | 0.001000104 | 0.003094851 | 2.362217 | 2.300235 | 2.465611 | 21.324356 | 0.434349 | 1.253951 | 0.0421 | 0.9933
str_m2_o1_o16_pcu_sym.33.cif | 2 | 1 | 16 | 13363.8 | 28.6359 | 32.5060 | 27.0227 | 91.4232 | 72.6308 | 89.9150 | 1404 | 36 | 64 | 576 | 432 | 36 | 90 | 144 | 36 | 288 | 162 | 36 | 6.56747 | 5.31687 | 6.56742 | 23998.3 | 1.10072 | 4045.54 | 1685.76 | 1531.5 | 0 | 0 | 0 | 3112.1 | 0.12968 | 0.117814 | 0 | 0 | 0 | 67.713072 | 64.216382 | 64.613582 | 5.353597 | 4.563096 | 4.935999 | 32.293272 | 7.849782 | 26.701482 | 0.2436059 | 0.01172571 | 0.1285712 | 32.530972 | 5.046582 | 9.072482 | 66.301672 | 63.600182 | 64.898682 | 0.1714782 | 0.001953037 | 0.01257876 | 5.022075 | 4.582402 | 4.98347 | 34.110743 | 0.425778 | 2.521572 | 0.142 | 2.2655
str_m2_o1_o16_pcu_sym.34.cif | 2 | 1 | 16 | 12880.5 | 28.5873 | 32.8283 | 26.8998 | 90.5760 | 72.6198 | 89.6553 | 1170 | 36 | 64 | 630 | 144 | 36 | 90 | 144 | 180 | 180 | 162 | 36 | 7.05515 | 6.06918 | 7.05502 | 24089.8 | 1.06159 | 4141.85 | 1719.34 | 1619.58 | 0 | 0 | 0 | 3844.26 | 0.15958 | 0.150321 | 0 | 0 | 0 | 61.362072 | 56.476782 | 59.115482 | 4.588331 | 3.747595 | 4.30203 | 30.928572 | 9.307582 | 23.183082 | 0.1928807 | 0.01026358 | 0.1069834 | 2.477572 | 3.017982 | 3.493182 | 60.902372 | 56.296982 | 59.494082 | 0 | 0.002391212 | 0.00137417 | 4.435123 | 3.813043 | 4.29842 | 0 | 0.626487 | 0.319372 | -0.0131 | -0.0308
str_m2_o1_o16_pcu_sym.35.cif | 2 | 1 | 16 | 13601.3 | 28.5477 | 32.4877 | 26.8616 | 90.3664 | 72.4577 | 89.9917 | 1188 | 36 | 64 | 540 | 378 | 36 | 90 | 144 | 54 | 180 | 162 | 36 | 7.13984 | 6.5158 | 7.11936 | 23753.6 | 0.894164 | 5084.92 | 2140.69 | 2394.07 | 0 | 0 | 0 | 4931.26 | 0.2076 | 0.232172 | 0 | 0 | 0 | 67.821772 | 65.269882 | 66.902782 | 3.967871 | 3.477329 | 3.972128 | 43.429072 | 13.484582 | 34.702582 | 0.6897797 | 0.02129208 | 0.2242433 | 25.701372 | 4.964482 | 5.849882 | 67.413872 | 66.456982 | 67.322082 | 0.08819745 | 0.001617492 | 0.005528883 | 3.798622 | 3.673002 | 3.826862 | 23.195056 | 0.439933 | 1.443312 | 0.0532 | 1.1776
str_m2_o1_o16_pcu_sym.36.cif | 2 | 1 | 16 | 12859.6 | 28.8868 | 32.3466 | 27.2229 | 93.7822 | 74.2280 | 90.2466 | 1314 | 36 | 64 | 594 | 270 | 36 | 90 | 144 | 54 | 360 | 162 | 36 | 7.21222 | 5.54067 | 7.21222 | 24423.4 | 1.10214 | 4320.89 | 1769.16 | 1605.21 | 0 | 0 | 0 | 3790.99 | 0.15522 | 0.140835 | 0 | 0 | 0 | 65.851572 | 62.154782 | 63.435582 | 5.383908 | 4.793952 | 5.12439 | 33.336672 | 8.182482 | 26.598682 | 0.2544014 | 0.01258204 | 0.1355485 | 10.283872 | 3.819682 | 3.477382 | 63.945772 | 61.845282 | 62.743482 | 0.04324396 | 0.002426203 | 0.003359358 | 5.019806 | 4.729953 | 4.982846 | 8.606052 | 0.512432 | 0.67351 | 0.012 | 0.5249
str_m2_o1_o16_pcu_sym.37.cif | 2 | 1 | 16 | 14825.6 | 29.2213 | 32.5772 | 26.9807 | 96.0077 | 75.1104 | 91.9164 | 1872 | 36 | 64 | 738 | 684 | 36 | 90 | 144 | 36 | 378 | 162 | 36 | 5.06934 | 3.58545 | 5.06916 | 24684.9 | 1.23729 | 3327.73 | 1348.08 | 1089.54 | 0 | 0 | 0 | 1397.66 | 0.05662 | 0.045761 | 0 | 0 | 0 | 1325.503672 | 1244.421282 | 1273.677982 | 3.305094 | 3.563249 | 3.468743 | 138.727572 | 172.278482 | 152.378582 | 2.578607 | 1.594822 | 2.046555 | 152.900272 | 172.228782 | 155.680782 | 1247.215272 | 1333.498982 | 1383.295082 | 0.4645815 | 0.4052787 | 0.4047121 | 2.819265 | 2.807063 | 2.832304 | 164.623368 | 144.2338 | 142.748613 | -0.0084 | 0.8792
str_m2_o1_o16_pcu_sym.38.cif | 2 | 1 | 16 | 11709.7 | 28.5818 | 32.4824 | 27.1091 | 90.7996 | 73.4062 | 90.5248 | 1026 | 36 | 64 | 522 | 216 | 36 | 54 | 144 | 54 | 144 | 162 | 36 | 7.52745 | 5.8782 | 7.5132 | 24117.4 | 0.946708 | 5172.2 | 2144.6 | 2265.32 | 0 | 0 | 0 | 5396.98 | 0.22378 | 0.236377 | 0 | 0 | 0 | 122.233072 | 122.528682 | 121.079782 | 6.310597 | 5.925549 | 6.131515 | 66.057072 | 55.700282 | 60.979782 | 2.078303 | 0.3367379 | 1.025449 | 27.451272 | 4.285682 | 3.401782 | 113.413872 | 123.449182 | 121.054482 | 0.07930178 | 0.002280161 | 0.006490346 | 5.754503 | 5.82529 | 6.228947 | 13.767041 | 0.391033 | 1.040923 | 0.0493 | 0.9019
str_m2_o1_o16_pcu_sym.39.cif | 2 | 1 | 16 | 17526.7 | 28.5272 | 32.3501 | 26.9646 | 89.8408 | 72.4570 | 90.0711 | 1548 | 36 | 64 | 666 | 612 | 36 | 54 | 144 | 36 | 198 | 162 | 36 | 4.90643 | 3.90637 | 4.90632 | 23727 | 1.0201 | 4168.82 | 1757 | 1722.38 | 0.233738 | 0.098512 | 0.096571 | 1718.78 | 0.07244 | 0.071013 | 0 | 0 | 0 | #VALUE! | #VALUE! | #VALUE! | #VALUE! | #VALUE! | #VALUE! | 55.038572 | 26.477082 | 46.503782 | 1.406146 | 0.04969561 | 0.4408189 | 19.944172 | 7.613682 | 4.835682 | 64.641172 | 63.414182 | 62.900682 | 0.0376283 | 0.003988201 | 0.00250475 | 2.022263 | 1.976681 | 2.000148 | 18.588419 | 2.015607 | 1.25103 | -0.026 | 0.5896
str_m2_o1_o16_pcu_sym.4.cif | 2 | 1 | 16 | 15185.5 | 29.2093 | 32.8250 | 26.8183 | 93.3385 | 76.0228 | 88.9057 | 1782 | 36 | 64 | 666 | 612 | 36 | 54 | 144 | 36 | 432 | 162 | 36 | 6.34873 | 4.77743 | 6.34873 | 24895 | 1.22196 | 3834.18 | 1540.14 | 1260.39 | 0 | 0 | 0 | 3017.77 | 0.12122 | 0.099202 | 0 | 0 | 0 | 63.264172 | 60.516782 | 62.047282 | 3.478753 | 3.046663 | 3.450107 | 51.135772 | 15.666882 | 41.050982 | 1.645135 | 0.03116131 | 0.3808436 | 28.287072 | 4.805082 | 3.968282 | 62.657372 | 59.640982 | 62.182282 | 0.1032432 | 0.003509927 | 0.002587995 | 3.360462 | 2.924118 | 3.365474 | 30.692201 | 1.199137 | 0.768215 | -0.014 | 1.5145
str_m2_o1_o16_pcu_sym.40.cif | 2 | 1 | 16 | 13025.4 | 28.6415 | 32.4507 | 26.9186 | 91.1437 | 72.9739 | 90.4728 | 1188 | 36 | 64 | 576 | 288 | 36 | 54 | 144 | 36 | 252 | 162 | 36 | 7.14875 | 5.55547 | 7.11637 | 23917.7 | 0.974221 | 5003.82 | 2092.09 | 2147.45 | 0 | 0 | 0 | 4432.44 | 0.18532 | 0.190224 | 0 | 0 | 0 | 185.658972 | 185.687282 | 185.174782 | 4.833418 | 4.802877 | 4.835675 | 63.952372 | 39.237282 | 59.542682 | 3.921116 | 0.1839406 | 1.864695 | 53.922072 | 4.437882 | 11.074382 | 175.822272 | 186.569782 | 187.254282 | 0.5374115 | 0.003331951 | 0.02140433 | 4.222519 | 4.639704 | 4.666897 | 127.145455 | 0.717421 | 4.58183 | 0.2354 | 6.9566
str_m2_o1_o16_pcu_sym.41.cif | 2 | 1 | 16 | 12015.5 | 28.5860 | 32.4962 | 26.9626 | 90.5245 | 72.7433 | 90.1938 | 1008 | 36 | 64 | 504 | 234 | 36 | 54 | 144 | 36 | 144 | 162 | 36 | 6.43036 | 5.67222 | 6.22085 | 23918.1 | 0.923343 | 5728.86 | 2395.2 | 2594.05 | 0 | 0 | 0 | 5037.15 | 0.2106 | 0.228084 | 0 | 0 | 0 | 67.261272 | 60.971882 | 65.207682 | 6.104723 | 4.972044 | 6.003154 | 27.225172 | 8.297982 | 22.053882 | 0.1496151 | 0.009054971 | 0.09655029 | 12.289472 | 5.033082 | 4.226482 | 65.920672 | 60.391782 | 61.531682 | 0.04973576 | 0.004227872 | 0.003953227 | 5.834963 | 4.976555 | 5.247447 | 8.515225 | 0.848708 | 0.752609 | -0.0033 | 0.5468
str_m2_o1_o16_pcu_sym.42.cif | 2 | 1 | 16 | 14463.6 | 28.5810 | 32.4680 | 26.7934 | 90.2194 | 72.4506 | 89.7470 | 1224 | 36 | 64 | 558 | 324 | 36 | 54 | 144 | 36 | 198 | 72 | 36 | 6.66082 | 4.5348 | 6.66082 | 23705.6 | 1.00563 | 4956.57 | 2090.88 | 2079.17 | 0 | 0 | 0 | 3840.31 | 0.162 | 0.161092 | 0 | 0 | 0 | 64.479772 | 62.922382 | 63.444782 | 3.821511 | 3.686185 | 3.833603 | 46.839072 | 12.587382 | 35.413082 | 1.040598 | 0.02100445 | 0.2351351 | 12.149972 | 3.939482 | 7.214782 | 64.834672 | 63.300182 | 63.346182 | 0.02946016 | 0.001265245 | 0.006803285 | 3.835656 | 3.758566 | 3.714165 | 7.672924 | 0.336293 | 1.829881 | 0.0801 | 0.4078
str_m2_o1_o16_pcu_sym.43.cif | 2 | 1 | 16 | 13299.5 | 28.5441 | 32.4375 | 27.0856 | 90.2812 | 72.9734 | 89.8058 | 1260 | 36 | 64 | 576 | 432 | 36 | 54 | 144 | 36 | 180 | 72 | 36 | 7.51066 | 6.37062 | 7.37322 | 23978.7 | 0.902024 | 4708.84 | 1963.76 | 2177.06 | 0 | 0 | 0 | 4948.73 | 0.20638 | 0.228797 | 0 | 0 | 0 | 64.442672 | 60.536682 | 63.401782 | 4.784232 | 4.331095 | 4.884447 | 42.506172 | 11.339782 | 33.748082 | 0.7671567 | 0.02429415 | 0.2630625 | 30.430872 | 4.315082 | 6.242482 | 63.010672 | 60.573982 | 61.515882 | 0.1160344 | 0.004293394 | 0.005015226 | 4.576977 | 4.357284 | 4.599541 | 25.326414 | 0.984352 | 1.089285 | 0.0096 | 1.4861
str_m2_o1_o16_pcu_sym.44.cif | 2 | 1 | 16 | 14608.2 | 28.5588 | 32.4951 | 26.8484 | 90.2725 | 72.4450 | 89.9909 | 1080 | 36 | 64 | 522 | 324 | 36 | 54 | 144 | 36 | 162 | 72 | 36 | 7.60942 | 6.28543 | 7.6094 | 23755.2 | 0.837433 | 5618.47 | 2365.15 | 2824.29 | 0 | 0 | 0 | 5536.39 | 0.23306 | 0.278303 | 0 | 0 | 0 | #VALUE! | #VALUE! | #VALUE! | #VALUE! | #VALUE! | #VALUE! | 29.454872 | 8.756582 | 24.005982 | 0.1590956 | 0.008413083 | 0.08866253 | 14.099872 | 3.373282 | 7.619882 | 65.034972 | 63.416882 | 64.274882 | 0.03229008 | 0.0004791829 | 0.007639545 | 5.154338 | 4.934174 | 5.06701 | 6.258378 | 0.097018 | 1.506195 | 0.1046 | 0.4647
str_m2_o1_o16_pcu_sym.45.cif | 2 | 1 | 16 | 15566.3 | 28.6055 | 32.5857 | 26.8463 | 90.8348 | 72.6994 | 89.4346 | 1188 | 36 | 64 | 558 | 360 | 36 | 54 | 36 | 36 | 162 | 72 | 36 | 6.97659 | 5.89652 | 6.96157 | 23886.9 | 1.18299 | 4827.87 | 2021.14 | 1708.5 | 0 | 0 | 0 | 3942.77 | 0.16506 | 0.139528 | 0 | 0 | 0 | 112.868872 | 112.867182 | 111.613282 | 4.002653 | 3.980316 | 4.060207 | 50.045672 | 12.573682 | 38.738682 | 1.173664 | 0.02182921 | 0.2481258 | 41.834272 | 3.478482 | 3.017982 | 116.090672 | 112.470682 | 113.661182 | 0.2721649 | 0.0009443477 | 0 | 3.699389 | 3.83375 | 3.982963 | 73.49665 | 0.246078 | 0 | -0.0147 | 4.2219
str_m2_o1_o16_pcu_sym.46.cif | 2 | 1 | 16 | 12880.5 | 28.5316 | 32.4982 | 26.9388 | 90.1786 | 73.3323 | 90.0093 | 1080 | 36 | 64 | 504 | 288 | 36 | 54 | 36 | 36 | 198 | 72 | 18 | 7.55988 | 6.31321 | 7.55975 | 23928.7 | 0.893861 | 5250 | 2194.01 | 2454.53 | 0 | 0 | 0 | 5861.58 | 0.24496 | 0.274047 | 0 | 0 | 0 | 83.250272 | 81.898482 | 82.899682 | 5.586297 | 5.224945 | 5.562183 | 43.207872 | 15.254782 | 33.477782 | 0.8168549 | 0.02211094 | 0.2604091 | 23.988372 | 4.758982 | 5.201782 | 82.995672 | 81.247182 | 81.756582 | 0.1351423 | 0.003850782 | 0.005341408 | 5.100571 | 5.057754 | 5.4 | 26.469024 | 0.760601 | 0.98816 | 0.0192 | 1.6911
str_m2_o1_o16_pcu_sym.47.cif | 2 | 1 | 16 | 12509.7 | 28.5252 | 32.5183 | 27.0036 | 90.2483 | 72.5683 | 90.3266 | 1152 | 36 | 64 | 540 | 360 | 36 | 54 | 36 | 36 | 180 | 72 | 18 | 6.58608 | 5.0449 | 6.56243 | 23897.5 | 0.870002 | 5350.37 | 2238.88 | 2573.42 | 0 | 0 | 0 | 4928.61 | 0.20624 | 0.237057 | 0 | 0 | 0 | 66.441472 | 63.496382 | 64.860282 | 5.595658 | 5.17982 | 5.483313 | 34.119472 | 10.936482 | 27.527182 | 0.3297841 | 0.01480451 | 0.1644644 | 13.336472 | 5.009882 | 3.424582 | 65.314572 | 61.637082 | 64.585182 | 0.05171987 | 0.002270238 | 0.009552587 | 5.419874 | 4.856639 | 5.393231 | 9.533089 | 0.466983 | 1.769447 | 0.0911 | 0.6186
str_m2_o1_o16_pcu_sym.48.cif | 2 | 1 | 16 | 14394.3 | 28.5355 | 32.5011 | 26.8834 | 90.1803 | 71.9132 | 90.0216 | 1062 | 36 | 64 | 522 | 288 | 36 | 54 | 36 | 36 | 180 | 72 | 18 | 7.66225 | 6.45434 | 7.66212 | 23700.5 | 0.857 | 5431.93 | 2291.9 | 2674.33 | 0 | 0 | 0 | 5756.38 | 0.24288 | 0.283407 | 0 | 0 | 0 | #VALUE! | #VALUE! | #VALUE! | #VALUE! | #VALUE! | #VALUE! | 54.514272 | 17.465982 | 43.796382 | 2.23576 | 0.0419819 | 0.5117998 | 27.053772 | 3.553782 | 14.146982 | 64.442972 | 63.885882 | 64.538282 | 0.08501282 | 0.001639538 | 0.02688564 | 3.348714 | 3.532961 | 3.488061 | 25.361316 | 0.463605 | 7.700196 | 0.3634 | 1.2001
str_m2_o1_o16_pcu_sym.49.cif | 2 | 1 | 16 | 13059.4 | 28.5636 | 32.5056 | 26.8296 | 89.3480 | 72.3154 | 90.5385 | 1224 | 36 | 64 | 504 | 252 | 36 | 54 | 36 | 72 | 324 | 72 | 36 | 6.40881 | 3.70816 | 6.34441 | 23729.8 | 1.11556 | 4633.92 | 1952.79 | 1750.5 | 5.55234 | 2.33982 | 2.09744 | 2911.64 | 0.1227 | 0.10999 | 0 | 0 | 0 | 69.490872 | 66.282882 | #VALUE! | 5.176034 | 4.773006 | #VALUE! | 33.716672 | 11.684282 | 26.555882 | 0.2928312 | 0.01352283 | 0.14748 | 30.693472 | 4.280082 | 3.017982 | 68.499272 | 67.462182 | 67.674782 | 0.1428626 | 0.002128735 | 0.005635787 | 5.026938 | 4.884099 | 5.108175 | 28.390988 | 0.435414 | 1.102185 | 0.0458 | 1.8379
str_m2_o1_o16_pcu_sym.5.cif | 2 | 1 | 16 | 13295.7 | 28.5696 | 32.4960 | 26.9385 | 90.1911 | 73.1857 | 89.9880 | 1080 | 36 | 64 | 522 | 324 | 36 | 54 | 36 | 36 | 162 | 72 | 36 | 8.00891 | 6.77726 | 8.00891 | 23940.3 | 0.83096 | 5232.82 | 2185.78 | 2630.43 | 0 | 0 | 0 | 6357.1 | 0.26554 | 0.319558 | 0 | 0 | 0 | #VALUE! | #VALUE! | #VALUE! | #VALUE! | #VALUE! | #VALUE! | 43.604272 | 10.013282 | 32.791782 | 0.639515 | 0.01747934 | 0.1790579 | 4.138872 | 3.444182 | 3.415282 | 60.212972 | 57.065382 | 58.731282 | 0.01012357 | 0.001865265 | 0.001218439 | 3.409704 | 2.748911 | 3.029859 | 2.966079 | 0.677868 | 0.401742 | -0.0086 | 0.1098
str_m2_o1_o16_pcu_sym.50.cif | 2 | 1 | 16 | 14070.8 | 28.5882 | 32.4960 | 26.9694 | 90.8214 | 72.9753 | 89.6605 | 1170 | 36 | 64 | 558 | 342 | 36 | 54 | 36 | 54 | 180 | 72 | 36 | 7.41061 | 5.74505 | 7.40913 | 23952.9 | 0.899198 | 5183.74 | 2164.14 | 2406.74 | 0 | 0 | 0 | 5306.52 | 0.22154 | 0.246375 | 0 | 0 | 0 | #VALUE! | #VALUE! | #VALUE! | #VALUE! | #VALUE! | #VALUE! | 51.466572 | 25.704982 | 45.358182 | 1.579207 | 0.07416067 | 0.6081957 | 12.317172 | 4.267482 | 4.680982 | 58.161272 | 57.343682 | 57.276882 | 0.0131478 | 0.001293459 | 0.002629559 | 2.541334 | 2.48047 | 2.548526 | 5.168407 | 0.520936 | 1.030764 | 0.0188 | 0.1668
str_m2_o1_o16_pcu_sym.51.cif | 2 | 1 | 16 | 16123 | 28.7069 | 32.4763 | 26.6385 | 90.3022 | 73.4364 | 90.1299 | 1224 | 36 | 64 | 522 | 396 | 36 | 54 | 36 | 108 | 162 | 72 | 36 | 7.34465 | 6.02428 | 7.3444 | 23804 | 0.91113 | 5098.74 | 2141.97 | 2350.89 | 0 | 0 | 0 | 5029.79 | 0.2113 | 0.23191 | 0 | 0 | 0 | #VALUE! | #VALUE! | #VALUE! | #VALUE! | #VALUE! | #VALUE! | 54.244572 | 20.564482 | 45.996382 | 1.778608 | 0.04802456 | 0.5723811 | 13.939172 | 5.202882 | 3.017982 | 64.216472 | 62.896982 | 63.324682 | 0.02822055 | 0.002356881 | 0.0001178441 | 2.20196 | 2.188712 | 2.232277 | 12.803291 | 1.075758 | 0.052738 | -0.0361 | 0.417
str_m2_o1_o16_pcu_sym.52.cif | 2 | 1 | 16 | 11889.6 | 28.7587 | 32.2905 | 27.0646 | 89.2771 | 72.8793 | 87.9999 | 1476 | 36 | 64 | 558 | 396 | 36 | 54 | 36 | 36 | 378 | 72 | 72 | 6.32697 | 3.79858 | 6.32692 | 24004.6 | 1.26243 | 3764.86 | 1568.39 | 1242.36 | 0 | 0 | 0 | 2088.88 | 0.08702 | 0.068931 | 0 | 0 | 0 | #VALUE! | #VALUE! | #VALUE! | #VALUE! | #VALUE! | #VALUE! | 30.988772 | 7.994082 | 23.393582 | 0.2054485 | 0.01100962 | 0.1189443 | 10.969272 | 4.955982 | 4.120782 | 62.379872 | 57.295282 | 60.366082 | 0.02562744 | 0.004667945 | 0.002531624 | 5.68464 | 4.885185 | 5.474145 | 4.503682 | 0.954575 | 0.462007 | -0.0254 | 0.2492
str_m2_o1_o16_pcu_sym.53.cif | 2 | 1 | 16 | 12196.9 | 28.5683 | 32.5009 | 26.9445 | 90.1042 | 73.1655 | 90.0132 | 1008 | 36 | 64 | 504 | 288 | 36 | 54 | 36 | 36 | 144 | 72 | 72 | 7.98515 | 7.2946 | 7.6477 | 23945.7 | 0.793292 | 5357.84 | 2237.5 | 2820.52 | 0 | 0 | 0 | 6959.57 | 0.29064 | 0.366372 | 0 | 0 | 0 | #VALUE! | #VALUE! | #VALUE! | #VALUE! | #VALUE! | #VALUE! | 38.056272 | 12.356782 | 30.695282 | 0.477359 | 0.01866048 | 0.2016332 | 2.477572 | 3.940782 | 4.247382 | 63.054372 | 59.542882 | 61.155282 | 0.0004263378 | 0.002369455 | 0.002492437 | 4.964753 | 4.485689 | 4.861252 | 0.085787 | 0.527697 | 0.512202 | 0.0015 | -0.0237
str_m2_o1_o16_pcu_sym.54.cif | 2 | 1 | 16 | 15699.9 | 28.4960 | 32.4863 | 26.9703 | 89.5561 | 72.8291 | 89.9940 | 1296 | 36 | 64 | 594 | 468 | 36 | 54 | 36 | 36 | 162 | 72 | 72 | 7.35419 | 5.55884 | 7.35418 | 23853.6 | 0.904284 | 5149.31 | 2158.71 | 2387.21 | 0 | 0 | 0 | 4315.12 | 0.1809 | 0.200048 | 0 | 0 | 0 | #VALUE! | #VALUE! | #VALUE! | #VALUE! | #VALUE! | #VALUE! | 47.672572 | 12.597882 | 37.379182 | 1.227154 | 0.02542054 | 0.307244 | 34.986072 | 3.940182 | 18.461082 | 66.498372 | 64.196782 | 64.881682 | 0.1674151 | 0.002082816 | 0.03012121 | 4.005223 | 3.8977 | 3.937535 | 41.757392 | 0.533836 | 7.642114 | 0.4402 | 2.5957
str_m2_o1_o16_pcu_sym.55.cif | 2 | 1 | 16 | 11727.5 | 29.1064 | 32.2057 | 26.9969 | 91.8658 | 74.5117 | 90.3922 | 1404 | 36 | 64 | 504 | 414 | 36 | 54 | 36 | 162 | 288 | 72 | 72 | 6.42372 | 5.61859 | 6.42372 | 24374.7 | 1.06517 | 4971.94 | 2039.8 | 1915 | 0 | 0 | 0 | 3814.64 | 0.1565 | 0.146925 | 0 | 0 | 0 | #VALUE! | #VALUE! | #VALUE! | #VALUE! | #VALUE! | #VALUE! | 25.321572 | 7.496082 | 23.572282 | 0.1715881 | 0.01018973 | 0.1080196 | 3.978972 | 4.349882 | 3.473482 | 59.586672 | 53.959582 | 58.918182 | 0.002677467 | 0.003385206 | 0.0008526967 | 5.334197 | 4.319872 | 5.316214 | 0.501442 | 0.782852 | 0.160235 | -0.0297 | -0.0083
str_m2_o1_o16_pcu_sym.56.cif | 2 | 1 | 16 | 11727.5 | 28.8452 | 32.5744 | 26.9102 | 92.6881 | 73.3527 | 90.1331 | 1008 | 36 | 64 | 504 | 198 | 18 | 54 | 72 | 36 | 144 | 72 | 72 | 7.57145 | 6.56591 | 7.54957 | 24197.1 | 1.50456 | 4519.34 | 1867.71 | 1241.37 | 0 | 0 | 0 | 4584.39 | 0.18946 | 0.125924 | 0 | 0 | 0 | #VALUE! | #VALUE! | #VALUE! | #VALUE! | #VALUE! | #VALUE! | 26.780172 | 9.188082 | 21.889282 | 0.1796205 | 0.01054786 | 0.1136048 | 18.801072 | 4.224482 | 5.984282 | 70.042572 | 66.150382 | 67.646782 | 0.05314006 | 0.001398423 | 0.01122149 | 6.156478 | 5.484323 | 6.04793 | 8.622935 | 0.25473 | 1.853571 | 0.1152 | 0.6068
str_m2_o1_o16_pcu_sym.57.cif | 2 | 1 | 16 | 16643.8 | 28.5879 | 32.5882 | 26.8663 | 90.7560 | 72.2406 | 90.3314 | 1188 | 36 | 64 | 504 | 198 | 18 | 54 | 72 | 126 | 324 | 72 | 72 | 6.25837 | 4.23618 | 6.22442 | 23834.5 | 1.07913 | 4962.7 | 2082.15 | 1929.46 | 0 | 0 | 0 | 3260.09 | 0.13678 | 0.12675 | 0 | 0 | 0 | #VALUE! | #VALUE! | #VALUE! | #VALUE! | #VALUE! | #VALUE! | 40.883372 | 10.098882 | 32.138482 | 0.3455701 | 0.01302587 | 0.1257706 | 10.449772 | 3.017982 | 3.017982 | 69.287272 | 68.338082 | 68.437682 | 0.01816893 | 0.0001862555 | 0 | 1.742409 | 1.76539 | 1.859509 | 10.417051 | 0.105398 | 0 | -0.0031 | 0.2993
str_m2_o1_o16_pcu_sym.58.cif | 2 | 1 | 16 | 14069.3 | 28.7220 | 32.3445 | 27.0181 | 91.3432 | 73.7985 | 91.0383 | 1224 | 36 | 64 | 612 | 360 | 18 | 54 | 72 | 36 | 180 | 72 | 72 | 7.45651 | 6.50932 | 7.42687 | 24094.6 | 0.922484 | 4861.88 | 2017.83 | 2187.39 | 0 | 0 | 0 | 4694.11 | 0.19482 | 0.211191 | 0 | 0 | 0 | #VALUE! | #VALUE! | #VALUE! | #VALUE! | #VALUE! | #VALUE! | 46.118572 | 12.354582 | 36.010982 | 1.088142 | 0.02461388 | 0.2810445 | 30.396272 | 4.419682 | 11.640382 | 65.015872 | 61.595382 | 63.468182 | 0.1567953 | 0.003333499 | 0.01846574 | 4.334693 | 3.967006 | 4.319945 | 36.136005 | 0.839466 | 4.270256 | 0.2129 | 2.1591
str_m2_o1_o16_pcu_sym.59.cif | 2 | 1 | 16 | 12484.9 | 28.7408 | 32.3560 | 26.9387 | 91.3886 | 73.2540 | 90.6287 | 1656 | 36 | 64 | 666 | 486 | 18 | 54 | 72 | 36 | 306 | 126 | 72 | 5.23847 | 3.30381 | 5.23838 | 23981.7 | 1.28586 | 3385.09 | 1411.53 | 1097.73 | 0.648334 | 0.270346 | 0.210244 | 1150.64 | 0.04798 | 0.037313 | 0 | 0 | 0 | #VALUE! | #VALUE! | #VALUE! | #VALUE! | #VALUE! | #VALUE! | 39.975372 | 10.195282 | 31.189482 | 0.5150382 | 0.01698051 | 0.1858485 | 7.809572 | 5.014482 | 3.508782 | 61.108572 | 58.700982 | 60.899282 | 0.0252465 | 0.003780567 | 0.00789754 | 4.296558 | 4.009283 | 4.441301 | 5.870106 | 0.94201 | 1.776426 | 0.0514 | 0.268
str_m2_o1_o16_pcu_sym.6.cif | 2 | 1 | 16 | 12484.9 | 28.7430 | 32.4807 | 26.6828 | 91.6432 | 72.8393 | 90.0008 | 1008 | 36 | 64 | 504 | 198 | 90 | 54 | 72 | 36 | 144 | 126 | 72 | 6.86928 | 4.10509 | 6.86928 | 23791.1 | 1.29404 | 5259.65 | 2210.76 | 1708.41 | 29.7153 | 12.4901 | 9.65197 | 3561.06 | 0.14968 | 0.115668 | 0 | 0 | 0 | #VALUE! | #VALUE! | #VALUE! | #VALUE! | #VALUE! | #VALUE! | 38.271872 | 8.770382 | 31.309782 | 0.485138 | 0.02021642 | 0.208644 | 9.369672 | 3.477682 | 8.191882 | 61.121272 | 58.592482 | 59.313982 | 0.03234307 | 0.001906303 | 0.007785405 | 4.321388 | 4.059552 | 4.271648 | 7.476932 | 0.469115 | 1.820754 | 0.0734 | 0.38
str_m2_o1_o16_pcu_sym.60.cif | 2 | 1 | 16 | 15759 | 28.6428 | 32.4631 | 26.9708 | 88.8337 | 73.3553 | 89.8096 | 1404 | 36 | 64 | 576 | 414 | 90 | 54 | 72 | 162 | 216 | 126 | 72 | 6.1178 | 4.60867 | 6.11776 | 24022.5 | 1.06093 | 4938.39 | 2055.74 | 1937.67 | 0 | 0 | 0 | 3162.8 | 0.13166 | 0.124098 | 0 | 0 | 0 | #VALUE! | #VALUE! | #VALUE! | #VALUE! | #VALUE! | #VALUE! | 65.099872 | 69.528282 | 67.371582 | 1.177194 | 0.3468811 | 0.6264674 | 48.696372 | 4.414682 | 37.068182 | 144.992472 | 148.638982 | 131.449982 | 0.2897519 | 0.00278571 | 0.07522685 | 2.674199 | 2.71516 | 2.728086 | 108.242562 | 1.024958 | 27.547387 | 1.1416 | 4.5223
str_m2_o1_o16_pcu_sym.61.cif | 2 | 1 | 16 | 13869.3 | 28.5803 | 32.4775 | 26.9295 | 90.2098 | 73.1694 | 90.3264 | 1008 | 36 | 64 | 504 | 270 | 90 | 18 | 72 | 36 | 144 | 126 | 72 | 7.67942 | 7.28727 | 7.67937 | 23925.2 | 0.837002 | 5338.55 | 2231.35 | 2665.88 | 0 | 0 | 0 | 6485.18 | 0.27106 | 0.323846 | 0 | 0 | 0 | #VALUE! | #VALUE! | #VALUE! | #VALUE! | #VALUE! | #VALUE! | 49.055372 | 13.945582 | 37.415882 | 1.232715 | 0.02930213 | 0.3045287 | 30.987672 | 9.781482 | 3.986482 | 63.150072 | 59.719682 | 62.534682 | 0.1373393 | 0.01244475 | 0.001341091 | 4.465301 | 3.647495 | 4.578479 | 30.726252 | 3.408451 | 0.292619 | -0.154 | 1.7322
str_m2_o1_o16_pcu_sym.62.cif | 2 | 1 | 16 | 15274.7 | 28.7899 | 32.5738 | 26.9147 | 92.2683 | 73.0509 | 90.3793 | 1116 | 36 | 64 | 540 | 288 | 90 | 18 | 72 | 36 | 144 | 126 | 72 | 7.54461 | 6.40834 | 7.54437 | 24124.9 | 1.44607 | 4178.79 | 1732.14 | 1197.83 | 0 | 0 | 0 | 4761.3 | 0.19736 | 0.13648 | 0 | 0 | 0 | #VALUE! | #VALUE! | #VALUE! | #VALUE! | #VALUE! | #VALUE! | 48.701772 | 15.906482 | 38.507282 | 1.063733 | 0.02592522 | 0.2683653 | 27.669972 | 6.380482 | 7.709782 | 61.715972 | 59.722382 | 60.895882 | 0.09391346 | 0.003770941 | 0.007234185 | 3.399013 | 3.137391 | 3.372701 | 27.602 | 1.200734 | 2.142778 | 0.0529 | 1.3769
str_m2_o1_o16_pcu_sym.63.cif | 2 | 1 | 16 | 15333.2 | 28.5924 | 32.4672 | 26.8971 | 90.6064 | 72.3749 | 90.2901 | 1080 | 36 | 64 | 504 | 252 | 90 | 18 | 72 | 72 | 216 | 126 | 72 | 7.11819 | 6.43004 | 7.11099 | 23795.5 | 0.91134 | 5313.34 | 2232.92 | 2450.15 | 0 | 0 | 0 | 5462.02 | 0.22954 | 0.251871 | 0 | 0 | 0 | #VALUE! | #VALUE! | #VALUE! | #VALUE! | #VALUE! | #VALUE! | 54.947272 | 42.511782 | 53.590382 | 1.094325 | 0.1618449 | 0.7602523 | 22.561072 | 3.682082 | 3.017982 | 56.112172 | 55.947082 | 56.115282 | 0.03004591 | 0.001141314 | 0 | 1.143434 | 1.167604 | 1.17676 | 26.250637 | 0.976507 | 0 | -0.0175 | 0.4432
str_m2_o1_o16_pcu_sym.64.cif | 2 | 1 | 16 | 12485 | 28.5289 | 32.4689 | 26.9073 | 90.2135 | 72.4805 | 90.2038 | 1098 | 36 | 64 | 522 | 342 | 90 | 18 | 72 | 54 | 144 | 126 | 72 | 7.78057 | 6.67743 | 7.78048 | 23767.9 | 0.835747 | 5062.72 | 2130.06 | 2548.69 | 0 | 0 | 0 | 5577.86 | 0.23468 | 0.280803 | 0 | 0 | 0 | #VALUE! | #VALUE! | #VALUE! | #VALUE! | #VALUE! | #VALUE! | 52.522572 | 19.328082 | 41.674882 | 2.299624 | 0.04938726 | 0.5097076 | 50.119972 | 5.172782 | 9.947282 | 64.193072 | 66.380982 | 66.870582 | 0.7404646 | 0.007705246 | 0.01006007 | 4.958807 | 5.621634 | 5.735787 | 149.173815 | 1.369271 | 1.752159 | 0.0294 | 9.1485
str_m2_o1_o16_pcu_sym.65.cif | 2 | 1 | 16 | 13651 | 28.5821 | 32.3768 | 27.0142 | 90.1864 | 73.1814 | 89.9231 | 1080 | 36 | 64 | 522 | 270 | 90 | 54 | 72 | 36 | 162 | 126 | 72 | 7.45076 | 4.9344 | 7.45067 | 23929.4 | 0.960412 | 5444.2 | 2275.11 | 2368.89 | 0 | 0 | 0 | 4608.79 | 0.1926 | 0.200539 | 0 | 0 | 0 | #VALUE! | #VALUE! | #VALUE! | #VALUE! | #VALUE! | #VALUE! | 53.325272 | 16.663782 | 36.703282 | 2.536869 | 0.02846678 | 0.335675 | 38.969872 | 3.017982 | 7.969882 | 72.363372 | 72.271882 | 71.828082 | 0.2245916 | 0.0003882499 | 0.007420702 | 4.909574 | 5.122167 | 5.034759 | 45.699891 | 0.075722 | 1.47242 | 0.096 | 3.0606
str_m2_o1_o16_pcu_sym.66.cif | 2 | 1 | 16 | 12447.8 | 28.5204 | 32.5029 | 26.9044 | 90.1822 | 71.9171 | 89.9915 | 1044 | 36 | 64 | 522 | 288 | 90 | 54 | 72 | 36 | 162 | 126 | 72 | 7.86592 | 6.54936 | 7.86587 | 23708.3 | 0.836548 | 5423.9 | 2287.76 | 2734.77 | 0 | 0 | 0 | 5994.88 | 0.25286 | 0.302266 | 0 | 0 | 0 | #VALUE! | #VALUE! | #VALUE! | #VALUE! | #VALUE! | #VALUE! | 33.739772 | 10.504682 | 26.841882 | 0.2815919 | 0.01339996 | 0.1413021 | 14.547572 | 4.808282 | 3.791382 | 60.243372 | 55.271382 | 59.587482 | 0.02890471 | 0.002747473 | 0.001421938 | 4.568615 | 3.955615 | 4.824531 | 6.320472 | 0.693881 | 0.294436 | -0.0165 | 0.3256
str_m2_o1_o16_pcu_sym.67.cif | 2 | 1 | 16 | 15670.7 | 28.5574 | 32.3324 | 26.9923 | 90.0969 | 73.3900 | 89.9004 | 1152 | 36 | 64 | 576 | 288 | 90 | 54 | 72 | 36 | 216 | 126 | 72 | 6.81822 | 4.84571 | 6.81804 | 23882.7 | 0.935604 | 5452.41 | 2283 | 2440.13 | 0 | 0 | 0 | 4280.74 | 0.17924 | 0.191577 | 0 | 0 | 0 | #VALUE! | #VALUE! | #VALUE! | #VALUE! | #VALUE! | #VALUE! | 41.332772 | 13.995182 | 35.291782 | 0.5319418 | 0.0248553 | 0.2306917 | 19.917772 | 5.046682 | 3.994882 | 62.723372 | 60.010282 | 61.268682 | 0.03204069 | 0.003190668 | 0.002399382 | 2.783609 | 2.280517 | 2.782333 | 11.498974 | 1.397699 | 0.861501 | -0.0124 | 0.4521
str_m2_o1_o16_pcu_sym.68.cif | 2 | 1 | 16 | 13947.2 | 28.5881 | 32.4975 | 26.8046 | 90.1074 | 73.1206 | 90.0322 | 1044 | 36 | 64 | 504 | 270 | 90 | 54 | 72 | 54 | 180 | 126 | 72 | 7.97117 | 7.22685 | 7.97109 | 23829.7 | 0.853593 | 5125.57 | 2150.92 | 2519.84 | 0 | 0 | 0 | 6367.77 | 0.26722 | 0.313053 | 0 | 0 | 0 | #VALUE! | #VALUE! | #VALUE! | #VALUE! | #VALUE! | #VALUE! | 44.984272 | 12.452482 | 36.201082 | 1.036366 | 0.02612711 | 0.3069362 | 10.854272 | 4.726982 | 4.969482 | 66.981972 | 64.093582 | 67.243882 | 0.01499943 | 0.001699266 | 0.003749857 | 4.282688 | 4.126893 | 4.598278 | 3.498837 | 0.411343 | 0.814676 | 0.0286 | 0.1855
str_m2_o1_o16_pcu_sym.69.cif | 2 | 1 | 16 | 14279.7 | 28.5767 | 32.5212 | 27.0219 | 91.2481 | 72.5735 | 89.9055 | 1728 | 36 | 64 | 720 | 702 | 90 | 54 | 18 | 36 | 216 | 126 | 72 | 5.69936 | 2.957 | 5.69924 | 23953.6 | 1.24002 | 2822.41 | 1178.28 | 950.214 | 0 | 0 | 0 | 1324.15 | 0.05528 | 0.04458 | 0 | 0 | 0 | #VALUE! | #VALUE! | #VALUE! | #VALUE! | #VALUE! | #VALUE! | 40.957072 | 7.785082 | 29.688582 | 0.5342899 | 0.016625 | 0.1890376 | 24.985572 | 4.015382 | 4.836582 | 60.576272 | 60.999082 | 60.322582 | 0.07708145 | 0.002170914 | 0.002289964 | 4.057487 | 4.241672 | 4.145318 | 18.97834 | 0.511294 | 0.551869 | 0.0017 | 1.0697
str_m2_o1_o16_pcu_sym.7.cif | 2 | 1 | 16 | 12249.4 | 28.8415 | 32.4275 | 27.0170 | 91.7808 | 73.3732 | 91.9867 | 1116 | 36 | 64 | 540 | 360 | 90 | 54 | 18 | 36 | 144 | 126 | 72 | 7.74951 | 7.35103 | 7.74951 | 24190.9 | 0.819913 | 5254.52 | 2172.11 | 2649.19 | 0 | 0 | 0 | 6402.37 | 0.26466 | 0.32279 | 0 | 0 | 0 | #VALUE! | #VALUE! | #VALUE! | #VALUE! | #VALUE! | #VALUE! | 27.673972 | 7.166282 | 22.536082 | 0.1661387 | 0.009567816 | 0.1013111 | 13.270872 | 4.679482 | 5.062882 | 61.874672 | 59.070782 | 60.275182 | 0.0342629 | 0.003314448 | 0.004481852 | 5.063366 | 4.692589 | 4.950912 | 6.760056 | 0.705609 | 0.904353 | 0.0143 | 0.3791
str_m2_o1_o16_pcu_sym.70.cif | 2 | 1 | 16 | 11763.3 | 28.5423 | 32.5087 | 26.8142 | 89.7506 | 73.0379 | 89.6404 | 1008 | 36 | 64 | 504 | 234 | 90 | 54 | 18 | 36 | 144 | 126 | 72 | 7.52795 | 7.11782 | 7.52763 | 23797.3 | 0.928029 | 5178.81 | 2176.22 | 2344.99 | 0 | 0 | 0 | 5715.63 | 0.24018 | 0.258807 | 0 | 0 | 0 | #VALUE! | #VALUE! | #VALUE! | #VALUE! | #VALUE! | #VALUE! | 27.941872 | 9.453282 | 25.094582 | 0.1898617 | 0.01081329 | 0.1188697 | 15.272072 | 7.134582 | 6.403282 | 63.154672 | 59.449282 | 62.491382 | 0.05549463 | 0.007710421 | 0.00703034 | 5.994364 | 5.481106 | 5.97465 | 9.248544 | 1.40532 | 1.175518 | -0.008 | 0.5621
str_m2_o1_o16_pcu_sym.71.cif | 2 | 1 | 16 | 15130.2 | 28.5883 | 32.4957 | 26.8940 | 90.4114 | 72.6396 | 90.1503 | 1116 | 36 | 64 | 540 | 324 | 90 | 54 | 18 | 72 | 144 | 126 | 72 | 7.098 | 5.1445 | 7.02387 | 23845.7 | 0.86437 | 5652.78 | 2370.56 | 2742.53 | 0 | 0 | 0 | 4921.28 | 0.20638 | 0.238763 | 0 | 0 | 0 | #VALUE! | #VALUE! | #VALUE! | #VALUE! | #VALUE! | #VALUE! | 38.020272 | 9.983582 | 30.718482 | 0.3309474 | 0.01460655 | 0.135636 | 2.477572 | 6.303582 | 4.359882 | 54.934672 | 50.386082 | 54.084082 | 1.32186e-05 | 0.002240552 | 0.001738245 | 2.407364 | 1.741352 | 2.316202 | 0.005485 | 1.285387 | 0.749722 | -0.0076 | -0.0337
str_m2_o1_o16_pcu_sym.72.cif | 2 | 1 | 16 | 11439.5 | 28.5228 | 32.5027 | 26.8999 | 90.1903 | 71.9928 | 90.0203 | 1008 | 36 | 64 | 504 | 270 | 18 | 54 | 18 | 36 | 144 | 126 | 72 | 7.76791 | 6.63487 | 7.74411 | 23716.4 | 0.900395 | 5375.95 | 2266.77 | 2517.53 | 0 | 0 | 0 | 6081.35 | 0.25642 | 0.284786 | 0 | 0 | 0 | #VALUE! | #VALUE! | #VALUE! | #VALUE! | #VALUE! | #VALUE! | 25.816272 | 7.737382 | 23.092882 | 0.1645439 | 0.01000918 | 0.1081516 | 12.435872 | 4.309882 | 12.542782 | 61.742072 | 58.561482 | 60.152882 | 0.04539534 | 0.003015866 | 0.02523712 | 6.21459 | 5.626994 | 6.088588 | 7.297335 | 0.535428 | 4.140842 | 0.2542 | 0.4848
str_m2_o1_o16_pcu_sym.73.cif | 2 | 1 | 16 | 18934.3 | 28.6212 | 32.4162 | 27.0129 | 90.7160 | 72.7501 | 90.2334 | 1116 | 36 | 64 | 504 | 180 | 18 | 54 | 18 | 90 | 252 | 54 | 72 | 6.26874 | 4.86254 | 6.26839 | 23933.2 | 1.0297 | 5747.61 | 2401.53 | 2332.26 | 0 | 0 | 0 | 3700.07 | 0.1546 | 0.150141 | 0 | 0 | 0 | #VALUE! | #VALUE! | #VALUE! | #VALUE! | #VALUE! | #VALUE! | 7.852072 | 3.017982 | 5.571182 | 0.006591213 | 0.0001795683 | 0.001980533 | 4.766672 | 3.017982 | 3.554482 | 47.035372 | 38.752482 | 44.755982 | 0.003649462 | 0.0002587896 | 0.0008608715 | 0.658065 | 0.1638455 | 0.4198307 | 5.540201 | 1.577894 | 2.04847 | 0.0114 | 0.0642
str_m2_o1_o16_pcu_sym.74.cif | 2 | 1 | 16 | 14539.5 | 28.5596 | 32.5005 | 26.9134 | 90.2910 | 72.5804 | 90.1008 | 1044 | 36 | 64 | 504 | 306 | 18 | 54 | 18 | 54 | 144 | 54 | 72 | 7.82497 | 6.71106 | 7.82495 | 23835.1 | 0.815803 | 5396.92 | 2264.28 | 2775.52 | 0 | 0 | 0 | 6273.39 | 0.2632 | 0.322627 | 0 | 0 | 0 | #VALUE! | #VALUE! | #VALUE! | #VALUE! | #VALUE! | #VALUE! | 46.071972 | 18.117382 | 37.541082 | 1.062691 | 0.03233261 | 0.3299013 | 21.879872 | 4.529182 | 4.749682 | 64.898672 | 62.612682 | 63.924582 | 0.0517762 | 0.001726332 | 0.002620448 | 3.676901 | 3.539138 | 3.967929 | 14.067396 | 0.487295 | 0.659747 | 0.013 | 0.7277
str_m2_o1_o16_pcu_sym.75.cif | 2 | 1 | 16 | 13530.3 | 29.0885 | 32.7819 | 26.7614 | 91.1052 | 72.8243 | 89.0059 | 1008 | 36 | 64 | 504 | 18 | 144 | 54 | 18 | 36 | 144 | 126 | 72 | 7.18269 | 5.7714 | 7.18269 | 24369.4 | 1.7081 | 4149.86 | 1702.9 | 996.955 | 0 | 0 | 0 | 4019.97 | 0.16496 | 0.096575 | 0 | 0 | 0 | #VALUE! | #VALUE! | #VALUE! | #VALUE! | #VALUE! | #VALUE! | 37.313872 | 9.665682 | 29.523182 | 0.3143833 | 0.01378388 | 0.13319 | 21.525372 | 3.445482 | 5.000582 | 115.263972 | 118.396282 | 116.585782 | 0.05136619 | 0.001286003 | 0.002926764 | 3.729474 | 3.387065 | 3.659394 | 13.759267 | 0.379301 | 0.798995 | 0.0222 | 0.6776
str_m2_o1_o16_pcu_sym.77.cif | 2 | 1 | 16 | 13671.6 | 28.6027 | 32.4971 | 26.8921 | 90.7626 | 71.6342 | 89.6816 | 1080 | 36 | 64 | 540 | 288 | 144 | 54 | 18 | 36 | 180 | 126 | 72 | 7.07251 | 6.21057 | 7.07251 | 23719.8 | 0.871439 | 5321.47 | 2243.47 | 2574.45 | 0 | 0 | 0 | 5556.59 | 0.23426 | 0.26882 | 0 | 0 | 0 | #VALUE! | #VALUE! | #VALUE! | #VALUE! | #VALUE! | #VALUE! | 38.170772 | 12.077782 | 30.371582 | 0.3955426 | 0.01481173 | 0.151043 | 35.363372 | 4.821082 | 5.919782 | 62.649672 | 61.073082 | 64.024882 | 0.2601085 | 0.001601861 | 0.004417917 | 4.086376 | 3.892046 | 4.489036 | 63.588967 | 0.411161 | 0.983173 | 0.0385 | 3.5342
str_m2_o1_o16_pcu_sym.78.cif | 2 | 1 | 16 | 12663.4 | 28.5374 | 32.6635 | 26.8508 | 89.6117 | 73.8768 | 89.9970 | 1224 | 36 | 64 | 504 | 126 | 144 | 54 | 18 | 36 | 306 | 162 | 54 | 6.97605 | 5.58754 | 6.97602 | 24043.4 | 1.28994 | 4155.76 | 1728.44 | 1339.94 | 0 | 0 | 0 | 3765.68 | 0.15662 | 0.121417 | 0 | 0 | 0 | #VALUE! | #VALUE! | #VALUE! | #VALUE! | #VALUE! | #VALUE! | 149.812372 | 173.070682 | 161.041682 | 3.824763 | 2.907932 | 3.294297 | 136.830972 | 124.141282 | 145.228682 | 32167.35 | 34762.24 | 32873.28 | 0.6317419 | 0.4248306 | 0.7107254 | 5.780478 | 6.126585 | 6.007865 | 109.179582 | 69.272811 | 118.18086 | 3.6204 | 2.6202
str_m2_o1_o16_pcu_sym.79.cif | 2 | 1 | 16 | 14646 | 28.8468 | 32.4753 | 26.7910 | 90.9007 | 73.2406 | 90.3169 | 1008 | 36 | 64 | 504 | 252 | 36 | 54 | 18 | 36 | 144 | 162 | 54 | 7.71684 | 6.3132 | 7.71674 | 24029 | 0.986819 | 5269.11 | 2192.81 | 2222.1 | 0 | 0 | 0 | 6140.37 | 0.25554 | 0.258953 | 0 | 0 | 0 | #VALUE! | #VALUE! | #VALUE! | #VALUE! | #VALUE! | #VALUE! | 29.432772 | 7.133082 | 21.652282 | 0.1370135 | 0.006329373 | 0.06136146 | 2.982172 | 3.982182 | 3.017982 | 57.458472 | 52.913882 | 55.851382 | 0.0003550457 | 0.001488461 | 0.0006759525 | 2.442039 | 1.826034 | 2.448232 | 0.145244 | 0.814318 | 0.275822 | -0.0119 | -0.0166
str_m2_o1_o16_pcu_sym.8.cif | 2 | 1 | 16 | 17526.7 | 28.5082 | 32.4962 | 27.1179 | 90.0697 | 73.2089 | 89.9950 | 1188 | 36 | 64 | 558 | 396 | 36 | 54 | 18 | 36 | 162 | 162 | 54 | 7.44208 | 6.05126 | 7.44208 | 24051.1 | 0.861994 | 5387.18 | 2239.89 | 2598.5 | 0 | 0 | 0 | 5120.48 | 0.2129 | 0.246986 | 0 | 0 | 0 | #VALUE! | #VALUE! | #VALUE! | #VALUE! | #VALUE! | #VALUE! | 56.223172 | 18.922882 | 45.422082 | 0.9981115 | 0.02190372 | 0.2235104 | 46.877872 | 9.586482 | 26.401782 | 67.414072 | 69.048982 | 67.175482 | 0.2793852 | 0.007246087 | 0.04146245 | 2.017436 | 1.576971 | 1.963655 | 138.346766 | 4.590345 | 21.093819 | 0.5997 | 4.7697
str_m2_o1_o16_pcu_sym.80.cif | 2 | 1 | 16 | 11439.5 | 28.8570 | 32.2097 | 26.8202 | 91.8967 | 71.3474 | 89.8079 | 1512 | 36 | 64 | 720 | 576 | 36 | 54 | 18 | 36 | 144 | 162 | 54 | 5.37458 | 4.11577 | 5.37458 | 23603.8 | 1.00772 | 4514.23 | 1912.5 | 1897.85 | 0 | 0 | 0 | 2194.69 | 0.09298 | 0.092268 | 0 | 0 | 0 | #VALUE! | #VALUE! | #VALUE! | #VALUE! | #VALUE! | #VALUE! | 28.122272 | 10.473082 | 21.460582 | 0.1797107 | 0.01044626 | 0.111858 | 3.335272 | 4.167782 | 3.845782 | 72.298672 | 69.818682 | 70.945182 | 0.001783295 | 0.002368985 | 0.001145155 | 6.517767 | 6.038656 | 6.590445 | 0.273332 | 0.391911 | 0.173586 | -0.014 | -0.0067
str_m2_o1_o16_pcu_sym.81.cif | 2 | 1 | 16 | 11943.7 | 28.7005 | 32.3969 | 27.0138 | 90.9392 | 73.4782 | 90.3916 | 1116 | 36 | 64 | 504 | 306 | 36 | 54 | 36 | 90 | 144 | 162 | 54 | 7.24688 | 6.02584 | 7.21562 | 24077.3 | 1.15745 | 5213.99 | 2165.52 | 1870.94 | 0 | 0 | 0 | 4798.12 | 0.19928 | 0.172171 | 0 | 0 | 0 | #VALUE! | #VALUE! | #VALUE! | #VALUE! | #VALUE! | #VALUE! | 29.955672 | 6.568082 | 24.580182 | 0.2136189 | 0.01084254 | 0.1142443 | 2.477572 | 3.548582 | 4.386082 | 58.224872 | 55.863082 | 57.242582 | 0 | 0.002704355 | 0.004186307 | 4.749709 | 4.434497 | 4.778578 | 0 | 0.609235 | 0.875181 | 0.0177 | -0.0323
str_m2_o1_o16_pcu_sym.82.cif | 2 | 1 | 16 | 14353.9 | 28.6035 | 32.5176 | 26.7171 | 90.5916 | 72.0646 | 89.9629 | 1098 | 36 | 64 | 504 | 126 | 36 | 54 | 36 | 36 | 234 | 162 | 54 | 7.10549 | 5.30286 | 7.10518 | 23641 | 1.10936 | 5183.28 | 2192.5 | 1976.36 | 0 | 0 | 0 | 4259.16 | 0.18016 | 0.1624 | 0 | 0 | 0 | #VALUE! | #VALUE! | #VALUE! | #VALUE! | #VALUE! | #VALUE! | 40.114172 | 10.877382 | 32.566082 | 0.4877281 | 0.0169501 | 0.1913557 | 34.209372 | 7.874482 | 14.934782 | 90.897772 | 89.737882 | 90.149982 | 0.1950202 | 0.009084639 | 0.02445328 | 4.791346 | 4.837842 | 4.751385 | 40.661883 | 1.875951 | 5.141413 | 0.2206 | 2.6689
str_m2_o1_o16_pcu_sym.83.cif | 2 | 1 | 16 | 13690.5 | 28.6793 | 32.5066 | 26.9842 | 91.1823 | 72.4910 | 89.3264 | 1134 | 36 | 64 | 504 | 180 | 36 | 54 | 36 | 36 | 270 | 108 | 54 | 6.3562 | 4.32785 | 6.34642 | 23981.6 | 1.06622 | 5848.29 | 2438.66 | 2287.2 | 0 | 0 | 0 | 3706.6 | 0.15456 | 0.144961 | 0 | 0 | 0 | #VALUE! | #VALUE! | #VALUE! | #VALUE! | #VALUE! | #VALUE! | 40.174672 | 12.684082 | 32.137382 | 0.5275191 | 0.01720171 | 0.1961725 | 16.374672 | 3.823782 | 4.809082 | 63.268272 | 60.981282 | 62.358282 | 0.04797487 | 0.001906431 | 0.006902597 | 4.361397 | 4.101216 | 4.384025 | 10.988888 | 0.464381 | 1.572914 | 0.0684 | 0.6307
str_m2_o1_o16_pcu_sym.84.cif | 2 | 1 | 16 | 11997.7 | 28.6104 | 32.5288 | 26.9102 | 90.8514 | 72.2080 | 89.8811 | 1152 | 36 | 64 | 540 | 360 | 36 | 54 | 36 | 36 | 180 | 108 | 54 | 7.30767 | 6.73422 | 7.22918 | 23843.3 | 0.87198 | 4990.63 | 2093.1 | 2400.4 | 0 | 0 | 0 | 5292.73 | 0.22198 | 0.25457 | 0 | 0 | 0 | #VALUE! | #VALUE! | #VALUE! | #VALUE! | #VALUE! | #VALUE! | 27.560672 | 7.808782 | 22.778082 | 0.1820266 | 0.01046867 | 0.1098794 | 2.854872 | 3.717482 | 6.088182 | 80.358172 | 78.093682 | 78.521682 | 0.01875359 | 0.002850546 | 0.006159514 | 5.857181 | 4.948815 | 5.787209 | 3.198611 | 0.57543 | 1.063268 | 0.0397 | 0.1908
str_m2_o1_o16_pcu_sym.85.cif | 2 | 1 | 16 | 11692 | 28.5419 | 32.4047 | 26.7168 | 90.4534 | 72.8081 | 90.0952 | 1260 | 36 | 64 | 540 | 216 | 36 | 54 | 36 | 108 | 360 | 108 | 54 | 5.86592 | 4.22772 | 5.86589 | 23605.4 | 1.14409 | 4296.06 | 1819.95 | 1590.75 | 0 | 0 | 0 | 2389.33 | 0.10122 | 0.088472 | 0 | 0 | 0 | #VALUE! | #VALUE! | #VALUE! | #VALUE! | #VALUE! | #VALUE! | 30.604372 | 8.148382 | 25.214182 | 0.2412162 | 0.01215361 | 0.1314061 | 8.057172 | 3.358482 | 7.520482 | 62.160172 | 58.361782 | 60.942982 | 0.011974 | 0.001727677 | 0.01060554 | 5.492012 | 4.969518 | 5.513214 | 2.178077 | 0.347307 | 1.921735 | 0.1038 | 0.1198
str_m2_o1_o16_pcu_sym.86.cif | 2 | 1 | 16 | 30576.9 | 28.5380 | 32.4290 | 26.8946 | 90.0812 | 72.5716 | 90.2939 | 1170 | 36 | 64 | 558 | 396 | 36 | 54 | 36 | 36 | 144 | 108 | 54 | 7.58922 | 6.208 | 7.58896 | 23746.9 | 0.852899 | 5255.67 | 2213.2 | 2594.92 | 0 | 0 | 0 | 5260.41 | 0.22152 | 0.259726 | 0 | 0 | 0 | #VALUE! | #VALUE! | #VALUE! | #VALUE! | #VALUE! | #VALUE! | 53.637572 | 35.455882 | 51.589582 | 0.5135642 | 0.05819099 | 0.3298241 | 6.785672 | 3.577782 | 3.586582 | 60.541472 | 59.464682 | 59.598382 | 0.003048053 | 4.905664e-05 | 0.0005625161 | 0.6536405 | 0.6160239 | 0.6279544 | 4.658531 | 0.079555 | 0.894896 | 0.0157 | 0.0917
str_m2_o1_o16_pcu_sym.87.cif | 2 | 1 | 16 | 12015.5 | 28.6038 | 32.4817 | 26.8771 | 90.4500 | 72.2333 | 89.9138 | 1116 | 36 | 64 | 504 | 90 | 36 | 54 | 36 | 90 | 252 | 144 | 54 | 7.05194 | 6.56672 | 7.05168 | 23779.6 | 1.14941 | 4442.11 | 1868.03 | 1625.21 | 0 | 0 | 0 | 4359.75 | 0.18334 | 0.159508 | 0 | 0 | 0 | #VALUE! | #VALUE! | #VALUE! | #VALUE! | #VALUE! | #VALUE! | 58.574472 | 38.280182 | 51.464682 | 1.497449 | 0.1192377 | 0.638983 | 38.848472 | 3.912382 | 4.868282 | 117.642872 | 116.978082 | 114.725882 | 0.2200824 | 0.001356581 | 0.005434647 | 5.386343 | 5.52037 | 5.679273 | 40.818478 | 0.245495 | 0.95597 | 0.049 | 2.6281
str_m2_o1_o16_pcu_sym.88.cif | 2 | 1 | 16 | 15907.4 | 28.5735 | 32.6736 | 27.0248 | 90.7937 | 74.0479 | 88.8944 | 1188 | 36 | 64 | 504 | 288 | 36 | 54 | 36 | 36 | 288 | 144 | 36 | 7.43865 | 5.87224 | 7.4386 | 24249.4 | 1.02017 | 4753.95 | 1960.44 | 1921.68 | 0 | 0 | 0 | 4941.06 | 0.20376 | 0.199732 | 0 | 0 | 0 | #VALUE! | #VALUE! | #VALUE! | #VALUE! | #VALUE! | #VALUE! | 56.675072 | 33.086582 | 52.371882 | 2.112092 | 0.09826873 | 1.139401 | 34.807972 | 3.017982 | 3.017982 | 76.697872 | 75.814882 | 75.968882 | 0.110678 | 0.0002388825 | 0.0002451689 | 2.153784 | 2.26091 | 2.280398 | 51.336338 | 0.105552 | 0.107404 | 0.0001 | 1.7568
str_m2_o1_o16_pcu_sym.89.cif | 2 | 1 | 16 | 15400.6 | 28.6387 | 32.7279 | 26.9328 | 91.5130 | 72.8266 | 90.0275 | 1134 | 36 | 64 | 576 | 216 | 36 | 54 | 36 | 108 | 198 | 144 | 36 | 6.7221 | 5.59624 | 6.49449 | 24109.1 | 0.971446 | 5033.32 | 2087.73 | 2149.09 | 0 | 0 | 0 | 4465.01 | 0.1852 | 0.190644 | 0 | 0 | 0 | #VALUE! | #VALUE! | #VALUE! | #VALUE! | #VALUE! | #VALUE! | 52.348972 | 19.660382 | 43.955082 | 1.755678 | 0.05652377 | 0.5698609 | 36.236872 | 4.443682 | 3.017982 | 63.694372 | 61.576982 | 62.268282 | 0.1299884 | 0.002266145 | 0.001480462 | 2.96056 | 2.811072 | 3.017629 | 43.862801 | 0.805344 | 0.490114 | -0.0121 | 1.967
str_m2_o1_o16_pcu_sym.9.cif | 2 | 1 | 16 | 12790.7 | 28.6050 | 32.4940 | 26.8532 | 89.8372 | 72.8508 | 89.9924 | 1116 | 36 | 64 | 540 | 360 | 36 | 54 | 36 | 36 | 144 | 144 | 36 | 7.56011 | 7.03851 | 7.55599 | 23850 | 0.831633 | 5346.74 | 2241.82 | 2695.68 | 0 | 0 | 0 | 6148.53 | 0.2578 | 0.309992 | 0 | 0 | 0 | #VALUE! | #VALUE! | #VALUE! | #VALUE! | #VALUE! | #VALUE! | 37.078672 | 9.692582 | 29.750982 | 0.4022376 | 0.01568327 | 0.1704676 | 2.477572 | 4.037882 | 3.017982 | 64.204972 | 61.807782 | 62.441582 | 0 | 0.003439999 | 0 | 4.221817 | 4.011203 | 4.253716 | 0 | 0.85674 | 0 | -0.044 | -0.044
str_m2_o1_o16_pcu_sym.90.cif | 2 | 1 | 16 | 16210.3 | 28.5414 | 32.5021 | 26.7957 | 90.1636 | 72.5531 | 89.9939 | 1044 | 36 | 64 | 504 | 306 | 36 | 54 | 36 | 54 | 144 | 144 | 36 | 7.43493 | 6.63662 | 7.40213 | 23713.5 | 0.819984 | 5329.4 | 2247.41 | 2740.8 | 0 | 0 | 0 | 6276.97 | 0.2647 | 0.322811 | 0 | 0 | 0 | #VALUE! | #VALUE! | #VALUE! | #VALUE! | #VALUE! | #VALUE! | 48.828672 | 19.789582 | 41.930982 | 1.252562 | 0.03876548 | 0.4038852 | 28.676272 | 7.781882 | 7.511682 | 71.442972 | 69.600282 | 71.194482 | 0.08089301 | 0.00450331 | 0.01165925 | 2.735816 | 2.444588 | 2.689253 | 29.538579 | 1.840313 | 4.331163 | 0.116 | 1.2383
str_m2_o1_o16_pcu_sym.91.cif | 2 | 1 | 16 | 18393 | 28.5281 | 32.4935 | 26.8702 | 90.3354 | 72.4012 | 89.9424 | 1134 | 36 | 64 | 540 | 360 | 36 | 54 | 36 | 36 | 162 | 144 | 36 | 7.35084 | 6.49995 | 7.21266 | 23741.8 | 0.855565 | 5176.93 | 2180.51 | 2548.63 | 0 | 0 | 0 | 5414.55 | 0.22806 | 0.266561 | 0 | 0 | 0 | #VALUE! | #VALUE! | #VALUE! | #VALUE! | #VALUE! | #VALUE! | 58.903672 | 18.991582 | 51.372282 | 0.6780025 | 0.02717882 | 0.1934812 | 54.633572 | 16.366282 | 20.108782 | 105.280472 | 110.912082 | 100.187282 | 0.2375088 | 0.01214593 | 0.01945849 | 1.30485 | 1.143854 | 1.435475 | 181.838055 | 10.607807 | 13.541876 | 0.1345 | 4.1451
str_m2_o1_o16_pcu_sym.92.cif | 2 | 1 | 16 | 13749.7 | 28.8314 | 32.3219 | 26.8531 | 92.7184 | 72.8526 | 91.4430 | 1152 | 36 | 64 | 504 | 288 | 36 | 54 | 36 | 36 | 252 | 144 | 36 | 6.90169 | 6.43049 | 6.9016 | 23883.1 | 0.995767 | 4937.32 | 2067.28 | 2076.07 | 0 | 0 | 0 | 4271.74 | 0.17886 | 0.17962 | 0 | 0 | 0 | #VALUE! | #VALUE! | #VALUE! | #VALUE! | #VALUE! | #VALUE! | 44.607072 | 11.789682 | 34.209182 | 0.9700503 | 0.02369506 | 0.2729223 | 29.547572 | 4.371582 | 16.366982 | 66.843772 | 65.319182 | 66.029982 | 0.1457486 | 0.003621897 | 0.03214616 | 4.768773 | 4.590151 | 4.824251 | 30.532567 | 0.788269 | 6.656787 | 0.3922 | 1.9542
str_m2_o1_o16_pcu_sym.93.cif | 2 | 1 | 16 | 14575.7 | 28.7893 | 32.3059 | 26.8923 | 91.6835 | 72.8183 | 91.6412 | 1224 | 36 | 64 | 576 | 378 | 36 | 54 | 36 | 36 | 144 | 54 | 36 | 6.72648 | 5.57571 | 6.68845 | 23879.8 | 0.933261 | 5298.68 | 2218.89 | 2377.57 | 0 | 0 | 0 | 4491.8 | 0.1881 | 0.201551 | 0 | 0 | 0 | #VALUE! | #VALUE! | #VALUE! | #VALUE! | #VALUE! | #VALUE! | 45.389672 | 5.405382 | 30.529482 | 0.3400386 | 0.005591498 | 0.07718326 | 6.243072 | 4.698482 | 4.787582 | 56.489372 | 54.717082 | 55.902382 | 0.004287959 | 0.002778597 | 0.003402924 | 2.40986 | 1.678307 | 2.352374 | 1.77756 | 1.65394 | 1.445145 | 0.0091 | 0.022
str_m2_o1_o16_pcu_sym.94.cif | 2 | 1 | 16 | 18319.6 | 28.7363 | 32.5088 | 26.8223 | 91.5066 | 71.9077 | 89.7952 | 1116 | 36 | 64 | 504 | 288 | 36 | 54 | 36 | 36 | 252 | 54 | 36 | 7.10207 | 6.18651 | 7.0024 | 23808 | 0.918395 | 5311.88 | 2231.13 | 2429.38 | 0 | 0 | 0 | 5206.33 | 0.21868 | 0.238111 | 0 | 0 | 0 | #VALUE! | #VALUE! | #VALUE! | #VALUE! | #VALUE! | #VALUE! | 69.840872 | 41.960182 | 56.871382 | 2.730496 | 0.1517828 | 1.076552 | 62.132772 | 12.256982 | 18.407282 | 90.710472 | 94.115582 | 94.680682 | 0.8610068 | 0.01472194 | 0.02361405 | 1.755246 | 2.457674 | 2.584592 | 490.042938 | 5.984202 | 9.127334 | 0.1629 | 15.5036
str_m2_o1_o16_pcu_sym.95.cif | 2 | 1 | 16 | 14032.2 | 28.4787 | 32.6048 | 27.0329 | 90.1965 | 73.2788 | 89.3354 | 1224 | 36 | 64 | 558 | 396 | 36 | 54 | 36 | 36 | 198 | 54 | 36 | 7.42256 | 6.55574 | 7.41338 | 24037.6 | 0.902267 | 4810.76 | 2001.35 | 2218.13 | 0 | 0 | 0 | 5336.83 | 0.22202 | 0.246069 | 0 | 0 | 0 | #VALUE! | #VALUE! | #VALUE! | #VALUE! | #VALUE! | #VALUE! | 46.754172 | 12.037682 | 35.504282 | 0.9982398 | 0.02328217 | 0.2570303 | 39.186772 | 4.477482 | 3.970482 | 63.707572 | 63.146882 | 63.443682 | 0.2531677 | 0.002102308 | 0.001489431 | 3.566647 | 3.723479 | 3.846182 | 70.911017 | 0.564044 | 0.386862 | -0.0086 | 3.523
str_m2_o1_o16_pcu_sym.96.cif | 2 | 1 | 16 | 13299.5 | 28.6770 | 32.4929 | 26.8145 | 90.3195 | 73.1330 | 89.8727 | 1080 | 36 | 64 | 504 | 324 | 36 | 54 | 36 | 72 | 144 | 54 | 36 | 7.9947 | 7.24235 | 7.9946 | 23910.3 | 0.832006 | 5205.97 | 2177.29 | 2616.92 | 0 | 0 | 0 | 6415.13 | 0.2683 | 0.322474 | 0 | 0 | 0 | #VALUE! | #VALUE! | #VALUE! | #VALUE! | #VALUE! | #VALUE! | 38.009672 | 9.328882 | 30.148682 | 0.3954735 | 0.01506072 | 0.1601639 | 15.560472 | 4.277682 | 5.927882 | 61.054172 | 57.768582 | 60.010482 | 0.03357269 | 0.004090379 | 0.005496447 | 4.318403 | 3.849047 | 4.360826 | 7.766556 | 1.061637 | 1.259154 | 0.0187 | 0.3921
str_m2_o1_o16_pcu_sym.97.cif | 2 | 1 | 16 | 14356.2 | 28.6143 | 32.4750 | 26.9635 | 90.3927 | 72.9058 | 89.7823 | 1044 | 36 | 64 | 504 | 270 | 36 | 54 | 36 | 54 | 180 | 54 | 36 | 7.69256 | 7.24551 | 7.67924 | 23947.9 | 0.849379 | 5190.9 | 2167.58 | 2551.96 | 0 | 0 | 0 | 6588.55 | 0.27512 | 0.323907 | 0 | 0 | 0 | #VALUE! | #VALUE! | #VALUE! | #VALUE! | #VALUE! | #VALUE! | 39.776772 | 11.565982 | 30.270782 | 0.3983923 | 0.0145512 | 0.1484724 | 2.477572 | 4.380682 | 3.017982 | 81.858572 | 80.611782 | 80.569282 | 0 | 0.001037879 | 0.0004875942 | 3.729545 | 3.348672 | 3.68911 | 0 | 0.309628 | 0.132039 | -0.0079 | -0.0149
str_m2_o1_o16_pcu_sym.98.cif | 2 | 1 | 16 | 13025.4 | 28.5510 | 32.4978 | 26.8625 | 90.1596 | 72.2543 | 90.0311 | 1080 | 36 | 64 | 504 | 252 | 36 | 54 | 36 | 72 | 216 | 54 | 36 | 6.99838 | 5.16371 | 6.85687 | 23738.2 | 0.913541 | 5597.09 | 2357.84 | 2580.99 | 0 | 0 | 0 | 5015.41 | 0.21128 | 0.231276 | 0 | 0 | 0 | #VALUE! | #VALUE! | #VALUE! | #VALUE! | #VALUE! | #VALUE! | 62.306472 | 35.450382 | 56.740082 | 2.351321 | 0.1292859 | 1.252852 | 51.527172 | 4.610982 | 3.017982 | 204.594472 | 222.124182 | 215.539282 | 0.3477129 | 0.003370338 | 0 | 4.190198 | 4.398567 | 4.555806 | 82.899483 | 0.765469 | 0 | -0.0439 | 4.4852
str_m2_o1_o16_pcu_sym.99.cif | 2 | 1 | 16 | 11979.9 | 28.8167 | 32.4315 | 27.0700 | 92.6255 | 71.4952 | 89.5805 | 1242 | 36 | 64 | 558 | 396 | 36 | 54 | 36 | 36 | 216 | 54 | 36 | 6.82272 | 5.79995 | 6.82272 | 23959.2 | 0.925179 | 5046.12 | 2106.13 | 2276.46 | 0 | 0 | 0 | 4745.36 | 0.19806 | 0.214078 | 0 | 0 | 0 | #VALUE! | #VALUE! | #VALUE! | #VALUE! | #VALUE! | #VALUE! | 40.229772 | 12.477482 | 31.526582 | 0.5940868 | 0.02028398 | 0.2257364 | 30.723672 | 5.237382 | 7.476982 | 60.835272 | 57.981982 | 59.575282 | 0.1293333 | 0.003305537 | 0.00982479 | 5.053598 | 4.680189 | 5.098039 | 25.566728 | 0.705576 | 1.925243 | 0.0781 | 1.5098
str_m2_o1_o17_pcu_sym.1.cif | 2 | 1 | 17 | 12917.3 | 32.5021 | 28.5272 | 30.1626 | 89.9520 | 90.1925 | 90.0064 | 1224 | 36 | 64 | 576 | 396 | 36 | 54 | 36 | 72 | 144 | 54 | 36 | 7.13382 | 5.83339 | 7.12004 | 27966.4 | 0.766993 | 7480.06 | 2674.66 | 3487.2 | 0 | 0 | 0 | 6923.36 | 0.24756 | 0.322767 | 0 | 0 | 0 | #VALUE! | #VALUE! | #VALUE! | #VALUE! | #VALUE! | #VALUE! | 29.931272 | 8.905182 | 23.185782 | 0.2161288 | 0.01189877 | 0.1223088 | 10.311972 | 4.616082 | 7.017882 | 58.184872 | 54.616182 | 57.493582 | 0.03004498 | 0.002833409 | 0.006859019 | 5.587429 | 4.810765 | 5.494701 | 5.371868 | 0.588384 | 1.247049 | 0.052 | 0.3515
str_m2_o1_o17_pcu_sym.10.cif | 2 | 1 | 17 | 18177 | 32.4211 | 28.8206 | 30.1402 | 89.9973 | 92.0289 | 90.0001 | 1800 | 36 | 64 | 720 | 612 | 36 | 54 | 36 | 144 | 288 | 54 | 36 | 5.99096 | 5.01608 | 5.99096 | 28145.2 | 1.07244 | 5153.6 | 1831.07 | 1707.4 | 0 | 0 | 0 | 3072.33 | 0.10916 | 0.101787 | 0 | 0 | 0 | #VALUE! | #VALUE! | #VALUE! | #VALUE! | #VALUE! | #VALUE! | 52.544172 | 36.974982 | 49.695882 | 1.12139 | 0.1097486 | 0.6433845 | 40.317772 | 3.621782 | 3.559382 | 59.895272 | 60.412482 | 60.260582 | 0.1567255 | 0.0009462508 | 0.0009792595 | 1.798223 | 1.820212 | 2.04383 | 87.068625 | 0.519337 | 0.47865 | 0.0006 | 2.8316
str_m2_o1_o17_pcu_sym.100.cif | 2 | 1 | 17 | 21438.1 | 32.4373 | 28.8787 | 29.9959 | 89.9877 | 92.2002 | 89.9763 | 1224 | 36 | 64 | 576 | 288 | 108 | 54 | 36 | 72 | 144 | 54 | 36 | 6.59756 | 5.16119 | 6.58715 | 28077.9 | 1.26787 | 5714.25 | 2035.15 | 1605.17 | 0 | 0 | 0 | 5439.24 | 0.19372 | 0.152792 | 0 | 0 | 0 | #VALUE! | #VALUE! | #VALUE! | #VALUE! | #VALUE! | #VALUE! | 58.088172 | 40.175982 | 51.679782 | 2.491606 | 0.161255 | 1.301627 | 52.535972 | 5.367482 | 10.896082 | 66.507972 | 68.239782 | 68.568282 | 0.5634921 | 0.004450021 | 0.02708729 | 2.714891 | 3.236509 | 3.284256 | 207.348529 | 1.37357 | 8.239371 | 0.4853 | 11.9848
str_m2_o1_o17_pcu_sym.101.cif | 2 | 1 | 17 | 16120.1 | 32.4214 | 28.5614 | 30.1855 | 89.0860 | 90.4651 | 89.6369 | 1260 | 36 | 64 | 576 | 216 | 108 | 54 | 36 | 108 | 324 | 54 | 36 | 6.9292 | 5.35282 | 6.91591 | 27946.7 | 0.957827 | 6653.75 | 2380.87 | 2485.7 | 0 | 0 | 0 | 5499.36 | 0.19678 | 0.205444 | 0 | 0 | 0 | #VALUE! | #VALUE! | #VALUE! | #VALUE! | #VALUE! | #VALUE! | 42.266672 | 10.674582 | 34.145782 | 0.5731726 | 0.01874058 | 0.1931874 | 23.588772 | 4.798282 | 9.839982 | 61.488772 | 59.709682 | 60.428082 | 0.07881465 | 0.00485729 | 0.01099249 | 4.531901 | 4.209707 | 4.474098 | 17.373687 | 1.152677 | 2.45446 | 0.0989 | 1.1922
str_m2_o1_o17_pcu_sym.102.cif | 2 | 1 | 17 | 18067.2 | 32.3361 | 28.8991 | 30.0914 | 89.7655 | 91.4583 | 89.7772 | 1620 | 36 | 64 | 756 | 432 | 108 | 54 | 36 | 36 | 360 | 54 | 36 | 5.74554 | 4.3566 | 5.74526 | 28110.4 | 1.06727 | 5722.7 | 2035.8 | 1907.47 | 0 | 0 | 0 | 3554.84 | 0.12646 | 0.118489 | 0 | 0 | 0 | #VALUE! | #VALUE! | #VALUE! | #VALUE! | #VALUE! | #VALUE! | 61.276572 | 35.216182 | 55.264282 | 2.962938 | 0.09837163 | 1.120157 | 53.878272 | 15.814082 | 22.659482 | 68.479172 | 68.393482 | 68.881582 | 0.4564127 | 0.01996989 | 0.02705455 | 2.941275 | 3.281311 | 3.372803 | 155.019964 | 6.079863 | 8.013365 | 0.128 | 7.8853
str_m2_o1_o17_pcu_sym.103.cif | 2 | 1 | 17 | 18716.9 | 32.7691 | 28.5786 | 30.1556 | 89.9809 | 90.2559 | 90.1398 | 1476 | 36 | 64 | 576 | 360 | 108 | 54 | 36 | 36 | 396 | 54 | 72 | 7.50935 | 5.00041 | 7.50876 | 28240.2 | 1.1006 | 5218.82 | 1848.01 | 1679.1 | 0 | 0 | 0 | 4811.57 | 0.17038 | 0.154807 | 0 | 0 | 0 | #VALUE! | #VALUE! | #VALUE! | #VALUE! | #VALUE! | #VALUE! | 51.168672 | 22.737182 | 43.621582 | 1.519728 | 0.04036993 | 0.4490594 | 32.683472 | 8.139182 | 8.426182 | 63.102272 | 62.505082 | 62.831882 | 0.09990436 | 0.005118369 | 0.008815562 | 2.827616 | 2.848565 | 2.944745 | 35.296331 | 1.795027 | 2.990665 | 0.0692 | 1.7741
str_m2_o1_o17_pcu_sym.104.cif | 2 | 1 | 17 | 15038.5 | 32.4943 | 28.6004 | 30.1376 | 89.8464 | 90.3682 | 89.9725 | 1080 | 36 | 64 | 540 | 144 | 108 | 54 | 36 | 36 | 180 | 144 | 72 | 6.76534 | 5.11813 | 6.76527 | 28007.7 | 0.891614 | 7431.68 | 2653.44 | 2976 | 0 | 0 | 0 | 7414.76 | 0.26474 | 0.296922 | 0 | 0 | 0 | #VALUE! | #VALUE! | #VALUE! | #VALUE! | #VALUE! | #VALUE! | 37.287672 | 10.756782 | 29.740482 | 0.3680021 | 0.01481531 | 0.1543239 | 24.996072 | 4.836982 | 3.376282 | 67.445172 | 67.044282 | 66.637382 | 0.08224224 | 0.00298567 | 0.001702297 | 5.59085 | 5.691924 | 5.716036 | 14.69544 | 0.52402 | 0.297513 | -0.0193 | 1.1919
str_m2_o1_o17_pcu_sym.105.cif | 2 | 1 | 17 | 12412.4 | 32.5043 | 28.5318 | 30.1704 | 89.9483 | 90.1694 | 89.9961 | 1116 | 36 | 64 | 540 | 324 | 108 | 54 | 36 | 72 | 144 | 144 | 72 | 7.57632 | 7.27056 | 7.57632 | 27980.1 | 0.73665 | 6495.17 | 2321.35 | 3151.23 | 0 | 0 | 0 | 8654.8 | 0.30932 | 0.419901 | 0 | 0 | 0 | #VALUE! | #VALUE! | #VALUE! | #VALUE! | #VALUE! | #VALUE! | 21.965872 | 7.899082 | 20.625282 | 0.1022526 | 0.007492507 | 0.07734201 | 14.509372 | 3.989782 | 7.576082 | 60.564872 | 56.626582 | 58.682782 | 0.03616545 | 0.003166189 | 0.01046534 | 6.915528 | 6.034337 | 6.646918 | 5.224371 | 0.524171 | 1.572891 | 0.0906 | 0.4096
str_m2_o1_o17_pcu_sym.106.cif | 2 | 1 | 17 | 13814.8 | 32.4968 | 28.5333 | 30.1700 | 89.9877 | 90.1769 | 90.0054 | 1044 | 36 | 64 | 540 | 180 | 108 | 54 | 36 | 36 | 144 | 108 | 72 | 8.04901 | 7.45597 | 7.7754 | 27974.7 | 0.820034 | 6365.45 | 2275.43 | 2774.8 | 0 | 0 | 0 | 8484.73 | 0.3033 | 0.369863 | 0 | 0 | 0 | #VALUE! | #VALUE! | #VALUE! | #VALUE! | #VALUE! | #VALUE! | 23.126572 | 6.699782 | 20.642182 | 0.117584 | 0.00788285 | 0.08118829 | 15.752972 | 4.242082 | 4.056482 | 65.995272 | 61.870482 | 65.224382 | 0.02538582 | 0.002178823 | 0.001172655 | 6.35669 | 5.708682 | 6.41006 | 3.989566 | 0.381287 | 0.182757 | -0.0139 | 0.3206
str_m2_o1_o17_pcu_sym.107.cif | 2 | 1 | 17 | 15976.5 | 32.6091 | 28.7112 | 30.0205 | 89.9993 | 91.4499 | 90.0041 | 1260 | 36 | 64 | 612 | 216 | 108 | 54 | 36 | 108 | 288 | 108 | 72 | 7.61922 | 6.26867 | 7.61887 | 28097.6 | 0.9442 | 5891.22 | 2096.7 | 2220.61 | 0 | 0 | 0 | 6011.2 | 0.21394 | 0.226583 | 0 | 0 | 0 | #VALUE! | #VALUE! | #VALUE! | #VALUE! | #VALUE! | #VALUE! | 45.665072 | 18.480782 | 39.123582 | 0.9981723 | 0.03801208 | 0.3745376 | 25.619572 | 4.514482 | 5.270982 | 60.589672 | 56.472882 | 59.598082 | 0.06354959 | 0.002046756 | 0.002240791 | 4.105142 | 3.465384 | 4.173849 | 15.465005 | 0.590038 | 0.536328 | 0.0031 | 0.9826
str_m2_o1_o17_pcu_sym.108.cif | 2 | 1 | 17 | 17920.4 | 32.5072 | 28.9144 | 30.1596 | 89.7975 | 93.5851 | 88.7798 | 1440 | 36 | 64 | 612 | 288 | 108 | 54 | 36 | 36 | 468 | 108 | 72 | 6.39688 | 4.98534 | 6.39688 | 28285.6 | 1.05204 | 5902.96 | 2086.92 | 1983.68 | 0 | 0 | 0 | 5195.49 | 0.18368 | 0.174594 | 0 | 0 | 0 | #VALUE! | #VALUE! | #VALUE! | #VALUE! | #VALUE! | #VALUE! | 50.965672 | 27.264782 | 44.237682 | 1.776729 | 0.07739225 | 0.6500859 | 25.340672 | 4.777882 | 8.412782 | 63.482472 | 60.797082 | 63.049482 | 0.07346934 | 0.002220933 | 0.006194058 | 3.918618 | 3.611326 | 3.975023 | 18.730041 | 0.614376 | 1.556686 | 0.0712 | 1.2768
str_m2_o1_o17_pcu_sym.109.cif | 2 | 1 | 17 | 20090.2 | 32.6734 | 29.2992 | 29.7997 | 88.2676 | 90.4493 | 89.7190 | 2124 | 36 | 64 | 1188 | 720 | 108 | 54 | 36 | 36 | 144 | 108 | 72 | 5.02086 | 3.2086 | 4.9999 | 28513.1 | 1.17003 | 3382.66 | 1186.35 | 1013.95 | 0 | 0 | 0 | 1092.62 | 0.03832 | 0.032751 | 0 | 0 | 0 | #VALUE! | #VALUE! | #VALUE! | #VALUE! | #VALUE! | #VALUE! | 50.823872 | 9.811782 | 36.928282 | 0.3166469 | 0.007172651 | 0.08422514 | 38.351972 | 9.160482 | 5.011582 | 53.719072 | 51.146482 | 53.068282 | 0.08967556 | 0.007605698 | 0.004514639 | 0.7944769 | 0.5069437 | 0.8637943 | 112.760845 | 14.988041 | 5.221294 | -0.0621 | 1.6488
str_m2_o1_o17_pcu_sym.11.cif | 2 | 1 | 17 | 17350.8 | 32.0157 | 29.0940 | 29.8677 | 90.0173 | 91.8476 | 89.9996 | 1764 | 36 | 64 | 972 | 576 | 108 | 54 | 36 | 36 | 144 | 108 | 72 | 6.47231 | 5.76115 | 6.16198 | 27806.2 | 1.03617 | 4428.71 | 1592.7 | 1537.1 | 9.77805 | 3.51649 | 3.39373 | 3249.44 | 0.11686 | 0.11278 | 0 | 0 | 0 | #VALUE! | #VALUE! | #VALUE! | #VALUE! | #VALUE! | #VALUE! | 60.499472 | 43.175082 | 55.293082 | 2.239551 | 0.2035814 | 1.316008 | 38.675372 | 4.853282 | 11.157882 | 69.850872 | 62.301582 | 66.428782 | 0.1213028 | 0.001665629 | 0.01378034 | 2.947472 | 2.23626 | 2.630363 | 41.113692 | 0.744083 | 5.233713 | 0.2102 | 2.0758
str_m2_o1_o17_pcu_sym.110.cif | 2 | 1 | 17 | 15329.7 | 32.6669 | 29.0063 | 30.2587 | 89.1531 | 95.5185 | 90.1778 | 1368 | 36 | 64 | 648 | 396 | 108 | 54 | 36 | 36 | 144 | 108 | 72 | 7.55804 | 7.02484 | 7.54439 | 28535.5 | 0.892076 | 5888.11 | 2063.44 | 2313.07 | 0 | 0 | 0 | 7379.27 | 0.2586 | 0.289886 | 0 | 0 | 0 | #VALUE! | #VALUE! | #VALUE! | #VALUE! | #VALUE! | #VALUE! | 44.042372 | 14.570482 | 35.500782 | 0.8732656 | 0.02550604 | 0.286183 | 16.864272 | 6.377382 | 3.017982 | 64.987772 | 62.691182 | 63.849882 | 0.05719616 | 0.004703288 | 0.003431248 | 4.747321 | 4.581949 | 4.830708 | 12.036045 | 1.025456 | 0.709589 | -0.0195 | 0.8047
str_m2_o1_o17_pcu_sym.111.cif | 2 | 1 | 17 | 20693.9 | 33.1902 | 28.4965 | 30.1532 | 90.0809 | 90.3924 | 90.1064 | 1620 | 36 | 64 | 756 | 252 | 108 | 54 | 36 | 72 | 504 | 108 | 72 | 6.27196 | 4.64314 | 6.25193 | 28518.3 | 1.20495 | 4549.91 | 1595.44 | 1324.07 | 0 | 0 | 0 | 3265.91 | 0.11452 | 0.095041 | 0 | 0 | 0 | #VALUE! | #VALUE! | #VALUE! | #VALUE! | #VALUE! | #VALUE! | 60.115972 | 45.503882 | 52.447982 | 1.874818 | 0.2428542 | 0.8805397 | 57.631972 | 4.220782 | 25.445282 | 61.737672 | 64.134482 | 65.118982 | 0.5175052 | 0.002116566 | 0.03979434 | 2.047719 | 2.324125 | 2.516205 | 252.469972 | 0.909783 | 15.799403 | 0.7797 | 10.6654
str_m2_o1_o17_pcu_sym.112.cif | 2 | 1 | 17 | 18136.8 | 32.7508 | 28.4916 | 30.1776 | 89.6277 | 91.2017 | 88.6623 | 1404 | 36 | 64 | 648 | 216 | 108 | 54 | 36 | 108 | 396 | 108 | 72 | 5.6997 | 4.47479 | 5.69965 | 28144.8 | 1.07007 | 6066.06 | 2155.3 | 2014.17 | 0 | 0 | 0 | 3504.03 | 0.1245 | 0.116347 | 0 | 0 | 0 | #VALUE! | #VALUE! | #VALUE! | #VALUE! | #VALUE! | #VALUE! | 49.679372 | 27.832382 | 46.250582 | 0.9227537 | 0.05746328 | 0.4321435 | 4.431372 | 3.591482 | 5.652582 | 61.339172 | 59.190482 | 60.123982 | 0.004063561 | 0.002062106 | 0.007945172 | 3.062084 | 2.617606 | 2.963825 | 1.325731 | 0.786995 | 2.678035 | 0.1067 | 0.0363
str_m2_o1_o17_pcu_sym.113.cif | 2 | 1 | 17 | 13891.7 | 32.5322 | 28.5621 | 29.9806 | 90.1067 | 89.4890 | 90.1840 | 1476 | 36 | 64 | 684 | 576 | 108 | 54 | 36 | 36 | 144 | 108 | 72 | 5.50818 | 4.36302 | 5.50806 | 27856.3 | 0.828108 | 7268.5 | 2609.28 | 3150.9 | 0 | 0 | 0 | 4029.69 | 0.14466 | 0.174687 | 0 | 0 | 0 | #VALUE! | #VALUE! | #VALUE! | #VALUE! | #VALUE! | #VALUE! | 49.358872 | 21.164982 | 42.958982 | 0.9399426 | 0.0375332 | 0.3253166 | 21.765172 | 4.057282 | 7.349582 | 57.328772 | 56.136582 | 56.227182 | 0.05799146 | 0.002397115 | 0.008703039 | 3.811369 | 2.659948 | 3.507281 | 15.200172 | 0.900287 | 2.478939 | 0.0876 | 0.7723
str_m2_o1_o17_pcu_sym.114.cif | 2 | 1 | 17 | 23635.4 | 32.7121 | 28.5700 | 30.1165 | 89.6182 | 89.9746 | 89.1503 | 1476 | 36 | 64 | 648 | 396 | 108 | 54 | 36 | 36 | 252 | 108 | 72 | 6.26746 | 4.79392 | 6.13973 | 28142.7 | 1.3946 | 5249.44 | 1865.29 | 1337.51 | 0 | 0 | 0 | 3816.71 | 0.13562 | 0.097246 | 0 | 0 | 0 | #VALUE! | #VALUE! | #VALUE! | #VALUE! | #VALUE! | #VALUE! | 58.931872 | 42.456782 | 52.955982 | 1.715939 | 0.1668514 | 0.8300938 | 53.798072 | 8.736382 | 15.537282 | 67.917272 | 67.761582 | 68.935782 | 0.4725497 | 0.006062939 | 0.01514254 | 2.281857 | 2.358902 | 2.731915 | 206.88287 | 2.567667 | 5.537287 | 0.2146 | 11.0256
str_m2_o1_o17_pcu_sym.115.cif | 2 | 1 | 17 | 14572.9 | 32.3977 | 28.5545 | 30.1584 | 89.8991 | 90.1939 | 89.9967 | 1152 | 36 | 64 | 648 | 180 | 108 | 54 | 36 | 144 | 144 | 108 | 72 | 7.29036 | 6.13313 | 7.29025 | 27899.3 | 0.867375 | 6087.57 | 2181.98 | 2515.61 | 0 | 0 | 0 | 6271.21 | 0.22478 | 0.25915 | 0 | 0 | 0 | #VALUE! | #VALUE! | #VALUE! | #VALUE! | #VALUE! | #VALUE! | 44.605872 | 14.637182 | 38.328282 | 0.9605844 | 0.03204578 | 0.3346417 | 6.213172 | 3.593982 | 6.362882 | 61.488972 | 58.076282 | 59.281482 | 0.02174584 | 0.002586994 | 0.00451523 | 4.880772 | 4.475444 | 4.741328 | 4.450955 | 0.577464 | 0.951361 | 0.0281 | 0.2792
str_m2_o1_o17_pcu_sym.116.cif | 2 | 1 | 17 | 17568.6 | 32.5664 | 28.8417 | 29.8930 | 89.2356 | 93.2252 | 89.3824 | 2088 | 36 | 64 | 792 | 936 | 108 | 54 | 36 | 180 | 144 | 108 | 72 | 6.2191 | 5.12765 | 6.21884 | 28028.8 | 1.04086 | 3718.13 | 1326.54 | 1274.47 | 0 | 0 | 0 | 2809.6 | 0.10024 | 0.096305 | 0 | 0 | 0 | #VALUE! | #VALUE! | #VALUE! | #VALUE! | #VALUE! | #VALUE! | 56.895872 | 41.053082 | 52.044382 | 1.712459 | 0.1814715 | 0.9418736 | 36.547872 | 3.017982 | 3.017982 | 61.101472 | 61.458482 | 61.696882 | 0.1096274 | 0.0004553579 | 0 | 1.878374 | 2.034436 | 2.04911 | 58.304566 | 0.223601 | 0 | -0.008 | 1.918
str_m2_o1_o17_pcu_sym.117.cif | 2 | 1 | 17 | 12880.2 | 32.4936 | 28.5507 | 30.1130 | 89.6599 | 90.3385 | 89.9563 | 1116 | 36 | 64 | 576 | 288 | 108 | 54 | 36 | 36 | 180 | 108 | 72 | 6.81765 | 4.70283 | 6.81761 | 27935.3 | 0.765639 | 7564.51 | 2707.87 | 3536.74 | 0 | 0 | 0 | 7548.68 | 0.27022 | 0.352934 | 0 | 0 | 0 | #VALUE! | #VALUE! | #VALUE! | #VALUE! | #VALUE! | #VALUE! | 33.189572 | 9.028282 | 26.465382 | 0.271766 | 0.01299669 | 0.1331191 | 11.441572 | 3.948982 | 7.407682 | 60.888672 | 57.524482 | 59.082482 | 0.03548082 | 0.002763932 | 0.02239872 | 6.353209 | 5.664811 | 6.106481 | 5.579123 | 0.487425 | 3.664356 | 0.2529 | 0.4214
str_m2_o1_o17_pcu_sym.118.cif | 2 | 1 | 17 | 23461.2 | 32.7753 | 29.0241 | 30.0360 | 89.3605 | 95.6709 | 88.1278 | 1584 | 36 | 64 | 720 | 576 | 108 | 54 | 72 | 36 | 144 | 108 | 72 | 6.56695 | 5.6219 | 6.56268 | 28414.5 | 1.37108 | 4761.74 | 1675.82 | 1222.26 | 0 | 0 | 0 | 3993.37 | 0.14054 | 0.102503 | 0 | 0 | 0 | #VALUE! | #VALUE! | #VALUE! | #VALUE! | #VALUE! | #VALUE! | 53.005672 | 37.069282 | 47.075282 | 1.146676 | 0.09719025 | 0.560031 | 31.588572 | 4.545582 | 9.778482 | 62.820272 | 59.651382 | 62.635282 | 0.06249041 | 0.001756091 | 0.006700425 | 1.891007 | 1.633932 | 1.935681 | 33.013051 | 1.073689 | 3.458072 | 0.116 | 1.4249
str_m2_o1_o17_pcu_sym.119.cif | 2 | 1 | 17 | 17059.1 | 32.9228 | 28.5582 | 30.1556 | 90.1703 | 90.1317 | 89.9948 | 1440 | 36 | 64 | 756 | 288 | 108 | 54 | 72 | 180 | 180 | 108 | 72 | 6.0769 | 4.39651 | 5.85008 | 28352.6 | 0.999124 | 6101.71 | 2152.08 | 2153.97 | 0 | 0 | 0 | 3975.03 | 0.1402 | 0.140323 | 0 | 0 | 0 | #VALUE! | #VALUE! | #VALUE! | #VALUE! | #VALUE! | #VALUE! | 53.817172 | 26.626482 | 47.230482 | 1.73627 | 0.06891337 | 0.5825102 | 29.950972 | 4.884882 | 6.449082 | 61.385572 | 60.479982 | 61.068382 | 0.08329279 | 0.00270237 | 0.008206764 | 3.219677 | 2.984982 | 3.226905 | 25.844047 | 0.904417 | 2.540687 | 0.0939 | 1.3748
str_m2_o1_o17_pcu_sym.12.cif | 2 | 1 | 17 | 14609.7 | 32.3656 | 28.5653 | 30.1059 | 90.0818 | 90.0373 | 90.2364 | 1368 | 36 | 64 | 612 | 432 | 108 | 54 | 72 | 36 | 252 | 108 | 72 | 6.30116 | 4.9637 | 6.30112 | 27833.6 | 0.871615 | 6786.14 | 2438.11 | 2797.23 | 0 | 0 | 0 | 5307.87 | 0.1907 | 0.218789 | 0 | 0 | 0 | #VALUE! | #VALUE! | #VALUE! | #VALUE! | #VALUE! | #VALUE! | 46.480572 | 15.824582 | 37.754682 | 1.216124 | 0.03008275 | 0.3214303 | 35.293972 | 5.693382 | 3.017982 | 61.181672 | 60.729082 | 61.300082 | 0.2258636 | 0.003648261 | 0.006071309 | 4.666865 | 4.688707 | 4.825992 | 48.348895 | 0.777317 | 1.256786 | 0.0354 | 3.2465
str_m2_o1_o17_pcu_sym.120.cif | 2 | 1 | 17 | 13888.6 | 32.3854 | 28.5487 | 30.1593 | 90.0329 | 90.4027 | 90.1643 | 1188 | 36 | 64 | 612 | 288 | 108 | 54 | 72 | 36 | 216 | 108 | 72 | 8.34365 | 6.26728 | 8.34365 | 27883.3 | 0.827118 | 6465.84 | 2318.89 | 2803.58 | 0 | 0 | 0 | 7117.49 | 0.25526 | 0.308614 | 0 | 0 | 0 | #VALUE! | #VALUE! | #VALUE! | #VALUE! | #VALUE! | #VALUE! | 42.790172 | 15.744582 | 36.896182 | 0.6625362 | 0.02682056 | 0.2718201 | 32.953672 | 5.735582 | 19.442182 | 64.651372 | 61.241682 | 62.677582 | 0.1782541 | 0.003218467 | 0.04781619 | 6.092263 | 5.668311 | 5.854744 | 29.229838 | 0.567232 | 8.158918 | 0.6194 | 2.431
str_m2_o1_o17_pcu_sym.121.cif | 2 | 1 | 17 | 39392.9 | 33.1715 | 29.0926 | 30.2207 | 89.9978 | 93.3827 | 89.9693 | 1260 | 36 | 64 | 540 | 288 | 108 | 54 | 180 | 144 | 360 | 108 | 72 | 6.45953 | 4.07541 | 6.45946 | 29113.5 | 2.24684 | 4104.62 | 1409.87 | 627.488 | 0 | 0 | 0 | 2836.82 | 0.09744 | 0.043368 | 0 | 0 | 0 | #VALUE! | #VALUE! | #VALUE! | #VALUE! | #VALUE! | #VALUE! | 66.971072 | 55.120682 | 59.899282 | 1.192172 | 0.3404497 | 0.7022103 | 62.498372 | 3.017982 | 3.017982 | 63.947772 | 66.158982 | 66.382782 | 0.3286201 | 0.002477604 | 7.10788e-05 | 0.9051733 | 1.106694 | 1.134402 | 362.683614 | 2.236504 | 0.062595 | -0.0948 | 12.8477
str_m2_o1_o17_pcu_sym.122.cif | 2 | 1 | 17 | 16371.7 | 32.4298 | 28.6416 | 30.1486 | 90.0000 | 87.4682 | 89.9999 | 1476 | 36 | 64 | 684 | 504 | 108 | 72 | 180 | 36 | 144 | 108 | 72 | 8.43112 | 7.25765 | 8.43112 | 27975.9 | 0.971772 | 4873.13 | 1741.9 | 1792.5 | 0 | 0 | 0 | 5100.01 | 0.1823 | 0.187595 | 0 | 0 | 0 | #VALUE! | #VALUE! | #VALUE! | #VALUE! | #VALUE! | #VALUE! | 28.979872 | 8.613982 | 22.603382 | 0.1272806 | 0.006694479 | 0.06869171 | 23.252872 | 3.903882 | 4.155882 | 60.296972 | 57.906282 | 60.327682 | 0.04935346 | 0.001594214 | 0.001716376 | 3.121344 | 2.801163 | 3.192118 | 15.795795 | 0.568557 | 0.537154 | 0.002 | 0.7819
str_m2_o1_o17_pcu_sym.123.cif | 2 | 1 | 17 | 11871.9 | 32.5053 | 28.5211 | 30.1711 | 89.9999 | 90.1680 | 90.0000 | 1044 | 36 | 64 | 540 | 288 | 108 | 72 | 180 | 36 | 144 | 108 | 72 | 8.87045 | 7.55091 | 8.85342 | 27971.1 | 0.704796 | 6427.06 | 2297.75 | 3260.16 | 0 | 0 | 0 | 9468.22 | 0.3385 | 0.480281 | 0 | 0 | 0 | #VALUE! | #VALUE! | #VALUE! | #VALUE! | #VALUE! | #VALUE! | 18.664472 | 6.205782 | 15.692382 | 0.06950025 | 0.005677272 | 0.05847421 | 7.767272 | 4.696482 | 5.432382 | 61.432772 | 57.542382 | 60.471682 | 0.03127553 | 0.005534076 | 0.006586983 | 7.849325 | 7.04247 | 7.880946 | 3.980503 | 0.785029 | 0.834975 | 0.0125 | 0.3056
str_m2_o1_o17_pcu_sym.124.cif | 2 | 1 | 17 | 15110.2 | 32.5121 | 28.5774 | 30.1687 | 89.9910 | 90.4620 | 90.1224 | 1044 | 36 | 64 | 540 | 108 | 108 | 72 | 180 | 36 | 144 | 180 | 72 | 8.05664 | 7.46433 | 8.04555 | 28029.1 | 0.89518 | 6131.79 | 2187.65 | 2443.81 | 0 | 0 | 0 | 8247.84 | 0.29426 | 0.328716 | 0 | 0 | 0 | #VALUE! | #VALUE! | #VALUE! | #VALUE! | #VALUE! | #VALUE! | 28.343372 | 9.522082 | 24.698082 | 0.1676947 | 0.00945057 | 0.09911848 | 16.644072 | 5.462382 | 4.278682 | 70.522772 | 70.094982 | 69.149082 | 0.06687536 | 0.004665722 | 0.006690845 | 5.79952 | 5.850876 | 5.85613 | 11.519658 | 0.796643 | 1.141394 | 0.0306 | 0.94
str_m2_o1_o17_pcu_sym.125.cif | 2 | 1 | 17 | 17272.7 | 32.4822 | 28.5945 | 30.1160 | 90.0007 | 90.5481 | 89.9638 | 1368 | 36 | 64 | 648 | 288 | 108 | 72 | 180 | 36 | 144 | 216 | 72 | 6.32466 | 5.21106 | 6.12346 | 27970.8 | 1.02543 | 6463.38 | 2310.76 | 2253.46 | 0 | 0 | 0 | 4764.55 | 0.17034 | 0.166116 | 0 | 0 | 0 | #VALUE! | #VALUE! | #VALUE! | #VALUE! | #VALUE! | #VALUE! | 48.448272 | 20.876382 | 43.242782 | 1.08598 | 0.04512902 | 0.4101443 | 13.693572 | 3.017982 | 3.017982 | 77.872272 | 76.064382 | 76.796682 | 0.02965952 | 5.789483e-06 | 0.0001100002 | 3.67565 | 3.436307 | 3.668569 | 8.061121 | 0.001683 | 0.029955 | 0.0018 | 0.5122
str_m2_o1_o17_pcu_sym.126.cif | 2 | 1 | 17 | 26341 | 32.6410 | 29.0330 | 30.1329 | 89.7771 | 89.9722 | 89.1002 | 1764 | 36 | 64 | 720 | 576 | 108 | 72 | 72 | 36 | 324 | 216 | 72 | 6.27397 | 5.30559 | 6.11051 | 28552.2 | 1.53195 | 4203.58 | 1472.24 | 961.025 | 0 | 0 | 0 | 3019.68 | 0.10576 | 0.069036 | 0 | 0 | 0 | #VALUE! | #VALUE! | #VALUE! | #VALUE! | #VALUE! | #VALUE! | 58.637272 | 44.461382 | 54.949182 | 1.278406 | 0.155985 | 0.8672374 | 45.826572 | 8.830982 | 7.257782 | 61.286372 | 62.473282 | 63.790482 | 0.1925895 | 0.003811549 | 0.003640712 | 1.227478 | 1.385187 | 1.454907 | 156.741626 | 2.748898 | 2.499866 | -0.0045 | 4.9726
str_m2_o1_o17_pcu_sym.127.cif | 2 | 1 | 17 | 18215.4 | 32.7505 | 29.0440 | 29.9439 | 91.6187 | 90.0582 | 89.5823 | 2052 | 36 | 64 | 828 | 864 | 108 | 72 | 72 | 36 | 288 | 216 | 72 | 6.09834 | 5.16784 | 6.09834 | 28470.7 | 1.06242 | 4262.91 | 1497.3 | 1409.33 | 0 | 0 | 0 | 2759.95 | 0.09694 | 0.091245 | 0 | 0 | 0 | #VALUE! | #VALUE! | #VALUE! | #VALUE! | #VALUE! | #VALUE! | 38.907672 | 10.307982 | 31.040882 | 0.2664833 | 0.01073817 | 0.1091274 | 5.344372 | 3.575082 | 4.352482 | 55.050172 | 50.107582 | 53.788682 | 0.003310386 | 0.001751265 | 0.002097127 | 1.942527 | 1.340915 | 1.855457 | 1.702461 | 1.304717 | 1.129117 | 0.0063 | 0.0284
str_m2_o1_o17_pcu_sym.128.cif | 2 | 1 | 17 | 11871.9 | 32.5054 | 28.5211 | 30.1711 | 89.9999 | 90.1673 | 90.0004 | 1044 | 36 | 64 | 540 | 288 | 108 | 72 | 72 | 36 | 144 | 216 | 72 | 8.87156 | 7.55096 | 8.87091 | 27971.2 | 0.704794 | 6419.74 | 2295.12 | 3256.45 | 0 | 0 | 0 | 9468.25 | 0.3385 | 0.480282 | 0 | 0 | 0 | #VALUE! | #VALUE! | #VALUE! | #VALUE! | #VALUE! | #VALUE! | 19.405972 | 5.668982 | 16.258482 | 0.06963502 | 0.005601462 | 0.05809517 | 17.152672 | 5.895982 | 9.437082 | 61.127472 | 56.506182 | 60.655182 | 0.04932656 | 0.005871006 | 0.02371145 | 7.849628 | 6.816146 | 7.754774 | 6.277652 | 0.860477 | 3.054601 | 0.2118 | 0.5159
str_m2_o1_o17_pcu_sym.129.cif | 2 | 1 | 17 | 19045.1 | 32.9717 | 29.1832 | 30.1021 | 90.6730 | 91.7125 | 90.2485 | 2160 | 36 | 64 | 792 | 900 | 108 | 72 | 72 | 288 | 144 | 216 | 72 | 5.81539 | 4.75419 | 5.81534 | 28949.6 | 1.09244 | 3971.4 | 1371.83 | 1255.75 | 0 | 0 | 0 | 2725.31 | 0.09414 | 0.086174 | 0 | 0 | 0 | #VALUE! | #VALUE! | #VALUE! | #VALUE! | #VALUE! | #VALUE! | 58.114972 | 41.654682 | 53.723882 | 1.585799 | 0.1212123 | 0.7965828 | 53.289372 | 4.706982 | 37.814582 | 62.820572 | 64.999482 | 65.148682 | 0.3951358 | 0.002210542 | 0.09911211 | 1.923329 | 2.15834 | 2.278591 | 205.238182 | 1.023162 | 43.453599 | 1.8455 | 7.4833
str_m2_o1_o17_pcu_sym.13.cif | 2 | 1 | 17 | 16086 | 32.4344 | 28.5721 | 30.1927 | 90.1277 | 90.8165 | 90.0844 | 1440 | 36 | 64 | 648 | 396 | 108 | 72 | 72 | 72 | 288 | 216 | 72 | 6.27588 | 4.81357 | 6.27585 | 27977.2 | 0.954767 | 5990.98 | 2141.38 | 2242.83 | 0 | 0 | 0 | 5186.41 | 0.18538 | 0.194163 | 0 | 0 | 0 | #VALUE! | #VALUE! | #VALUE! | #VALUE! | #VALUE! | #VALUE! | 49.010472 | 28.132082 | 44.382982 | 1.585335 | 0.08775954 | 0.6942061 | 38.089472 | 5.342782 | 9.273382 | 60.461872 | 59.561182 | 60.044382 | 0.2189295 | 0.002629616 | 0.01048116 | 3.817487 | 3.762296 | 3.877869 | 57.291763 | 0.69824 | 2.700113 | 0.1263 | 3.4794
str_m2_o1_o17_pcu_sym.130.cif | 2 | 1 | 17 | 21458.2 | 33.0151 | 29.1376 | 29.9886 | 92.4388 | 92.1413 | 89.8593 | 2484 | 36 | 64 | 936 | 1080 | 108 | 72 | 72 | 36 | 396 | 216 | 72 | 5.20157 | 3.53138 | 5.20157 | 28802.2 | 1.23715 | 2681.14 | 930.881 | 752.44 | 38.6569 | 13.4215 | 10.8488 | 1177.43 | 0.04088 | 0.033044 | 1.15209 | 4e-05 | 3.2e-05 | #VALUE! | #VALUE! | #VALUE! | #VALUE! | #VALUE! | #VALUE! | 26.759672 | 3.556982 | 14.709582 | 0.05218518 | 0.001621758 | 0.01653447 | 3.694672 | 3.570982 | 6.518582 | 47.465872 | 43.990682 | 46.721582 | 0.001295542 | 0.001067191 | 0.002726231 | 0.8390359 | 0.3205115 | 0.7269668 | 1.54254 | 3.32632 | 3.746394 | 0.0356 | 0.0049
str_m2_o1_o17_pcu_sym.131.cif | 2 | 1 | 17 | 15690.6 | 32.4826 | 28.5479 | 30.1636 | 89.5372 | 90.7999 | 88.7568 | 1512 | 36 | 64 | 648 | 504 | 108 | 72 | 72 | 36 | 288 | 216 | 72 | 6.51817 | 5.14836 | 6.47557 | 27960.7 | 0.931848 | 6657.11 | 2380.88 | 2555.01 | 0 | 0 | 0 | 4754.44 | 0.17004 | 0.182476 | 0 | 0 | 0 | #VALUE! | #VALUE! | #VALUE! | #VALUE! | #VALUE! | #VALUE! | 47.634472 | 27.341782 | 43.536682 | 1.258537 | 0.06203714 | 0.526672 | 17.127872 | 5.459282 | 7.089182 | 62.514472 | 59.675582 | 61.042282 | 0.03399488 | 0.004435777 | 0.01060508 | 4.080991 | 3.676494 | 3.918123 | 8.321724 | 1.205317 | 2.703966 | 0.0968 | 0.4638
str_m2_o1_o17_pcu_sym.132.cif | 2 | 1 | 17 | 16838.1 | 32.3553 | 28.6078 | 30.2182 | 90.2132 | 90.4682 | 89.9841 | 1152 | 36 | 64 | 540 | 108 | 108 | 72 | 72 | 36 | 252 | 180 | 72 | 6.45682 | 5.44781 | 6.45662 | 27969.3 | 0.99968 | 6936.01 | 2479.87 | 2480.66 | 0 | 0 | 0 | 6203.58 | 0.2218 | 0.221871 | 0 | 0 | 0 | #VALUE! | #VALUE! | #VALUE! | #VALUE! | #VALUE! | #VALUE! | 45.225972 | 15.433582 | 38.411682 | 1.028055 | 0.02838206 | 0.3089303 | 19.499672 | 4.014882 | 3.017982 | 65.295572 | 64.385582 | 64.631082 | 0.0444587 | 0.001253111 | 0 | 4.229652 | 4.22711 | 4.282348 | 10.500685 | 0.29615 | 0 | -0.0211 | 0.7275
str_m2_o1_o17_pcu_sym.133.cif | 2 | 1 | 17 | 13456.2 | 32.4625 | 28.5733 | 29.9799 | 90.1428 | 90.0100 | 89.8589 | 1152 | 36 | 64 | 576 | 288 | 108 | 72 | 72 | 36 | 216 | 180 | 72 | 6.70923 | 6.02512 | 6.70913 | 27808 | 0.803537 | 6906.12 | 2483.5 | 3090.71 | 0 | 0 | 0 | 6810.74 | 0.24492 | 0.304802 | 0 | 0 | 0 | #VALUE! | #VALUE! | #VALUE! | #VALUE! | #VALUE! | #VALUE! | 39.364072 | 16.332282 | 34.118182 | 0.6699291 | 0.02923559 | 0.3075757 | 15.809372 | 3.801482 | 6.188082 | 60.550572 | 58.548082 | 58.962782 | 0.03102659 | 0.002051099 | 0.005722269 | 5.566326 | 5.325396 | 5.403375 | 5.568406 | 0.384769 | 1.057959 | 0.0494 | 0.3899
str_m2_o1_o17_pcu_sym.134.cif | 2 | 1 | 17 | 18420.9 | 32.6718 | 28.5560 | 29.9651 | 89.9987 | 90.8377 | 89.9994 | 1188 | 36 | 64 | 612 | 252 | 108 | 72 | 36 | 36 | 216 | 180 | 72 | 6.35601 | 5.34765 | 6.34269 | 27953.7 | 1.09426 | 6395.91 | 2288.04 | 2090.94 | 0 | 0 | 0 | 5673.49 | 0.20296 | 0.185476 | 0 | 0 | 0 | #VALUE! | #VALUE! | #VALUE! | #VALUE! | #VALUE! | #VALUE! | 56.619672 | 30.088682 | 45.620882 | 2.7755 | 0.08761787 | 0.776911 | 49.879072 | 3.459482 | 11.331582 | 61.709072 | 63.179482 | 63.921282 | 0.6138082 | 0.001932587 | 0.01469526 | 3.70952 | 3.938445 | 4.06067 | 165.302895 | 0.490207 | 3.615307 | 0.2351 | 11.2713
str_m2_o1_o17_pcu_sym.135.cif | 2 | 1 | 17 | 16404.1 | 32.4887 | 28.5456 | 30.0974 | 90.2087 | 90.2833 | 90.0328 | 1044 | 36 | 64 | 540 | 252 | 108 | 72 | 36 | 36 | 144 | 180 | 72 | 6.82914 | 4.73843 | 6.82503 | 27912.1 | 0.975919 | 7436.62 | 2664.3 | 2730.05 | 0 | 0 | 0 | 7497.19 | 0.2686 | 0.275228 | 0 | 0 | 0 | #VALUE! | #VALUE! | #VALUE! | #VALUE! | #VALUE! | #VALUE! | 36.841872 | 9.357782 | 29.857882 | 0.3315635 | 0.01333813 | 0.1369353 | 16.491472 | 4.194082 | 11.604482 | 63.592172 | 60.133482 | 61.551882 | 0.03856963 | 0.002249438 | 0.01819667 | 5.103663 | 4.736529 | 4.950244 | 7.549686 | 0.474438 | 3.672238 | 0.2616 | 0.5958
str_m2_o1_o17_pcu_sym.136.cif | 2 | 1 | 17 | 25468.6 | 32.7091 | 28.5552 | 30.1097 | 89.6436 | 90.1382 | 90.4189 | 1044 | 36 | 64 | 540 | 180 | 108 | 72 | 108 | 36 | 144 | 180 | 72 | 6.88598 | 4.96495 | 6.8854 | 28121.5 | 1.5039 | 6277.42 | 2232.25 | 1484.31 | 0 | 0 | 0 | 6040.51 | 0.2148 | 0.142829 | 0 | 0 | 0 | #VALUE! | #VALUE! | #VALUE! | #VALUE! | #VALUE! | #VALUE! | 57.202072 | 17.824182 | 41.588682 | 2.142689 | 0.02148135 | 0.2657625 | 53.538872 | 4.923182 | 12.054382 | 63.632172 | 65.697382 | 66.295882 | 0.5928398 | 0.003714378 | 0.02004822 | 2.580613 | 3.050172 | 3.133262 | 229.498562 | 1.216542 | 6.392114 | 0.416 | 15.0042
str_m2_o1_o17_pcu_sym.137.cif | 2 | 1 | 17 | 13891.7 | 32.6693 | 28.5764 | 30.0463 | 90.2842 | 89.9431 | 90.7612 | 1476 | 36 | 64 | 684 | 576 | 108 | 72 | 108 | 36 | 144 | 180 | 72 | 6.42151 | 5.95326 | 6.42137 | 28047.5 | 0.822462 | 6232 | 2221.94 | 2701.57 | 0 | 0 | 0 | 6472.81 | 0.23078 | 0.280596 | 0 | 0 | 0 | #VALUE! | #VALUE! | #VALUE! | #VALUE! | #VALUE! | #VALUE! | 60.782472 | 26.579982 | 46.385782 | 5.210989 | 0.0943729 | 1.117999 | 49.599872 | 5.043882 | 27.153382 | 65.068672 | 66.573782 | 66.299782 | 0.7152472 | 0.002512292 | 0.0765709 | 4.864315 | 5.615648 | 5.604526 | 146.892633 | 0.446926 | 13.64867 | 1.0288 | 9.9011
str_m2_o1_o17_pcu_sym.138.cif | 2 | 1 | 17 | 17841.9 | 32.7926 | 28.7239 | 30.0255 | 90.0148 | 92.1955 | 90.1020 | 1260 | 36 | 64 | 612 | 288 | 108 | 144 | 108 | 36 | 144 | 180 | 72 | 6.46537 | 5.00018 | 6.46527 | 28261.2 | 1.04834 | 6141.07 | 2172.97 | 2072.77 | 0 | 0 | 0 | 5110.18 | 0.18082 | 0.172482 | 0 | 0 | 0 | #VALUE! | #VALUE! | #VALUE! | #VALUE! | #VALUE! | #VALUE! | 52.036472 | 32.697482 | 47.745882 | 1.73518 | 0.1066703 | 0.8382852 | 41.906172 | 4.659982 | 6.560782 | 62.429772 | 59.985082 | 60.848982 | 0.1571021 | 0.00155813 | 0.006002724 | 2.846715 | 2.680948 | 3.112522 | 55.131973 | 0.580605 | 1.926644 | 0.0793 | 2.7752
str_m2_o1_o17_pcu_sym.139.cif | 2 | 1 | 17 | 22609 | 32.6675 | 28.6753 | 30.0665 | 90.4785 | 90.2299 | 90.2926 | 1836 | 36 | 64 | 612 | 504 | 108 | 144 | 108 | 108 | 468 | 180 | 108 | 6.32137 | 4.66432 | 6.32137 | 28163.2 | 1.3331 | 3699.7 | 1313.66 | 985.418 | 0 | 0 | 0 | 2450.2 | 0.087 | 0.065261 | 0 | 0 | 0 | #VALUE! | #VALUE! | #VALUE! | #VALUE! | #VALUE! | #VALUE! | 57.953372 | 52.217582 | 55.360282 | 1.063457 | 0.3840948 | 0.7874519 | 55.739972 | 3.017982 | 3.017982 | 64.363872 | 68.055482 | 67.302182 | 0.3905038 | 0.003091689 | 4.423017e-06 | 1.182034 | 1.585692 | 1.602282 | 330.035664 | 1.947792 | 0.002758 | -0.0698 | 8.759
str_m2_o1_o17_pcu_sym.14.cif | 2 | 1 | 17 | 16053.8 | 32.5935 | 28.6209 | 30.0568 | 90.0467 | 91.3574 | 89.6804 | 1764 | 36 | 64 | 684 | 720 | 108 | 144 | 108 | 180 | 144 | 180 | 108 | 6.09863 | 4.74594 | 6.09598 | 28030.3 | 0.951055 | 5485.9 | 1957.13 | 2057.85 | 0 | 0 | 0 | 3978.63 | 0.14194 | 0.149245 | 0 | 0 | 0 | #VALUE! | #VALUE! | #VALUE! | #VALUE! | #VALUE! | #VALUE! | 48.955072 | 33.953882 | 46.179282 | 1.101926 | 0.095018 | 0.5978024 | 2.477572 | 6.036082 | 4.426882 | 60.199072 | 56.385782 | 57.503882 | 0.003843327 | 0.003207963 | 0.002286063 | 3.20734 | 2.409548 | 2.793563 | 1.197093 | 1.330023 | 0.817514 | -0.0148 | 0.0102
str_m2_o1_o17_pcu_sym.140.cif | 2 | 1 | 17 | 15040.5 | 32.4394 | 28.5352 | 30.1578 | 90.0513 | 90.4875 | 90.0699 | 1260 | 36 | 64 | 612 | 288 | 108 | 144 | 108 | 36 | 288 | 180 | 108 | 8.24713 | 7.24589 | 8.24705 | 27915 | 0.894703 | 6187.26 | 2216.47 | 2477.32 | 0 | 0 | 0 | 6216.66 | 0.2227 | 0.24891 | 0 | 0 | 0 | #VALUE! | #VALUE! | #VALUE! | #VALUE! | #VALUE! | #VALUE! | 37.036472 | 7.842782 | 27.347682 | 0.2630165 | 0.01036535 | 0.1068581 | 44.383072 | 4.625282 | 3.017982 | 61.198172 | 59.165782 | 60.539082 | 0.3390379 | 0.002293807 | 0.0005119511 | 4.530481 | 4.367096 | 4.703614 | 74.760029 | 0.524722 | 0.108733 | -0.0268 | 5.0648
str_m2_o1_o17_pcu_sym.141.cif | 2 | 1 | 17 | 18139.8 | 32.9888 | 29.0223 | 30.5319 | 88.8439 | 91.7612 | 89.0962 | 1692 | 36 | 64 | 756 | 504 | 108 | 144 | 108 | 36 | 360 | 180 | 108 | 6.41626 | 5.15521 | 6.39178 | 29207.9 | 1.0313 | 5755.46 | 1970.52 | 1910.72 | 0 | 0 | 0 | 4769.06 | 0.16328 | 0.158325 | 0 | 0 | 0 | #VALUE! | #VALUE! | #VALUE! | #VALUE! | #VALUE! | #VALUE! | 60.891172 | 40.490782 | 52.363282 | 3.269534 | 0.1830285 | 1.314667 | 49.006072 | 3.017982 | 20.025682 | 65.786672 | 67.409382 | 67.497782 | 0.5224203 | 0.0004410192 | 0.0372992 | 3.243674 | 3.762291 | 3.785576 | 160.897141 | 0.117104 | 9.843124 | 0.6686 | 9.4686
str_m2_o1_o17_pcu_sym.142.cif | 2 | 1 | 17 | 14897 | 32.4575 | 28.5654 | 30.1592 | 90.0121 | 89.6530 | 90.0264 | 1260 | 36 | 64 | 648 | 288 | 108 | 144 | 108 | 36 | 252 | 180 | 108 | 6.45264 | 5.31832 | 6.25921 | 27961.9 | 0.884674 | 6445.45 | 2305.08 | 2605.57 | 0 | 0 | 0 | 6041.45 | 0.21606 | 0.244226 | 0 | 0 | 0 | #VALUE! | #VALUE! | #VALUE! | #VALUE! | #VALUE! | #VALUE! | 47.570172 | 23.715982 | 41.500082 | 1.539095 | 0.05725314 | 0.5291535 | 34.482572 | 3.017982 | 8.993582 | 62.691472 | 62.409882 | 61.998782 | 0.2343425 | 0.002732094 | 0.009377727 | 4.795127 | 4.88199 | 4.847795 | 48.822099 | 0.559067 | 1.932497 | 0.099 | 3.4503
str_m2_o1_o17_pcu_sym.143.cif | 2 | 1 | 17 | 19900.3 | 32.7945 | 28.4884 | 30.1518 | 90.0875 | 90.4244 | 90.2616 | 1476 | 36 | 64 | 612 | 180 | 108 | 144 | 108 | 144 | 504 | 180 | 108 | 6.25288 | 5.13241 | 6.2468 | 28168.6 | 1.17312 | 4750 | 1686.27 | 1437.42 | 0 | 0 | 0 | 3831.49 | 0.13602 | 0.115947 | 0 | 0 | 0 | #VALUE! | #VALUE! | #VALUE! | #VALUE! | #VALUE! | #VALUE! | 51.765672 | 33.555682 | 47.218282 | 1.338874 | 0.107717 | 0.6779446 | 4.846772 | 3.017982 | 4.371382 | 60.403072 | 57.166682 | 59.579882 | 0.003160756 | 0.0008542585 | 0.001567816 | 2.470144 | 2.053155 | 2.502862 | 1.278304 | 0.415655 | 0.625783 | 0.0142 | 0.0459
str_m2_o1_o17_pcu_sym.144.cif | 2 | 1 | 17 | 17740 | 32.4927 | 28.8466 | 30.0182 | 90.5282 | 91.4940 | 89.9329 | 1332 | 36 | 64 | 576 | 180 | 108 | 144 | 108 | 144 | 396 | 180 | 108 | 5.48323 | 3.74522 | 5.48323 | 28125.4 | 1.04738 | 7016.34 | 2494.66 | 2381.81 | 0 | 0 | 0 | 3490.36 | 0.1241 | 0.118486 | 0 | 0 | 0 | #VALUE! | #VALUE! | #VALUE! | #VALUE! | #VALUE! | #VALUE! | 54.355572 | 24.623682 | 47.408182 | 1.675395 | 0.04094701 | 0.4192503 | 42.444272 | 3.017982 | 3.566382 | 62.915872 | 63.609082 | 63.410182 | 0.1889628 | 0.0005073281 | 0.0003269448 | 3.194662 | 3.027407 | 3.203455 | 59.090397 | 0.167411 | 0.101958 | -0.0032 | 3.3432
str_m2_o1_o17_pcu_sym.145.cif | 2 | 1 | 17 | 12412.4 | 32.4956 | 28.5572 | 30.0940 | 90.0528 | 90.0916 | 90.0344 | 1116 | 36 | 64 | 540 | 324 | 108 | 144 | 108 | 72 | 144 | 180 | 108 | 6.86397 | 4.7725 | 6.86378 | 27926.7 | 0.738058 | 7525.97 | 2694.9 | 3651.34 | 0 | 0 | 0 | 8249.54 | 0.2954 | 0.400239 | 0 | 0 | 0 | #VALUE! | #VALUE! | #VALUE! | #VALUE! | #VALUE! | #VALUE! | 30.770472 | 7.529882 | 25.427082 | 0.2039654 | 0.01074732 | 0.1114531 | 24.431972 | 3.898382 | 7.541482 | 60.416472 | 56.763182 | 58.972982 | 0.09447005 | 0.003883214 | 0.009869163 | 6.735724 | 6.157085 | 6.75995 | 14.0112 | 0.63006 | 1.458486 | 0.0743 | 1.1244
str_m2_o1_o17_pcu_sym.146.cif | 2 | 1 | 17 | 37669.6 | 32.5983 | 28.9891 | 29.8736 | 89.7980 | 90.8476 | 92.1102 | 1584 | 36 | 64 | 648 | 432 | 108 | 144 | 180 | 144 | 144 | 180 | 108 | 5.76615 | 4.20465 | 5.72271 | 28208.1 | 2.21753 | 3269.47 | 1159.05 | 522.678 | 0 | 0 | 0 | 1680.07 | 0.05956 | 0.026859 | 0 | 0 | 0 | #VALUE! | #VALUE! | #VALUE! | #VALUE! | #VALUE! | #VALUE! | 68.418172 | 59.665782 | 64.611682 | 0.9333654 | 0.3211104 | 0.6662163 | 63.907872 | 15.410082 | 20.027182 | 65.363772 | 69.250782 | 69.174382 | 0.3121615 | 0.005784505 | 0.01964183 | 0.5736668 | 0.8495657 | 0.8540547 | 543.607113 | 6.80197 | 22.975333 | 0.522 | 11.5411
str_m2_o1_o17_pcu_sym.147.cif | 2 | 1 | 17 | 23169.3 | 33.0865 | 28.9178 | 29.9260 | 89.8064 | 92.6557 | 89.8798 | 1476 | 36 | 64 | 684 | 144 | 108 | 144 | 180 | 36 | 432 | 180 | 108 | 5.79418 | 4.75007 | 5.79249 | 28601.9 | 1.34514 | 4173.29 | 1459.1 | 1084.71 | 2.97948 | 1.04171 | 0.774421 | 2512.96 | 0.08786 | 0.065316 | 0 | 0 | 0 | #VALUE! | #VALUE! | #VALUE! | #VALUE! | #VALUE! | #VALUE! | 57.688972 | 43.877082 | 54.180182 | 1.206584 | 0.1357054 | 0.6837626 | 39.050772 | 3.017982 | 3.017982 | 63.263172 | 63.351982 | 63.351482 | 0.09310165 | 8.632112e-06 | 0 | 1.525933 | 1.548364 | 1.55378 | 60.951919 | 0.005569 | 0 | -0.0002 | 2.1569
str_m2_o1_o17_pcu_sym.148.cif | 2 | 1 | 17 | 16196.9 | 32.6773 | 28.5414 | 30.0535 | 89.9997 | 91.2569 | 90.0000 | 1692 | 36 | 64 | 756 | 648 | 108 | 144 | 180 | 36 | 144 | 72 | 108 | 6.21592 | 5.0375 | 6.21592 | 28022.8 | 0.959787 | 5608.26 | 2001.32 | 2085.17 | 0 | 0 | 0 | 3568.43 | 0.12734 | 0.132675 | 0 | 0 | 0 | #VALUE! | #VALUE! | #VALUE! | #VALUE! | #VALUE! | #VALUE! | 54.367672 | 38.409182 | 50.340482 | 1.699307 | 0.1442437 | 0.8965234 | 49.371372 | 3.559482 | 8.003082 | 60.711472 | 61.584282 | 62.543582 | 0.3942792 | 0.0009014071 | 0.007334737 | 2.756453 | 2.742784 | 2.962153 | 142.895532 | 0.328318 | 2.473674 | 0.1042 | 6.3715
str_m2_o1_o17_pcu_sym.149.cif | 2 | 1 | 17 | 37773 | 32.9168 | 29.0461 | 30.0313 | 89.7823 | 92.2991 | 89.5504 | 1188 | 36 | 64 | 540 | 36 | 108 | 144 | 180 | 108 | 288 | 72 | 108 | 6.47029 | 4.81954 | 6.46814 | 28688.8 | 2.18634 | 4117.54 | 1435.24 | 656.457 | 60.9266 | 21.2371 | 9.7135 | 2968.72 | 0.10348 | 0.04733 | 1.14755 | 4e-05 | 1.8e-05 | #VALUE! | #VALUE! | #VALUE! | #VALUE! | #VALUE! | #VALUE! | 67.333572 | 51.173682 | 59.717582 | 1.358505 | 0.2301168 | 0.709655 | 66.721872 | 30.204982 | 57.349182 | 61.577972 | 66.159182 | 63.556682 | 0.4531173 | 0.02583327 | 0.2016679 | 0.95788 | 1.227276 | 1.140677 | 472.568802 | 21.028222 | 176.619809 | 6.6418 | 16.1398
str_m2_o1_o17_pcu_sym.15.cif | 2 | 1 | 17 | 19511.6 | 32.4159 | 28.8131 | 30.0488 | 91.0204 | 93.6307 | 90.2164 | 1944 | 36 | 64 | 756 | 720 | 108 | 144 | 180 | 36 | 360 | 72 | 36 | 5.60843 | 2.68512 | 5.60843 | 28004.5 | 1.15697 | 0 | 0 | 0 | 3657.57 | 1306.06 | 1128.86 | 0 | 0 | 0 | 1921.67 | 0.06862 | 0.05931 | #VALUE! | #VALUE! | #VALUE! | #VALUE! | #VALUE! | #VALUE! | 66.551772 | 64.236582 | 65.868782 | 1.841556 | 1.174629 | 1.746997 | 65.277072 | 3.017982 | 57.243782 | 63.442472 | 66.553082 | 65.514282 | 0.9166496 | 0 | 0.3103641 | 0.9277968 | 1.845056 | 1.531422 | 986.997299 | 0 | 202.461281 | 6.0557 | 17.8853
str_m2_o1_o17_pcu_sym.150.cif | 2 | 1 | 17 | 15905.3 | 32.4388 | 28.9303 | 30.0072 | 89.7178 | 92.8443 | 89.9886 | 1332 | 36 | 64 | 684 | 288 | 108 | 144 | 180 | 36 | 288 | 72 | 36 | 7.15906 | 5.8888 | 7.13684 | 28125.6 | 0.939058 | 6068.79 | 2157.74 | 2297.77 | 0 | 0 | 0 | 5475.5 | 0.19468 | 0.207314 | 0 | 0 | 0 | #VALUE! | #VALUE! | #VALUE! | #VALUE! | #VALUE! | #VALUE! | 52.244772 | 26.667782 | 44.429982 | 2.397459 | 0.069524 | 0.7299768 | 36.459272 | 4.433582 | 3.017982 | 62.972272 | 61.129382 | 62.945682 | 0.1777961 | 0.002753799 | 0.00130774 | 4.217487 | 3.974524 | 4.388097 | 42.114718 | 0.69217 | 0.297722 | -0.023 | 2.7841
str_m2_o1_o17_pcu_sym.151.cif | 2 | 1 | 17 | 15511.7 | 32.4653 | 28.4720 | 30.2585 | 90.9739 | 90.4093 | 90.0137 | 1440 | 36 | 64 | 792 | 396 | 108 | 144 | 180 | 72 | 144 | 72 | 36 | 6.06701 | 5.10599 | 6.05164 | 27964.7 | 0.921092 | 6159.08 | 2202.44 | 2391.12 | 0 | 0 | 0 | 4688.01 | 0.16764 | 0.182001 | 0 | 0 | 0 | #VALUE! | #VALUE! | #VALUE! | #VALUE! | #VALUE! | #VALUE! | 54.147172 | 23.012182 | 43.093382 | 2.378643 | 0.04965284 | 0.5198721 | 46.623172 | 4.077182 | 8.429782 | 61.837372 | 62.719482 | 64.531382 | 0.5498301 | 0.002185447 | 0.0136671 | 3.679384 | 4.079882 | 4.385722 | 149.285942 | 0.535129 | 3.113156 | 0.1781 | 8.4949
str_m2_o1_o17_pcu_sym.152.cif | 2 | 1 | 17 | 12519.5 | 32.5057 | 28.5057 | 30.2329 | 89.5162 | 90.1704 | 89.9996 | 1044 | 36 | 64 | 540 | 252 | 108 | 144 | 180 | 36 | 144 | 36 | 36 | 8.86398 | 7.55111 | 8.84422 | 28012.6 | 0.742143 | 6261.99 | 2235.42 | 3012.11 | 0 | 0 | 0 | 9327.64 | 0.33298 | 0.448674 | 0 | 0 | 0 | #VALUE! | #VALUE! | #VALUE! | #VALUE! | #VALUE! | #VALUE! | 19.221872 | 4.227382 | 17.318082 | 0.07415632 | 0.005894804 | 0.05969887 | 22.054172 | 4.769182 | 3.451282 | 62.872372 | 56.652582 | 61.539282 | 0.1205479 | 0.00454491 | 0.006086505 | 7.344678 | 6.165709 | 7.272846 | 16.396552 | 0.73639 | 0.836044 | 0.0193 | 1.4523
str_m2_o1_o17_pcu_sym.153.cif | 2 | 1 | 17 | 26718.2 | 32.7371 | 29.1397 | 30.3744 | 89.9134 | 102.2644 | 90.1198 | 1476 | 36 | 64 | 540 | 108 | 108 | 180 | 180 | 36 | 468 | 36 | 108 | 5.11997 | 2.76066 | 5.08118 | 28314.3 | 1.56698 | 0 | 0 | 0 | 3370.3 | 1190.32 | 759.627 | 0 | 0 | 0 | 1567.48 | 0.05536 | 0.035329 | #VALUE! | #VALUE! | #VALUE! | #VALUE! | #VALUE! | #VALUE! | 67.513872 | 63.277582 | 66.150182 | 1.336288 | 0.5863344 | 1.107193 | 64.557272 | 4.400882 | 52.322882 | 70.001672 | 72.240682 | 72.129482 | 0.5262069 | 0.0006512415 | 0.1384487 | 0.8148678 | 1.333316 | 1.200433 | 645.111598 | 0.487949 | 115.216999 | 3.6817 | 14.0419
str_m2_o1_o17_pcu_sym.154.cif | 2 | 1 | 17 | 21272.5 | 32.5935 | 28.5550 | 30.1171 | 90.2603 | 90.0132 | 90.0508 | 1044 | 36 | 64 | 540 | 108 | 72 | 108 | 180 | 36 | 144 | 36 | 108 | 6.39935 | 5.55343 | 6.39935 | 28029.9 | 1.26022 | 5890.54 | 2101.52 | 1667.58 | 0 | 0 | 0 | 5567.86 | 0.19864 | 0.157623 | 0 | 0 | 0 | #VALUE! | #VALUE! | #VALUE! | #VALUE! | #VALUE! | #VALUE! | 58.365572 | 33.176182 | 48.515382 | 2.573435 | 0.09486896 | 0.8885274 | 47.406772 | 7.055682 | 27.806682 | 65.234972 | 67.048782 | 67.265082 | 0.3714044 | 0.003342343 | 0.06878834 | 3.037147 | 3.143594 | 3.209411 | 122.164994 | 1.06216 | 21.411888 | 1.3922 | 7.8296
str_m2_o1_o17_pcu_sym.155.cif | 2 | 1 | 17 | 16118.8 | 32.4121 | 28.9463 | 30.2604 | 89.1178 | 93.3305 | 90.1456 | 1188 | 36 | 64 | 540 | 180 | 72 | 108 | 180 | 36 | 288 | 108 | 108 | 7.68448 | 6.99707 | 7.55606 | 28339.3 | 0.94448 | 6204.44 | 2189.34 | 2318.04 | 0 | 0 | 0 | 7546.18 | 0.26628 | 0.281933 | 0 | 0 | 0 | #VALUE! | #VALUE! | #VALUE! | #VALUE! | #VALUE! | #VALUE! | 43.062572 | 14.317282 | 34.209982 | 0.6415552 | 0.02221629 | 0.2299613 | 33.638372 | 3.437982 | 3.017982 | 69.591072 | 67.577182 | 67.492282 | 0.1335707 | 0.0003660322 | 0.000192322 | 4.999336 | 4.922004 | 4.983758 | 26.690977 | 0.074292 | 0.038551 | -0.0028 | 2.1471
str_m2_o1_o17_pcu_sym.156.cif | 2 | 1 | 17 | 16559.2 | 32.6081 | 28.4821 | 30.1411 | 90.0401 | 89.4723 | 89.7112 | 1908 | 36 | 64 | 828 | 828 | 72 | 108 | 180 | 36 | 144 | 36 | 108 | 6.49169 | 4.78876 | 6.49169 | 27991.9 | 0.98234 | 4544.24 | 1623.41 | 1652.6 | 0 | 0 | 0 | 3336.64 | 0.1192 | 0.121343 | 0 | 0 | 0 | #VALUE! | #VALUE! | #VALUE! | #VALUE! | #VALUE! | #VALUE! | 56.789272 | 27.025982 | 48.417782 | 2.06766 | 0.06500314 | 0.6990736 | 42.272572 | 6.989082 | 20.101382 | 65.956672 | 64.065282 | 65.365482 | 0.2295159 | 0.004492971 | 0.02968139 | 2.494571 | 2.427038 | 2.55342 | 91.914162 | 1.849365 | 11.612543 | 0.4171 | 3.7262
str_m2_o1_o17_pcu_sym.157.cif | 2 | 1 | 17 | 16015 | 32.4967 | 28.5231 | 30.1996 | 90.3810 | 90.2834 | 89.6118 | 1512 | 36 | 64 | 684 | 468 | 72 | 108 | 180 | 72 | 252 | 36 | 108 | 6.80172 | 4.35183 | 6.80154 | 27990.6 | 0.950098 | 5995.1 | 2141.83 | 2254.32 | 0 | 0 | 0 | 4814.95 | 0.17202 | 0.181055 | 0 | 0 | 0 | #VALUE! | #VALUE! | #VALUE! | #VALUE! | #VALUE! | #VALUE! | 48.000272 | 21.235682 | 41.304682 | 1.152182 | 0.03145801 | 0.33069 | 30.309572 | 7.773382 | 12.162082 | 62.973972 | 58.892382 | 61.959682 | 0.101842 | 0.007162036 | 0.02083672 | 4.030571 | 3.430865 | 4.063903 | 25.242124 | 2.085443 | 5.12214 | 0.219 | 1.5163
str_m2_o1_o17_pcu_sym.158.cif | 2 | 1 | 17 | 14033.7 | 32.4880 | 28.5233 | 30.1702 | 89.8361 | 90.4148 | 89.9416 | 1332 | 36 | 64 | 612 | 432 | 72 | 108 | 180 | 36 | 216 | 36 | 108 | 6.8609 | 5.2047 | 6.80801 | 27956.8 | 0.833565 | 7007.95 | 2506.7 | 3007.21 | 0 | 0 | 0 | 5838.5 | 0.20884 | 0.250538 | 0 | 0 | 0 | #VALUE! | #VALUE! | #VALUE! | #VALUE! | #VALUE! | #VALUE! | 37.985672 | 10.883782 | 30.049682 | 0.3934458 | 0.01489985 | 0.1566016 | 2.477572 | 3.947382 | 7.202682 | 60.718172 | 59.102382 | 59.291182 | 0 | 0.002572379 | 0.007025945 | 5.129937 | 4.905121 | 5.066647 | 0 | 0.523903 | 1.385318 | 0.0625 | -0.0361
str_m2_o1_o17_pcu_sym.159.cif | 2 | 1 | 17 | 24790.9 | 32.7144 | 29.1420 | 30.0092 | 91.0186 | 92.1035 | 90.1369 | 1764 | 36 | 64 | 972 | 360 | 72 | 216 | 180 | 36 | 144 | 36 | 108 | 5.63837 | 2.6125 | 5.63832 | 28585.7 | 1.44011 | 0 | 0 | 0 | 2862.71 | 1001.45 | 695.395 | 0 | 0 | 0 | 1258.34 | 0.04402 | 0.030567 | #VALUE! | #VALUE! | #VALUE! | #VALUE! | #VALUE! | #VALUE! | 54.266872 | 33.632482 | 51.100182 | 0.6322159 | 0.05992118 | 0.34242 | 2.477572 | 3.017982 | 3.017982 | 64.756672 | 64.354882 | 64.479582 | 0 | 0 | 0 | 0.7260729 | 0.7260729 | 0.7260729 | 0 | 0 | 0 | 0 | 0
str_m2_o1_o17_pcu_sym.16.cif | 2 | 1 | 17 | 15110.2 | 32.4978 | 28.5031 | 30.2707 | 90.0660 | 90.1807 | 90.0055 | 1044 | 36 | 64 | 540 | 108 | 72 | 216 | 180 | 36 | 144 | 180 | 108 | 7.55744 | 6.87148 | 7.53256 | 28039.2 | 0.894857 | 6385.72 | 2277.43 | 2545.02 | 0 | 0 | 0 | 7926.13 | 0.28268 | 0.315894 | 0 | 0 | 0 | #VALUE! | #VALUE! | #VALUE! | #VALUE! | #VALUE! | #VALUE! | 26.675972 | 7.699182 | 23.352782 | 0.1279665 | 0.00802769 | 0.08387712 | 2.477572 | 3.675482 | 3.017982 | 66.594872 | 64.440782 | 66.073482 | 0 | 0.0009066723 | 0.000714749 | 5.267607 | 4.993719 | 5.294437 | 0 | 0.181381 | 0.134865 | -0.0029 | -0.0137
str_m2_o1_o17_pcu_sym.160.cif | 2 | 1 | 17 | 17604.2 | 32.8859 | 29.5179 | 30.1999 | 90.5066 | 95.6447 | 88.7281 | 2052 | 36 | 64 | 756 | 900 | 72 | 216 | 180 | 216 | 144 | 180 | 108 | 6.09416 | 4.06742 | 5.71878 | 29165.7 | 1.00231 | 5414.32 | 1856.4 | 1852.12 | 0 | 0 | 0 | 3377.39 | 0.1158 | 0.115533 | 0 | 0 | 0 | #VALUE! | #VALUE! | #VALUE! | #VALUE! | #VALUE! | #VALUE! | 56.032772 | 37.341082 | 51.746582 | 1.932681 | 0.1080538 | 0.89732 | 32.231772 | 8.079482 | 11.067682 | 59.813672 | 57.656382 | 58.202382 | 0.08794492 | 0.005782711 | 0.008634303 | 2.5682 | 2.193761 | 2.345117 | 34.209559 | 2.633345 | 3.678141 | 0.0502 | 1.4464
str_m2_o1_o17_pcu_sym.161.cif | 2 | 1 | 17 | 25704 | 32.8535 | 28.8590 | 30.1313 | 90.7773 | 91.6543 | 89.6636 | 1764 | 36 | 64 | 540 | 288 | 72 | 216 | 180 | 36 | 720 | 180 | 144 | 5.82813 | 3.8327 | 5.82801 | 28553.1 | 1.4949 | 3965.48 | 1388.81 | 929.032 | 5.20117 | 1.82158 | 1.21853 | 1981.59 | 0.0694 | 0.046425 | 0 | 0 | 0 | #VALUE! | #VALUE! | #VALUE! | #VALUE! | #VALUE! | #VALUE! | 61.645572 | 54.301082 | 58.170382 | 1.058322 | 0.3318394 | 0.6987862 | 49.582572 | 3.017982 | 16.968182 | 62.385772 | 62.336382 | 61.718482 | 0.1557151 | 0.001019297 | 0.01179583 | 0.8532096 | 0.8206544 | 0.9313648 | 182.322545 | 1.240811 | 12.652437 | 0.277 | 3.9763
str_m2_o1_o17_pcu_sym.162.cif | 2 | 1 | 17 | 27266.4 | 32.6850 | 28.8401 | 30.0963 | 90.2151 | 92.1322 | 90.2768 | 1332 | 36 | 64 | 684 | 144 | 144 | 216 | 180 | 36 | 288 | 180 | 144 | 6.36116 | 5.17981 | 6.36115 | 28349.7 | 1.59709 | 4409.16 | 1555.27 | 973.819 | 31.6669 | 11.1701 | 6.99403 | 3312.95 | 0.11686 | 0.073171 | 1.70098 | 6e-05 | 3.8e-05 | #VALUE! | #VALUE! | #VALUE! | #VALUE! | #VALUE! | #VALUE! | 63.199372 | 48.590482 | 55.058182 | 1.628946 | 0.2499156 | 0.7904307 | 50.535572 | 4.870982 | 4.370382 | 65.324072 | 64.494782 | 65.612782 | 0.1793966 | 0.001353314 | 0.003583165 | 1.549834 | 1.45438 | 1.642655 | 115.636382 | 0.929579 | 2.179143 | 0.0608 | 4.8546
str_m2_o1_o17_pcu_sym.163.cif | 2 | 1 | 17 | 12952.9 | 32.5027 | 28.4935 | 30.2739 | 88.9953 | 90.2176 | 89.9791 | 1188 | 36 | 64 | 540 | 360 | 144 | 216 | 180 | 108 | 144 | 180 | 144 | 7.23538 | 6.53324 | 7.23538 | 28032.6 | 0.767289 | 6899.09 | 2461.09 | 3207.52 | 0 | 0 | 0 | 7798.67 | 0.2782 | 0.362575 | 0 | 0 | 0 | #VALUE! | #VALUE! | #VALUE! | #VALUE! | #VALUE! | #VALUE! | 29.062172 | 8.511882 | 24.828382 | 0.2075211 | 0.01164218 | 0.1246593 | 14.499772 | 4.668482 | 4.245782 | 58.656372 | 55.948982 | 57.372482 | 0.03496514 | 0.003744335 | 0.003991384 | 5.805959 | 5.404435 | 5.751747 | 6.016264 | 0.692134 | 0.693249 | 0.0032 | 0.4044
str_m2_o1_o17_pcu_sym.164.cif | 2 | 1 | 17 | 22883.8 | 32.5770 | 28.8388 | 30.0136 | 90.7588 | 92.0197 | 90.3832 | 1332 | 36 | 64 | 540 | 108 | 144 | 216 | 36 | 180 | 432 | 180 | 144 | 6.23398 | 3.94603 | 6.19779 | 28176.5 | 1.34862 | 5594.34 | 1985.46 | 1472.21 | 0 | 0 | 0 | 3635.9 | 0.12904 | 0.095683 | 0 | 0 | 0 | #VALUE! | #VALUE! | #VALUE! | #VALUE! | #VALUE! | #VALUE! | 58.726372 | 40.830582 | 53.706782 | 2.167533 | 0.1429046 | 1.118564 | 41.553172 | 6.056282 | 3.570082 | 67.793772 | 67.349782 | 67.817182 | 0.1459198 | 0.002473365 | 0.004374274 | 2.458565 | 2.601006 | 2.641983 | 59.292281 | 0.949976 | 1.654023 | 0.0435 | 3.2826
str_m2_o1_o17_pcu_sym.165.cif | 2 | 1 | 17 | 34324.6 | 32.6624 | 28.8987 | 30.0829 | 89.2409 | 89.5713 | 89.1317 | 1620 | 36 | 64 | 684 | 432 | 144 | 216 | 144 | 36 | 288 | 180 | 144 | 5.69997 | 4.05157 | 5.69989 | 28388.8 | 2.00775 | 3934.63 | 1385.98 | 690.314 | 0 | 0 | 0 | 1848.68 | 0.06512 | 0.032434 | 0 | 0 | 0 | #VALUE! | #VALUE! | #VALUE! | #VALUE! | #VALUE! | #VALUE! | 57.201972 | 48.516382 | 56.181182 | 0.5334891 | 0.1247414 | 0.4158767 | 41.863072 | 3.017982 | 4.520982 | 60.797272 | 62.013982 | 61.366182 | 0.06644506 | 0.0001252746 | 0.002222896 | 0.7490925 | 0.6075846 | 0.7598603 | 88.612038 | 0.205978 | 2.922475 | 0.072 | 2.2764
str_m2_o1_o17_pcu_sym.166.cif | 2 | 1 | 17 | 17895.8 | 32.6238 | 28.7346 | 30.0931 | 89.9517 | 92.0068 | 89.6209 | 1188 | 36 | 64 | 540 | 180 | 144 | 108 | 144 | 36 | 288 | 180 | 144 | 6.17797 | 4.88334 | 6.17743 | 28192.3 | 1.05408 | 6944.86 | 2463.39 | 2337.01 | 0 | 0 | 0 | 5131 | 0.182 | 0.172663 | 0 | 0 | 0 | #VALUE! | #VALUE! | #VALUE! | #VALUE! | #VALUE! | #VALUE! | 47.552672 | 24.967382 | 43.462682 | 0.9589569 | 0.04796097 | 0.3953553 | 4.404872 | 3.917682 | 7.903382 | 64.669972 | 61.176182 | 62.008682 | 0.002006057 | 0.002190458 | 0.007113401 | 3.678645 | 3.003811 | 3.304999 | 0.54478 | 0.728497 | 2.150163 | 0.0881 | -0.0033
str_m2_o1_o17_pcu_sym.167.cif | 2 | 1 | 17 | 16485.9 | 32.4680 | 29.6020 | 29.7516 | 89.9963 | 95.9463 | 89.9609 | 1800 | 36 | 64 | 792 | 720 | 144 | 108 | 144 | 36 | 216 | 180 | 144 | 6.11102 | 4.01934 | 6.11102 | 28440.9 | 0.962554 | 5677.69 | 1996.31 | 2073.97 | 0 | 0 | 0 | 3464.1 | 0.1218 | 0.126538 | 0 | 0 | 0 | #VALUE! | #VALUE! | #VALUE! | #VALUE! | #VALUE! | #VALUE! | 52.203272 | 29.575682 | 47.225482 | 1.563112 | 0.06370292 | 0.5893946 | 14.157872 | 4.305982 | 3.017982 | 58.444872 | 57.650882 | 57.944282 | 0.02658029 | 0.001637763 | 0.0006975658 | 2.362364 | 2.319024 | 2.451689 | 11.240312 | 0.705523 | 0.28424 | -0.0155 | 0.4112
str_m2_o1_o17_pcu_sym.168.cif | 2 | 1 | 17 | 16410 | 32.5276 | 28.4826 | 30.3026 | 89.9731 | 90.0803 | 90.1105 | 1476 | 36 | 64 | 648 | 432 | 144 | 108 | 144 | 36 | 252 | 72 | 144 | 7.03436 | 6.55023 | 7.03408 | 28074.4 | 0.970621 | 5554.26 | 1978.41 | 2038.29 | 12.0343 | 4.28658 | 4.41632 | 5203.31 | 0.18534 | 0.19095 | 0.561488 | 2e-05 | 2.1e-05 | #VALUE! | #VALUE! | #VALUE! | #VALUE! | #VALUE! | #VALUE! | 40.914072 | 12.395482 | 33.042782 | 0.504546 | 0.01682511 | 0.1853077 | 12.150772 | 4.024482 | 3.958282 | 59.815772 | 58.682582 | 59.414282 | 0.01182815 | 0.001480804 | 0.001511274 | 3.413303 | 3.257367 | 3.47273 | 3.461845 | 0.454147 | 0.434748 | 0.0005 | 0.1698
str_m2_o1_o17_pcu_sym.169.cif | 2 | 1 | 17 | 13962.7 | 32.4693 | 28.5638 | 30.0264 | 89.8525 | 90.0728 | 89.8950 | 1404 | 36 | 64 | 648 | 504 | 144 | 108 | 144 | 36 | 180 | 72 | 144 | 6.57733 | 5.14955 | 6.57667 | 27847.7 | 0.832597 | 7020.75 | 2521.12 | 3028.02 | 0 | 0 | 0 | 4903.43 | 0.17608 | 0.211483 | 0 | 0 | 0 | #VALUE! | #VALUE! | #VALUE! | #VALUE! | #VALUE! | #VALUE! | 45.227872 | 14.181082 | 36.448682 | 0.94317 | 0.02866924 | 0.2823594 | 37.643072 | 6.093382 | 8.201982 | 58.795572 | 57.355082 | 59.491982 | 0.2488057 | 0.004053657 | 0.01021292 | 4.497182 | 4.41141 | 4.880252 | 55.269489 | 0.917984 | 2.090611 | 0.086 | 3.4174
str_m2_o1_o17_pcu_sym.17.cif | 2 | 1 | 17 | 15111.7 | 32.4717 | 28.5700 | 30.0670 | 89.9940 | 90.1741 | 89.9725 | 1188 | 36 | 64 | 540 | 216 | 144 | 108 | 144 | 108 | 288 | 72 | 144 | 7.61155 | 6.25633 | 7.61155 | 27893.5 | 0.899625 | 6076.51 | 2178.47 | 2421.53 | 0 | 0 | 0 | 6422.2 | 0.23024 | 0.255929 | 0 | 0 | 0 | #VALUE! | #VALUE! | #VALUE! | #VALUE! | #VALUE! | #VALUE! | 40.667672 | 12.262682 | 34.530782 | 0.5659522 | 0.02654235 | 0.2561128 | 41.963872 | 3.773682 | 4.067682 | 61.709472 | 59.795782 | 61.957782 | 0.3359648 | 0.001581556 | 0.01443914 | 5.134571 | 4.637288 | 5.223085 | 65.366487 | 0.340711 | 2.761721 | 0.1943 | 5.0531
str_m2_o1_o17_pcu_sym.170.cif | 2 | 1 | 17 | 16517.5 | 32.5900 | 28.9178 | 30.0389 | 89.5596 | 92.1613 | 89.6719 | 1404 | 36 | 64 | 540 | 360 | 144 | 108 | 144 | 216 | 144 | 108 | 144 | 6.61359 | 6.24393 | 6.61285 | 28288.1 | 0.969601 | 5929.85 | 2096.23 | 2161.96 | 0 | 0 | 0 | 5980.11 | 0.2114 | 0.218028 | 0 | 0 | 0 | #VALUE! | #VALUE! | #VALUE! | #VALUE! | #VALUE! | #VALUE! | 49.973572 | 22.200082 | 40.803382 | 1.738659 | 0.04519449 | 0.47486 | 21.800672 | 3.503082 | 4.527782 | 68.180272 | 67.675082 | 67.241582 | 0.07467232 | 0.0005206599 | 0.00234297 | 4.221952 | 4.321853 | 4.327786 | 17.668992 | 0.120351 | 0.540837 | 0.0301 | 1.2248
str_m2_o1_o17_pcu_sym.171.cif | 2 | 1 | 17 | 17637.9 | 32.8201 | 28.5847 | 29.9895 | 89.9998 | 90.3963 | 89.9999 | 1872 | 36 | 64 | 792 | 720 | 144 | 108 | 144 | 36 | 288 | 108 | 144 | 6.30915 | 5.10342 | 6.30318 | 28134.1 | 1.04104 | 4125.27 | 1466.29 | 1408.48 | 0 | 0 | 0 | 3000.78 | 0.10666 | 0.102455 | 0 | 0 | 0 | #VALUE! | #VALUE! | #VALUE! | #VALUE! | #VALUE! | #VALUE! | 60.667772 | 41.933682 | 52.546482 | 2.070825 | 0.2030571 | 0.9880598 | 44.295472 | 4.053682 | 3.017982 | 61.966672 | 61.031482 | 63.076082 | 0.235147 | 0.001258653 | 0.0003798638 | 2.27751 | 2.161436 | 2.581702 | 103.144161 | 0.58174 | 0.14699 | -0.0155 | 4.1253
str_m2_o1_o17_pcu_sym.172.cif | 2 | 1 | 17 | 25275.7 | 32.7710 | 29.0100 | 30.2876 | 90.1370 | 86.6396 | 89.4224 | 2232 | 36 | 64 | 756 | 720 | 144 | 108 | 144 | 36 | 576 | 108 | 108 | 4.86246 | 2.90684 | 4.8624 | 28742.9 | 1.46028 | 1844.62 | 641.765 | 439.481 | 572.825 | 199.292 | 136.476 | 667.411 | 0.02322 | 0.015901 | 111.523 | 0.00388 | 0.002657 | #VALUE! | #VALUE! | #VALUE! | #VALUE! | #VALUE! | #VALUE! | 63.858672 | 43.184782 | 58.499382 | 0.723707 | 0.06502688 | 0.3235993 | 62.890672 | 14.000582 | 40.520582 | 60.927572 | 64.114882 | 64.137282 | 0.4763429 | 0.01603121 | 0.05987965 | 0.4583177 | 0.6700626 | 0.7739608 | 1038.289763 | 23.901017 | 77.29044 | 1.1083 | 11.6347
str_m2_o1_o17_pcu_sym.173.cif | 2 | 1 | 17 | 19332.2 | 32.8799 | 28.9830 | 30.0706 | 89.5043 | 93.4361 | 91.0688 | 2160 | 36 | 64 | 756 | 900 | 144 | 108 | 144 | 216 | 252 | 108 | 108 | 5.69522 | 3.05203 | 5.69511 | 28598.7 | 1.12251 | 3884.63 | 1358.32 | 1210.08 | 79.8776 | 27.9305 | 24.8822 | 1636.99 | 0.05724 | 0.050993 | 6.86369 | 0.00024 | 0.000214 | #VALUE! | #VALUE! | #VALUE! | #VALUE! | #VALUE! | #VALUE! | 57.670972 | 51.974882 | 56.928682 | 0.9035909 | 0.2904377 | 0.7662087 | 37.842372 | 3.017982 | 3.017982 | 61.518472 | 61.499982 | 61.696782 | 0.07729074 | 0 | 0 | 0.8524224 | 0.9311046 | 0.9310891 | 90.581205 | 0 | 0 | 0 | 1.4942
str_m2_o1_o17_pcu_sym.174.cif | 2 | 1 | 17 | 27279.9 | 33.4126 | 28.5159 | 30.4019 | 89.9995 | 91.0717 | 89.9991 | 2052 | 36 | 64 | 828 | 792 | 144 | 108 | 72 | 36 | 288 | 108 | 108 | 6.29081 | 4.43175 | 6.29057 | 28961.6 | 1.56413 | 3642.1 | 1257.56 | 803.999 | 0 | 0 | 0 | 2629.71 | 0.0908 | 0.058051 | 0 | 0 | 0 | #VALUE! | #VALUE! | #VALUE! | #VALUE! | #VALUE! | #VALUE! | 64.812672 | 55.198382 | 60.238482 | 1.393268 | 0.5021683 | 0.982192 | 57.084672 | 12.147182 | 11.626882 | 63.860372 | 64.031082 | 64.457682 | 0.3493378 | 0.01237908 | 0.01895901 | 1.086316 | 1.265661 | 1.341471 | 321.2586 | 9.770942 | 14.118868 | 0.1795 | 9.1922
str_m2_o1_o17_pcu_sym.175.cif | 2 | 1 | 17 | 19293.7 | 32.3874 | 28.5158 | 30.1631 | 89.6024 | 91.2610 | 90.0592 | 1764 | 36 | 64 | 972 | 468 | 144 | 108 | 72 | 36 | 144 | 108 | 108 | 5.08401 | 3.36756 | 5.08401 | 27849.8 | 1.1504 | 4289.94 | 1540.39 | 1339 | 2.31985 | 0.832987 | 0.724084 | 1612.5 | 0.0579 | 0.05033 | 0 | 0 | 0 | #VALUE! | #VALUE! | #VALUE! | #VALUE! | #VALUE! | #VALUE! | 54.714972 | 14.690482 | 42.202482 | 0.6022588 | 0.01511892 | 0.1377082 | 36.467772 | 3.660882 | 4.294182 | 64.176572 | 65.796982 | 64.613382 | 0.08966658 | 0.0008241032 | 0.0008448354 | 1.578432 | 1.543758 | 1.774844 | 56.750553 | 0.533296 | 0.47553 | 0.0004 | 1.7141
str_m2_o1_o17_pcu_sym.176.cif | 2 | 1 | 17 | 25438.1 | 32.8772 | 28.7653 | 30.0823 | 89.7566 | 90.6538 | 89.1053 | 1224 | 36 | 64 | 720 | 36 | 144 | 108 | 72 | 216 | 144 | 108 | 108 | 6.02216 | 3.79819 | 6.01704 | 28443.9 | 1.48507 | 4988.51 | 1753.81 | 1180.96 | 8.16742 | 2.87141 | 1.93351 | 3228.95 | 0.11352 | 0.076441 | 0 | 0 | 0 | #VALUE! | #VALUE! | #VALUE! | #VALUE! | #VALUE! | #VALUE! | 60.816472 | 46.670582 | 54.922182 | 1.475822 | 0.2278079 | 0.8467653 | 45.533772 | 4.656182 | 12.882882 | 63.075072 | 61.895882 | 61.933982 | 0.1519099 | 0.001018158 | 0.009603705 | 1.677578 | 1.46518 | 1.547525 | 90.462565 | 0.694208 | 6.199641 | 0.2184 | 3.8384
str_m2_o1_o17_pcu_sym.177.cif | 2 | 1 | 17 | 32654 | 32.6439 | 28.8399 | 30.0513 | 90.0710 | 92.3616 | 89.9562 | 1080 | 36 | 64 | 576 | 36 | 252 | 108 | 72 | 72 | 144 | 108 | 108 | 5.29632 | 3.32853 | 5.28789 | 28267.6 | 1.91822 | 4941.82 | 1748.23 | 911.38 | 0 | 0 | 0 | 2664.51 | 0.09426 | 0.049139 | 0 | 0 | 0 | #VALUE! | #VALUE! | #VALUE! | #VALUE! | #VALUE! | #VALUE! | 63.764772 | 55.437082 | 60.893882 | 1.141502 | 0.3221627 | 0.8299351 | 62.414672 | 3.017982 | 3.017982 | 65.225372 | 69.393282 | 68.946982 | 0.4595976 | 6.124824e-06 | 0.0001286213 | 0.8881301 | 1.101363 | 1.20105 | 516.971563 | 0.005556 | 0.106984 | 0.004 | 15.0075
str_m2_o1_o17_pcu_sym.178.cif | 2 | 1 | 17 | 14034 | 32.3833 | 28.5548 | 30.1520 | 90.6155 | 90.1357 | 90.1221 | 1332 | 36 | 64 | 540 | 432 | 252 | 108 | 72 | 180 | 144 | 108 | 108 | 6.53422 | 5.14216 | 6.52067 | 27879.8 | 0.835885 | 7375.18 | 2645.35 | 3164.73 | 0 | 0 | 0 | 5845.83 | 0.20968 | 0.250848 | 0 | 0 | 0 | #VALUE! | #VALUE! | #VALUE! | #VALUE! | #VALUE! | #VALUE! | 35.133472 | 8.010682 | 27.680682 | 0.2921049 | 0.01214194 | 0.1278182 | 2.477572 | 5.759582 | 6.013382 | 59.967772 | 57.335982 | 58.617182 | 0.006612512 | 0.003384637 | 0.005230155 | 5.078695 | 4.542212 | 4.929742 | 1.300708 | 0.744407 | 1.059878 | 0.0259 | 0.0453
str_m2_o1_o17_pcu_sym.179.cif | 2 | 1 | 17 | 16373.3 | 32.5243 | 28.9373 | 30.1563 | 89.7605 | 93.5203 | 89.6583 | 1440 | 36 | 64 | 540 | 396 | 252 | 108 | 72 | 144 | 324 | 108 | 108 | 5.62305 | 4.19596 | 5.61714 | 28327.7 | 0.959793 | 7670.8 | 2707.88 | 2821.31 | 0 | 0 | 0 | 4989.08 | 0.17612 | 0.183498 | 0 | 0 | 0 | #VALUE! | #VALUE! | #VALUE! | #VALUE! | #VALUE! | #VALUE! | 39.467072 | 9.719082 | 29.703382 | 0.3149518 | 0.009955232 | 0.104933 | 2.477572 | 3.530082 | 3.569682 | 63.752072 | 62.126282 | 62.842782 | 0 | 0.0008367281 | 0.002760592 | 4.397403 | 4.230088 | 4.348983 | 0 | 0.197606 | 0.634133 | 0.0315 | -0.0137
str_m2_o1_o17_pcu_sym.18.cif | 2 | 1 | 17 | 41156.4 | 32.4807 | 29.2346 | 30.1216 | 89.6472 | 92.2531 | 89.4165 | 1404 | 36 | 64 | 612 | 288 | 252 | 108 | 216 | 108 | 144 | 108 | 108 | 5.71078 | 3.7478 | 5.71078 | 28578.1 | 2.39142 | 3918.43 | 1371.13 | 573.356 | 0 | 0 | 0 | 1724.97 | 0.06036 | 0.02524 | 0 | 0 | 0 | #VALUE! | #VALUE! | #VALUE! | #VALUE! | #VALUE! | #VALUE! | 59.628072 | 54.753882 | 58.520782 | 0.4318648 | 0.1693831 | 0.3787163 | 54.272172 | 3.017982 | 3.017982 | 64.301272 | 65.896882 | 65.784782 | 0.1558348 | 2.429756e-06 | 4.859512e-06 | 0.3268046 | 0.4621371 | 0.4959326 | 476.367194 | 0.005252 | 0.009789 | 0.0001 | 6.4135
str_m2_o1_o17_pcu_sym.180.cif | 2 | 1 | 17 | 23232.9 | 32.4556 | 28.8776 | 30.0157 | 90.0787 | 92.3364 | 90.0093 | 1044 | 36 | 64 | 540 | 144 | 144 | 108 | 216 | 36 | 144 | 108 | 108 | 6.50158 | 5.98553 | 6.50126 | 28108.5 | 1.37252 | 6322.31 | 2249.25 | 1638.78 | 0 | 0 | 0 | 5819.58 | 0.20704 | 0.150847 | 0 | 0 | 0 | #VALUE! | #VALUE! | #VALUE! | #VALUE! | #VALUE! | #VALUE! | 60.967872 | 35.685882 | 51.243282 | 2.84633 | 0.1022386 | 1.092937 | 53.530372 | 5.385382 | 3.017982 | 64.757872 | 67.324982 | 66.437382 | 0.5980872 | 0.00164422 | 3.873817e-05 | 2.635375 | 3.093656 | 3.07334 | 226.718833 | 0.53095 | 0.012592 | -0.0373 | 13.8571
str_m2_o1_o17_pcu_sym.181.cif | 2 | 1 | 17 | 17923.6 | 33.0163 | 28.8784 | 30.2040 | 88.3362 | 94.0084 | 88.5012 | 1620 | 36 | 64 | 792 | 432 | 144 | 108 | 216 | 36 | 324 | 108 | 108 | 5.69578 | 4.26509 | 5.687 | 28704.2 | 1.03689 | 6528.15 | 2274.28 | 2193.37 | 0 | 0 | 0 | 3691.94 | 0.12862 | 0.124044 | 0 | 0 | 0 | #VALUE! | #VALUE! | #VALUE! | #VALUE! | #VALUE! | #VALUE! | 51.099372 | 29.051282 | 45.880082 | 1.136892 | 0.05545203 | 0.4220581 | 2.477572 | 3.665882 | 3.017982 | 62.376872 | 61.891282 | 61.752182 | 0 | 0.0005356067 | 1.115847e-05 | 2.064317 | 2.060261 | 2.109967 | 0 | 0.25971 | 0.005283 | -0.0094 | -0.0096
str_m2_o1_o17_pcu_sym.182.cif | 2 | 1 | 17 | 14611.3 | 32.4348 | 28.5785 | 30.1549 | 89.2887 | 90.2840 | 90.1020 | 1404 | 36 | 64 | 756 | 432 | 144 | 108 | 216 | 36 | 144 | 108 | 108 | 6.77934 | 4.69464 | 6.77908 | 27949.2 | 0.868112 | 6847.1 | 2449.84 | 2822.03 | 0 | 0 | 0 | 5090.66 | 0.18214 | 0.209812 | 0 | 0 | 0 | #VALUE! | #VALUE! | #VALUE! | #VALUE! | #VALUE! | #VALUE! | 46.159072 | 13.972582 | 37.459282 | 1.117799 | 0.0274582 | 0.3051337 | 13.879972 | 3.569382 | 9.969782 | 60.332572 | 57.453182 | 59.164082 | 0.03636227 | 0.002183242 | 0.01806136 | 4.176685 | 3.565569 | 4.106137 | 8.697305 | 0.6117 | 4.394228 | 0.232 | 0.4994
str_m2_o1_o17_pcu_sym.183.cif | 2 | 1 | 17 | 16523.2 | 32.6587 | 29.3193 | 30.1224 | 86.3930 | 95.0657 | 90.2377 | 1908 | 36 | 64 | 756 | 828 | 144 | 108 | 216 | 144 | 144 | 108 | 108 | 7.39212 | 5.35531 | 7.39212 | 28673.5 | 0.956906 | 5147.9 | 1795.35 | 1876.2 | 0 | 0 | 0 | 4041.82 | 0.14096 | 0.147308 | 0 | 0 | 0 | #VALUE! | #VALUE! | #VALUE! | #VALUE! | #VALUE! | #VALUE! | 48.004372 | 22.003582 | 41.705882 | 0.968281 | 0.03646993 | 0.3459741 | 29.178272 | 3.017982 | 27.560182 | 63.028372 | 61.047882 | 61.701282 | 0.07732764 | 0.0006778348 | 0.05967367 | 2.935503 | 2.710462 | 2.900697 | 26.315869 | 0.249831 | 20.55161 | 0.9748 | 1.2665
str_m2_o1_o17_pcu_sym.184.cif | 2 | 1 | 17 | 12376.8 | 32.4930 | 28.5568 | 30.1063 | 90.0299 | 90.2806 | 89.9601 | 1152 | 36 | 64 | 576 | 360 | 144 | 108 | 216 | 36 | 144 | 108 | 108 | 6.81931 | 4.5586 | 6.80104 | 27935.2 | 0.73572 | 7559.74 | 2706.17 | 3678.27 | 0 | 0 | 0 | 7869.34 | 0.2817 | 0.38289 | 0 | 0 | 0 | #VALUE! | #VALUE! | #VALUE! | #VALUE! | #VALUE! | #VALUE! | 30.393872 | 7.542782 | 25.076682 | 0.1964724 | 0.01004298 | 0.1061341 | 3.838772 | 4.567682 | 3.353282 | 60.794272 | 58.111482 | 60.003082 | 0.003587357 | 0.00593853 | 0.0001292741 | 6.782044 | 6.25265 | 6.758411 | 0.52842 | 0.948812 | 0.019109 | -0.0719 | -0.0291
str_m2_o1_o17_pcu_sym.185.cif | 2 | 1 | 17 | 13891.7 | 32.3642 | 29.3125 | 29.8488 | 90.1593 | 93.9758 | 90.8550 | 1476 | 36 | 64 | 684 | 576 | 144 | 108 | 216 | 36 | 144 | 108 | 108 | 7.68472 | 6.49455 | 7.67384 | 28245.3 | 0.816703 | 6617.41 | 2342.83 | 2868.65 | 0 | 0 | 0 | 6391.35 | 0.22628 | 0.277065 | 0 | 0 | 0 | #VALUE! | #VALUE! | #VALUE! | #VALUE! | #VALUE! | #VALUE! | 47.162772 | 20.471682 | 39.029482 | 1.435865 | 0.03797951 | 0.3997783 | 38.203472 | 7.196482 | 3.689482 | 62.482072 | 61.487982 | 62.108482 | 0.27461 | 0.00681702 | 0.00286502 | 4.866921 | 4.89367 | 5.072086 | 56.367349 | 1.391635 | 0.564295 | -0.0549 | 3.7201
str_m2_o1_o17_pcu_sym.186.cif | 2 | 1 | 17 | 17273.9 | 32.8410 | 28.7907 | 30.0574 | 89.8384 | 91.7223 | 88.9925 | 1260 | 36 | 64 | 756 | 72 | 144 | 108 | 216 | 252 | 144 | 108 | 108 | 6.53555 | 6.13898 | 6.52737 | 28402.3 | 1.00993 | 5412.52 | 1905.66 | 1886.92 | 0 | 0 | 0 | 5186.84 | 0.18262 | 0.180824 | 0 | 0 | 0 | #VALUE! | #VALUE! | #VALUE! | #VALUE! | #VALUE! | #VALUE! | 54.048172 | 26.868382 | 45.017982 | 2.090136 | 0.07766052 | 0.7029912 | 41.284472 | 4.297182 | 10.928382 | 63.918372 | 62.104682 | 62.698582 | 0.2571336 | 0.001453059 | 0.01319331 | 3.776414 | 3.615368 | 3.696444 | 68.021264 | 0.40151 | 3.565622 | 0.2028 | 4.4166
str_m2_o1_o17_pcu_sym.187.cif | 2 | 1 | 17 | 16624.9 | 32.9945 | 28.5577 | 30.0180 | 89.7348 | 90.0243 | 90.1054 | 1368 | 36 | 64 | 648 | 288 | 144 | 108 | 216 | 36 | 360 | 108 | 108 | 7.72845 | 6.24787 | 7.72845 | 28284 | 0.976043 | 5370.16 | 1898.65 | 1945.26 | 0 | 0 | 0 | 5859.88 | 0.20718 | 0.212265 | 0 | 0 | 0 | #VALUE! | #VALUE! | #VALUE! | #VALUE! | #VALUE! | #VALUE! | 43.049572 | 14.505382 | 36.276582 | 0.6812673 | 0.0273325 | 0.272964 | 31.637872 | 4.266082 | 4.661982 | 63.846572 | 59.337282 | 62.223282 | 0.1395738 | 0.003464682 | 0.001708281 | 4.1221 | 3.667902 | 4.111989 | 33.826011 | 0.943651 | 0.415024 | -0.0292 | 2.2628
str_m2_o1_o17_pcu_sym.188.cif | 2 | 1 | 17 | 39065.4 | 32.5332 | 29.0013 | 30.0430 | 89.6712 | 92.5895 | 88.9154 | 1044 | 36 | 64 | 540 | 72 | 144 | 108 | 216 | 36 | 144 | 108 | 108 | 6.4313 | 5.07488 | 6.42546 | 28311.1 | 2.29132 | 4498.29 | 1588.88 | 693.433 | 0 | 0 | 0 | 3461.31 | 0.12226 | 0.053358 | 0 | 0 | 0 | #VALUE! | #VALUE! | #VALUE! | #VALUE! | #VALUE! | #VALUE! | 68.626972 | 47.526082 | 56.423882 | 1.542815 | 0.17002 | 0.6546381 | 60.967972 | 8.350082 | 34.911582 | 61.090972 | 64.361782 | 64.838582 | 0.3285183 | 0.002759475 | 0.03411715 | 1.084256 | 1.25476 | 1.324543 | 302.686606 | 2.197006 | 25.731918 | 1.225 | 12.7259
str_m2_o1_o17_pcu_sym.189.cif | 2 | 1 | 17 | 15473.2 | 32.4004 | 28.5424 | 30.3456 | 91.3346 | 90.1746 | 89.9980 | 1188 | 36 | 64 | 684 | 144 | 144 | 108 | 216 | 180 | 144 | 108 | 108 | 7.14278 | 6.15204 | 7.14146 | 28055.4 | 0.91584 | 5707.94 | 2034.52 | 2221.48 | 0 | 0 | 0 | 5676.73 | 0.20234 | 0.220934 | 0 | 0 | 0 | #VALUE! | #VALUE! | #VALUE! | #VALUE! | #VALUE! | #VALUE! | 50.039672 | 17.966482 | 40.546382 | 1.802168 | 0.03491844 | 0.3997622 | 39.634772 | 3.017982 | 3.965782 | 63.325672 | 62.821182 | 63.170482 | 0.2513636 | 0.0002714371 | 0.001984076 | 4.325143 | 4.488529 | 4.552342 | 58.058726 | 0.060413 | 0.4354 | 0.0265 | 3.8852
str_m2_o1_o17_pcu_sym.19.cif | 2 | 1 | 17 | 17525.2 | 32.9360 | 28.9078 | 30.0456 | 89.2819 | 94.4641 | 88.2682 | 1404 | 36 | 64 | 684 | 252 | 144 | 108 | 216 | 72 | 360 | 108 | 108 | 7.18924 | 6.12764 | 7.18913 | 28503.6 | 1.02098 | 5727.33 | 2009.33 | 1968.05 | 0 | 0 | 0 | 5141.49 | 0.18038 | 0.176674 | 0 | 0 | 0 | #VALUE! | #VALUE! | #VALUE! | #VALUE! | #VALUE! | #VALUE! | 46.822972 | 18.914082 | 40.249682 | 1.078732 | 0.03667291 | 0.3802182 | 28.114972 | 4.401782 | 7.715682 | 63.811572 | 61.201382 | 63.581282 | 0.07106909 | 0.002784562 | 0.005569123 | 3.625385 | 3.303238 | 3.821891 | 19.58358 | 0.842137 | 1.455707 | 0.0488 | 1.1967
str_m2_o1_o17_pcu_sym.190.cif | 2 | 1 | 17 | 13023.8 | 32.4999 | 28.5411 | 30.1575 | 89.9809 | 90.1265 | 89.9758 | 1116 | 36 | 64 | 540 | 288 | 144 | 108 | 216 | 36 | 216 | 108 | 108 | 6.91994 | 6.06018 | 6.9198 | 27973.5 | 0.773115 | 7473.1 | 2671.49 | 3455.49 | 0 | 0 | 0 | 7802.93 | 0.27894 | 0.3608 | 0 | 0 | 0 | #VALUE! | #VALUE! | #VALUE! | #VALUE! | #VALUE! | #VALUE! | 27.525672 | 9.063482 | 23.856982 | 0.1660652 | 0.00961317 | 0.1010765 | 2.477572 | 4.154782 | 4.969682 | 57.956572 | 55.277282 | 56.188182 | 0 | 0.003355396 | 0.004276786 | 5.844976 | 5.405588 | 5.548196 | 0 | 0.620106 | 0.770072 | 0.012 | -0.0437
str_m2_o1_o17_pcu_sym.191.cif | 2 | 1 | 17 | 12447.8 | 32.4997 | 28.5453 | 30.1311 | 89.9824 | 90.2231 | 90.0229 | 1080 | 36 | 64 | 540 | 288 | 144 | 108 | 216 | 36 | 180 | 108 | 108 | 7.18339 | 5.90181 | 7.18329 | 27952.8 | 0.739473 | 7471.48 | 2672.89 | 3614.59 | 0 | 0 | 0 | 8423.3 | 0.30134 | 0.407507 | 0 | 0 | 0 | #VALUE! | #VALUE! | #VALUE! | #VALUE! | #VALUE! | #VALUE! | 22.982272 | 6.921982 | 18.581882 | 0.1040987 | 0.007165925 | 0.07421392 | 7.120872 | 3.017982 | 3.821182 | 57.685872 | 54.100582 | 56.305582 | 0.02643037 | 0.003060782 | 0.00185575 | 6.315453 | 5.715098 | 6.232346 | 4.180847 | 0.535025 | 0.297463 | -0.015 | 0.2909
str_m2_o1_o17_pcu_sym.192.cif | 2 | 1 | 17 | 18536.3 | 32.7787 | 28.5735 | 30.1542 | 89.9079 | 90.0352 | 89.8616 | 1368 | 36 | 64 | 576 | 252 | 144 | 108 | 216 | 72 | 360 | 108 | 72 | 7.41218 | 6.13808 | 7.392 | 28242.4 | 1.0899 | 5320.18 | 1883.76 | 1728.38 | 0 | 0 | 0 | 5389.77 | 0.19084 | 0.175099 | 0 | 0 | 0 | #VALUE! | #VALUE! | #VALUE! | #VALUE! | #VALUE! | #VALUE! | 53.730672 | 23.622782 | 44.595382 | 1.815848 | 0.03987851 | 0.4662959 | 38.133372 | 8.183382 | 3.017982 | 64.759572 | 62.706582 | 65.146682 | 0.154718 | 0.004833759 | 0.01047674 | 3.454994 | 3.322362 | 3.616148 | 44.736209 | 1.453461 | 2.894313 | 0.1046 | 2.7783
str_m2_o1_o17_pcu_sym.193.cif | 2 | 1 | 17 | 14901.6 | 32.6085 | 28.5575 | 30.0757 | 89.9915 | 91.4245 | 90.0054 | 1692 | 36 | 64 | 756 | 720 | 144 | 108 | 216 | 36 | 144 | 108 | 72 | 6.336 | 4.42984 | 6.33445 | 27998.4 | 0.883805 | 6139.07 | 2192.65 | 2480.92 | 0 | 0 | 0 | 4085.52 | 0.14592 | 0.165104 | 0 | 0 | 0 | #VALUE! | #VALUE! | #VALUE! | #VALUE! | #VALUE! | #VALUE! | 54.493272 | 40.433782 | 50.569482 | 2.003436 | 0.2346258 | 1.104499 | 33.442572 | 5.588182 | 6.985782 | 60.804372 | 57.988582 | 59.992982 | 0.1093574 | 0.002503087 | 0.01191147 | 3.348889 | 2.52291 | 3.10266 | 32.622173 | 0.991151 | 3.835277 | 0.1402 | 1.5923
str_m2_o1_o17_pcu_sym.194.cif | 2 | 1 | 17 | 14467.7 | 32.4199 | 28.5590 | 30.0984 | 90.2444 | 89.0191 | 90.1063 | 1512 | 36 | 64 | 684 | 576 | 144 | 108 | 216 | 36 | 180 | 108 | 72 | 6.20399 | 5.13696 | 5.93712 | 27863.1 | 0.862231 | 6580.65 | 2361.78 | 2739.15 | 0 | 0 | 0 | 5010.9 | 0.17984 | 0.208575 | 0 | 0 | 0 | #VALUE! | #VALUE! | #VALUE! | #VALUE! | #VALUE! | #VALUE! | 51.559072 | 25.093982 | 44.124982 | 2.018662 | 0.07085439 | 0.5921397 | 32.625472 | 5.132682 | 6.372482 | 63.206772 | 62.464882 | 63.208382 | 0.1519108 | 0.004098786 | 0.004686301 | 4.387622 | 4.408455 | 4.733524 | 34.58796 | 0.928826 | 0.989034 | 0.0085 | 2.1385
str_m2_o1_o17_pcu_sym.195.cif | 2 | 1 | 17 | 14682 | 32.3132 | 28.5458 | 30.2174 | 90.3844 | 89.9374 | 90.0851 | 1368 | 36 | 64 | 648 | 432 | 144 | 108 | 216 | 36 | 144 | 72 | 72 | 6.96072 | 5.86848 | 6.96072 | 27872 | 0.874725 | 6193 | 2221.94 | 2540.16 | 0 | 0 | 0 | 6182.58 | 0.22182 | 0.253588 | 0 | 0 | 0 | #VALUE! | #VALUE! | #VALUE! | #VALUE! | #VALUE! | #VALUE! | 45.901472 | 20.076882 | 41.142082 | 1.26399 | 0.05121237 | 0.4828566 | 2.477572 | 3.017982 | 3.397282 | 65.759572 | 61.379282 | 63.339182 | 0 | 0.00108977 | 0.0002724424 | 4.876836 | 4.426229 | 4.726958 | 0 | 0.245961 | 0.057578 | -0.012 | -0.016
str_m2_o1_o17_pcu_sym.196.cif | 2 | 1 | 17 | 22520.7 | 32.4499 | 29.1240 | 30.0907 | 90.4448 | 93.9143 | 90.0920 | 1152 | 36 | 64 | 576 | 216 | 144 | 108 | 72 | 36 | 216 | 72 | 72 | 7.25402 | 6.41436 | 7.15533 | 28370.6 | 1.31815 | 6111.44 | 2154.15 | 1634.22 | 0 | 0 | 0 | 6339.12 | 0.22344 | 0.16951 | 0 | 0 | 0 | #VALUE! | #VALUE! | #VALUE! | #VALUE! | #VALUE! | #VALUE! | 57.276872 | 30.134082 | 48.307782 | 2.521223 | 0.07814588 | 0.8608791 | 43.425172 | 4.246682 | 4.431082 | 62.561672 | 62.495182 | 63.601982 | 0.2933612 | 0.00234451 | 0.001811667 | 2.9086 | 3.073648 | 3.227062 | 100.759091 | 0.762015 | 0.560837 | -0.012 | 6.5539
str_m2_o1_o17_pcu_sym.197.cif | 2 | 1 | 17 | 15799.4 | 32.5086 | 28.5857 | 30.0836 | 90.3891 | 90.3388 | 90.1565 | 1368 | 36 | 64 | 576 | 396 | 144 | 108 | 72 | 72 | 252 | 72 | 36 | 6.36346 | 4.99927 | 6.33851 | 27954.9 | 0.938518 | 6124.93 | 2191 | 2334.54 | 0 | 0 | 0 | 5713.42 | 0.20438 | 0.217769 | 0 | 0 | 0 | #VALUE! | #VALUE! | #VALUE! | #VALUE! | #VALUE! | #VALUE! | 55.343072 | 30.425882 | 46.570982 | 3.155772 | 0.1099472 | 0.9819613 | 41.795672 | 3.988382 | 7.274182 | 63.624472 | 64.362282 | 64.639082 | 0.3240123 | 0.001848171 | 0.01425371 | 4.213761 | 4.531723 | 4.651784 | 76.816951 | 0.407422 | 3.061073 | 0.196 | 5.09
str_m2_o1_o17_pcu_sym.198.cif | 2 | 1 | 17 | 30000.9 | 32.4702 | 28.5281 | 30.1292 | 89.9687 | 91.6946 | 89.6071 | 1044 | 36 | 64 | 540 | 144 | 144 | 108 | 144 | 36 | 144 | 72 | 36 | 5.64701 | 4.41505 | 5.64695 | 27896.2 | 1.78583 | 6217.29 | 2228.72 | 1248 | 0 | 0 | 0 | 3667.23 | 0.13146 | 0.073613 | 0 | 0 | 0 | #VALUE! | #VALUE! | #VALUE! | #VALUE! | #VALUE! | #VALUE! | 60.972572 | 48.151982 | 58.220682 | 1.721135 | 0.1573653 | 1.120266 | 44.295872 | 5.628682 | 31.201382 | 63.485372 | 63.347682 | 63.434482 | 0.1317594 | 0.00200994 | 0.03319567 | 1.790713 | 1.797293 | 1.850014 | 73.505707 | 1.117197 | 17.925522 | 0.9356 | 3.8926
str_m2_o1_o17_pcu_sym.199.cif | 2 | 1 | 17 | 26073.2 | 32.3264 | 28.5191 | 30.1485 | 89.2854 | 90.4700 | 90.0383 | 1044 | 36 | 64 | 540 | 108 | 180 | 108 | 144 | 36 | 144 | 72 | 36 | 6.71599 | 4.71116 | 6.71574 | 27791.4 | 1.55788 | 6035.28 | 2171.63 | 1393.97 | 0 | 0 | 0 | 3969.72 | 0.14284 | 0.091689 | 0 | 0 | 0 | #VALUE! | #VALUE! | #VALUE! | #VALUE! | #VALUE! | #VALUE! | 59.591072 | 39.294682 | 53.264782 | 2.061243 | 0.1013301 | 0.9895717 | 48.619772 | 4.671282 | 6.220282 | 63.909572 | 64.164882 | 65.045082 | 0.2902252 | 0.00177577 | 0.002228342 | 2.13018 | 2.262258 | 2.455188 | 136.108233 | 0.78417 | 0.906698 | 0.0118 | 7.5208
str_m2_o1_o17_pcu_sym.2.cif | 2 | 1 | 17 | 12952.9 | 32.5029 | 28.4992 | 30.2809 | 88.9277 | 90.1569 | 90.0190 | 1188 | 36 | 64 | 540 | 360 | 180 | 108 | 144 | 108 | 144 | 72 | 36 | 7.25181 | 6.66699 | 7.25087 | 28044.4 | 0.766967 | 6834.32 | 2436.97 | 3177.41 | 0 | 0 | 0 | 7968.53 | 0.28414 | 0.370472 | 0 | 0 | 0 | #VALUE! | #VALUE! | #VALUE! | #VALUE! | #VALUE! | #VALUE! | 30.477672 | 10.922182 | 24.049882 | 0.2152568 | 0.01238333 | 0.1320399 | 4.103872 | 4.136082 | 4.922882 | 57.784172 | 56.174982 | 56.879882 | 0.004408279 | 0.002138517 | 0.006276587 | 5.66528 | 5.418323 | 5.610249 | 0.777344 | 0.394288 | 1.117653 | 0.0536 | 0.0294
str_m2_o1_o17_pcu_sym.20.cif | 2 | 1 | 17 | 27694.7 | 32.9694 | 28.8506 | 29.9331 | 89.9939 | 92.9174 | 89.9893 | 1260 | 36 | 64 | 540 | 216 | 180 | 108 | 144 | 144 | 144 | 72 | 36 | 6.38982 | 5.63076 | 6.38979 | 28435.1 | 1.61732 | 5061.28 | 1779.94 | 1100.55 | 0 | 0 | 0 | 4402.32 | 0.15482 | 0.095727 | 0 | 0 | 0 | #VALUE! | #VALUE! | #VALUE! | #VALUE! | #VALUE! | #VALUE! | 62.763372 | 46.910782 | 57.956182 | 1.89689 | 0.2382261 | 1.255926 | 60.101272 | 3.478282 | 39.834682 | 62.250872 | 65.892982 | 64.402382 | 0.5134773 | 0.000144432 | 0.0856301 | 1.535886 | 2.045691 | 1.882389 | 333.985631 | 0.070532 | 45.444629 | 2.3675 | 14.2166
str_m2_o1_o17_pcu_sym.200.cif | 2 | 1 | 17 | 16416.5 | 32.9285 | 28.4550 | 30.0852 | 90.3183 | 89.9112 | 89.7581 | 2016 | 36 | 64 | 864 | 936 | 180 | 108 | 144 | 36 | 144 | 72 | 36 | 5.4467 | 3.06061 | 4.8313 | 28188.5 | 0.967084 | 4814.07 | 1707.81 | 1765.94 | 0 | 0 | 0 | 2099.48 | 0.07448 | 0.077015 | 0 | 0 | 0 | #VALUE! | #VALUE! | #VALUE! | #VALUE! | #VALUE! | #VALUE! | 55.400772 | 26.797682 | 49.984382 | 1.061243 | 0.0562361 | 0.3941949 | 38.627272 | 3.641382 | 6.556482 | 58.959372 | 59.020782 | 59.252282 | 0.1221576 | 0.0009989949 | 0.004069077 | 1.641367 | 1.50911 | 1.848896 | 74.349877 | 0.661314 | 2.198614 | 0.0504 | 1.989
str_m2_o1_o17_pcu_sym.201.cif | 2 | 1 | 17 | 15043.6 | 32.4380 | 28.5618 | 30.0631 | 90.5462 | 90.3517 | 89.8682 | 1548 | 36 | 64 | 684 | 576 | 180 | 108 | 144 | 36 | 216 | 72 | 36 | 6.09721 | 3.84045 | 6.08626 | 27851.2 | 0.896939 | 6697.46 | 2404.73 | 2681.04 | 0 | 0 | 0 | 3565.51 | 0.12802 | 0.14273 | 0 | 0 | 0 | #VALUE! | #VALUE! | #VALUE! | #VALUE! | #VALUE! | #VALUE! | 49.570872 | 22.781182 | 44.103182 | 1.321618 | 0.04800713 | 0.4507232 | 33.046772 | 4.161882 | 7.274082 | 57.408972 | 55.878682 | 57.481282 | 0.128553 | 0.004147943 | 0.005297934 | 3.253244 | 2.969549 | 3.494383 | 39.475815 | 1.395429 | 1.514612 | 0.0173 | 1.8715
str_m2_o1_o17_pcu_sym.202.cif | 2 | 1 | 17 | 21734.3 | 32.9282 | 28.4942 | 30.0593 | 90.0752 | 89.5622 | 90.4784 | 1764 | 36 | 64 | 684 | 648 | 72 | 108 | 144 | 180 | 144 | 72 | 36 | 6.12908 | 4.15817 | 6.12908 | 28201.7 | 1.27975 | 4455.94 | 1580.03 | 1234.64 | 10.3097 | 3.6557 | 2.85657 | 2869.24 | 0.10174 | 0.0795 | 0 | 0 | 0 | #VALUE! | #VALUE! | #VALUE! | #VALUE! | #VALUE! | #VALUE! | 55.264272 | 48.791782 | 53.481382 | 1.046576 | 0.2813755 | 0.7644093 | 40.611572 | 4.650382 | 4.111982 | 59.370272 | 58.083582 | 59.238682 | 0.108193 | 0.002424739 | 0.0005751278 | 1.514716 | 1.114828 | 1.617043 | 71.356493 | 2.172815 | 0.355311 | -0.0402 | 2.2988
str_m2_o1_o17_pcu_sym.203.cif | 2 | 1 | 17 | 26549.7 | 32.6278 | 28.9584 | 30.1164 | 88.7993 | 93.0550 | 88.5411 | 1188 | 36 | 64 | 540 | 252 | 72 | 108 | 108 | 108 | 144 | 72 | 36 | 6.72369 | 5.01516 | 6.72171 | 28398.7 | 1.55243 | 5169.5 | 1820.33 | 1172.57 | 0 | 0 | 0 | 5083.37 | 0.179 | 0.115303 | 0 | 0 | 0 | #VALUE! | #VALUE! | #VALUE! | #VALUE! | #VALUE! | #VALUE! | 52.672172 | 24.131182 | 45.387782 | 1.316448 | 0.04156732 | 0.4446604 | 10.365572 | 3.981182 | 3.017982 | 62.148672 | 59.306682 | 61.548482 | 0.01538624 | 0.003043349 | 0.0006403086 | 2.219294 | 2.010904 | 2.249088 | 6.926008 | 1.51191 | 0.284412 | -0.0638 | 0.3277
str_m2_o1_o17_pcu_sym.204.cif | 2 | 1 | 17 | 15793.1 | 32.4939 | 28.5101 | 30.2164 | 89.6957 | 89.9841 | 90.0529 | 1188 | 36 | 64 | 576 | 324 | 36 | 108 | 108 | 36 | 180 | 72 | 36 | 6.92643 | 5.54178 | 6.92634 | 27992.2 | 0.936876 | 6597.09 | 2356.76 | 2515.55 | 0 | 0 | 0 | 6762.35 | 0.24158 | 0.257857 | 0 | 0 | 0 | #VALUE! | #VALUE! | #VALUE! | #VALUE! | #VALUE! | #VALUE! | 36.626072 | 10.091882 | 30.003782 | 0.3539204 | 0.01425306 | 0.1559225 | 7.420872 | 4.501082 | 3.017982 | 63.141872 | 61.759382 | 62.334982 | 0.008421399 | 0.002640394 | 0.001690612 | 4.835403 | 4.555413 | 4.764878 | 1.739871 | 0.579037 | 0.354452 | -0.015 | 0.0913
str_m2_o1_o17_pcu_sym.205.cif | 2 | 1 | 17 | 22062.3 | 32.7232 | 28.9990 | 29.9428 | 89.0868 | 91.2689 | 88.8047 | 1764 | 36 | 64 | 648 | 324 | 36 | 108 | 108 | 216 | 540 | 72 | 36 | 5.48983 | 3.55577 | 5.47463 | 28397 | 1.29012 | 3961.19 | 1394.94 | 1081.25 | 0.209398 | 0.07374 | 0.057157 | 1654.41 | 0.05826 | 0.045159 | 0 | 0 | 0 | #VALUE! | #VALUE! | #VALUE! | #VALUE! | #VALUE! | #VALUE! | 55.664972 | 25.243882 | 48.362182 | 0.9415564 | 0.03562185 | 0.2858541 | 19.583372 | 3.583582 | 5.459182 | 63.071072 | 62.456582 | 62.284182 | 0.03645132 | 0.0002130331 | 0.004641402 | 1.577438 | 1.611441 | 1.613776 | 23.084826 | 0.132068 | 2.873238 | 0.0977 | 0.7995
str_m2_o1_o17_pcu_sym.206.cif | 2 | 1 | 17 | 26720.8 | 32.6612 | 28.5456 | 30.1312 | 90.2755 | 90.0900 | 90.1920 | 1044 | 36 | 64 | 540 | 72 | 180 | 108 | 108 | 36 | 144 | 36 | 36 | 6.17503 | 4.74338 | 6.17031 | 28091.8 | 1.5795 | 5817.91 | 2071.03 | 1311.19 | 0 | 0 | 0 | 4516.6 | 0.16078 | 0.101791 | 0 | 0 | 0 | #VALUE! | #VALUE! | #VALUE! | #VALUE! | #VALUE! | #VALUE! | 57.173672 | 38.184282 | 50.194782 | 1.581996 | 0.1045029 | 0.688647 | 49.138672 | 8.082582 | 23.237182 | 61.760372 | 61.448282 | 63.212382 | 0.3462771 | 0.003944493 | 0.04496871 | 2.127942 | 1.946615 | 2.327116 | 162.565924 | 2.024308 | 19.304472 | 1.0962 | 9.1474
str_m2_o1_o17_pcu_sym.207.cif | 2 | 1 | 17 | 12880.2 | 32.5043 | 28.5239 | 30.1754 | 89.9986 | 90.1533 | 90.0052 | 1116 | 36 | 64 | 576 | 288 | 180 | 108 | 108 | 36 | 180 | 36 | 36 | 7.42586 | 6.57834 | 7.3804 | 27977 | 0.764498 | 6499.05 | 2323 | 3038.59 | 0 | 0 | 0 | 8177.68 | 0.2923 | 0.382343 | 0 | 0 | 0 | #VALUE! | #VALUE! | #VALUE! | #VALUE! | #VALUE! | #VALUE! | 27.493272 | 8.186582 | 25.115382 | 0.1824195 | 0.01117219 | 0.1173274 | 3.241772 | 4.996882 | 8.102882 | 60.621372 | 56.540282 | 57.554882 | 0.0009161348 | 0.002810515 | 0.01612553 | 6.2771 | 5.621365 | 5.893356 | 0.145803 | 0.49947 | 2.733485 | 0.1715 | -0.0244
str_m2_o1_o17_pcu_sym.208.cif | 2 | 1 | 17 | 12952.8 | 32.4894 | 28.5352 | 30.1551 | 89.8812 | 89.9133 | 90.0665 | 1188 | 36 | 64 | 576 | 360 | 180 | 108 | 108 | 36 | 180 | 36 | 36 | 7.3493 | 5.6863 | 7.34878 | 27956.4 | 0.769371 | 7072.38 | 2529.79 | 3288.12 | 0 | 0 | 0 | 7644.96 | 0.27346 | 0.355433 | 0 | 0 | 0 | #VALUE! | #VALUE! | #VALUE! | #VALUE! | #VALUE! | #VALUE! | 25.905972 | 7.158282 | 21.764482 | 0.1510098 | 0.008986474 | 0.08986474 | 2.477572 | 4.427082 | 3.017982 | 58.899572 | 56.089382 | 57.391882 | 0.004176703 | 0.003435551 | 0.001343339 | 5.990805 | 5.479966 | 5.798268 | 0.696488 | 0.626302 | 0.231448 | -0.0271 | 0.0096
str_m2_o1_o17_pcu_sym.209.cif | 2 | 1 | 17 | 26478.6 | 32.8469 | 28.5650 | 30.0745 | 90.6564 | 90.8122 | 90.2481 | 1260 | 36 | 64 | 612 | 324 | 180 | 108 | 108 | 36 | 144 | 36 | 36 | 6.05781 | 4.49954 | 6.04739 | 28213.1 | 1.55846 | 5477.73 | 1941.56 | 1245.82 | 0 | 0 | 0 | 4336.35 | 0.1537 | 0.098623 | 0 | 0 | 0 | #VALUE! | #VALUE! | #VALUE! | #VALUE! | #VALUE! | #VALUE! | 61.929472 | 41.629382 | 53.750082 | 2.05878 | 0.1542869 | 0.9960308 | 54.218072 | 6.073282 | 10.332782 | 66.128872 | 66.678682 | 67.693482 | 0.4112717 | 0.003920147 | 0.01756513 | 2.083853 | 2.279471 | 2.454741 | 197.163882 | 1.718042 | 7.148438 | 0.3613 | 10.7861
str_m2_o1_o17_pcu_sym.21.cif | 2 | 1 | 17 | 13456.2 | 32.4951 | 28.5341 | 30.1790 | 89.6424 | 90.2523 | 89.9577 | 1152 | 36 | 64 | 576 | 288 | 180 | 108 | 108 | 36 | 216 | 36 | 36 | 6.9869 | 5.54809 | 6.98657 | 27981.7 | 0.798549 | 7153.25 | 2556.4 | 3201.31 | 0 | 0 | 0 | 7363.66 | 0.26316 | 0.329548 | 0 | 0 | 0 | #VALUE! | #VALUE! | #VALUE! | #VALUE! | #VALUE! | #VALUE! | 28.254472 | 6.911482 | 24.761782 | 0.1570726 | 0.009140768 | 0.0962233 | 2.477572 | 3.017982 | 8.914482 | 59.684372 | 57.519682 | 57.592082 | 0.006718093 | 0.001731544 | 0.01411245 | 5.452698 | 5.252516 | 5.309426 | 1.230835 | 0.32933 | 2.655342 | 0.1666 | 0.0671
str_m2_o1_o17_pcu_sym.210.cif | 2 | 1 | 17 | 13962.7 | 32.4552 | 28.5506 | 30.0337 | 90.1713 | 90.0313 | 90.1147 | 1404 | 36 | 64 | 648 | 504 | 180 | 108 | 108 | 36 | 180 | 36 | 36 | 6.45787 | 4.75322 | 6.45774 | 27829.5 | 0.833142 | 7070.41 | 2540.62 | 3049.44 | 0 | 0 | 0 | 4817.29 | 0.1731 | 0.207768 | 0 | 0 | 0 | #VALUE! | #VALUE! | #VALUE! | #VALUE! | #VALUE! | #VALUE! | 46.968672 | 18.803182 | 40.375982 | 1.151847 | 0.04216949 | 0.3985117 | 2.477572 | 6.528382 | 3.541782 | 58.358972 | 56.459682 | 57.476382 | 0.01193895 | 0.005278349 | 0.0008236229 | 3.987775 | 3.663797 | 3.964455 | 2.990894 | 1.439236 | 0.207544 | -0.0622 | 0.093
str_m2_o1_o17_pcu_sym.211.cif | 2 | 1 | 17 | 14972.6 | 32.4796 | 28.5218 | 30.2691 | 89.8332 | 86.1992 | 90.0171 | 1620 | 36 | 64 | 720 | 648 | 180 | 108 | 108 | 36 | 180 | 36 | 36 | 6.36183 | 4.59736 | 6.35919 | 27978.8 | 0.888636 | 6436.2 | 2300.39 | 2588.67 | 0 | 0 | 0 | 4175.55 | 0.14924 | 0.167943 | 0 | 0 | 0 | #VALUE! | #VALUE! | #VALUE! | #VALUE! | #VALUE! | #VALUE! | 53.632872 | 35.364282 | 49.009982 | 1.912741 | 0.1645138 | 1.02934 | 37.879072 | 6.130982 | 3.499982 | 62.812572 | 61.545382 | 63.272282 | 0.1572005 | 0.004989113 | 0.001142086 | 3.234689 | 2.987798 | 3.378224 | 48.549737 | 1.66816 | 0.337735 | -0.0576 | 2.279
str_m2_o1_o17_pcu_sym.212.cif | 2 | 1 | 17 | 19330.5 | 32.8466 | 28.9717 | 30.0437 | 90.2600 | 90.6976 | 89.2806 | 1908 | 36 | 64 | 864 | 612 | 180 | 108 | 108 | 144 | 252 | 36 | 36 | 6.57291 | 4.01379 | 6.57281 | 28585.6 | 1.12293 | 3786.83 | 1324.73 | 1179.71 | 9.71823 | 3.3997 | 3.02753 | 2460.65 | 0.08608 | 0.076657 | 0.571712 | 2e-05 | 1.8e-05 | #VALUE! | #VALUE! | #VALUE! | #VALUE! | #VALUE! | #VALUE! | 39.373972 | 8.937882 | 33.009582 | 0.297416 | 0.01435038 | 0.125884 | 2.477572 | 3.017982 | 3.017982 | 58.779172 | 54.266382 | 57.476582 | 2.069269e-05 | 0.001370891 | 0.0001965805 | 1.844081 | 1.45989 | 1.816306 | 0.01121 | 0.938098 | 0.108123 | -0.0227 | -0.0261
str_m2_o1_o17_pcu_sym.213.cif | 2 | 1 | 17 | 18065.6 | 32.7688 | 28.9458 | 29.9659 | 89.6903 | 93.0215 | 89.0128 | 1476 | 36 | 64 | 720 | 288 | 180 | 108 | 108 | 36 | 396 | 36 | 36 | 7.79786 | 5.69155 | 7.79769 | 28378.9 | 1.05708 | 5140.6 | 1811.41 | 1713.6 | 0 | 0 | 0 | 4855.07 | 0.17108 | 0.161842 | 0 | 0 | 0 | #VALUE! | #VALUE! | #VALUE! | #VALUE! | #VALUE! | #VALUE! | 42.265572 | 15.702882 | 34.102382 | 0.5334946 | 0.01734789 | 0.1887897 | 27.828672 | 3.875782 | 6.637682 | 59.916172 | 57.696482 | 58.481982 | 0.08314698 | 0.001250996 | 0.004328669 | 3.019623 | 2.894031 | 2.958274 | 27.508014 | 0.431836 | 1.461778 | 0.0556 | 1.4795
str_m2_o1_o17_pcu_sym.214.cif | 2 | 1 | 17 | 20392.6 | 32.4548 | 28.5704 | 30.0918 | 89.9464 | 90.2461 | 89.9819 | 1044 | 36 | 64 | 540 | 180 | 108 | 108 | 108 | 36 | 144 | 36 | 36 | 6.51472 | 5.73406 | 6.50958 | 27902.2 | 1.21363 | 6073.14 | 2176.58 | 1793.44 | 0 | 0 | 0 | 6510.15 | 0.23332 | 0.19225 | 0 | 0 | 0 | #VALUE! | #VALUE! | #VALUE! | #VALUE! | #VALUE! | #VALUE! | 56.965372 | 26.268082 | 44.692582 | 2.878211 | 0.05936958 | 0.6773241 | 47.697972 | 5.925182 | 5.159182 | 63.928572 | 64.170582 | 65.640782 | 0.6144435 | 0.005531418 | 0.009277875 | 3.500191 | 3.68999 | 3.891755 | 175.370141 | 1.497534 | 2.381598 | 0.0764 | 12.4173
str_m2_o1_o17_pcu_sym.215.cif | 2 | 1 | 17 | 15043.9 | 32.6171 | 28.6200 | 30.1618 | 89.4067 | 91.8716 | 90.1977 | 1548 | 36 | 64 | 612 | 576 | 108 | 108 | 108 | 180 | 144 | 36 | 36 | 6.76793 | 5.11752 | 6.74971 | 28139.4 | 0.88777 | 5800.87 | 2061.48 | 2322.08 | 0 | 0 | 0 | 5625.07 | 0.1999 | 0.225171 | 0 | 0 | 0 | #VALUE! | #VALUE! | #VALUE! | #VALUE! | #VALUE! | #VALUE! | 47.658672 | 21.500282 | 41.437482 | 1.422377 | 0.04390484 | 0.4666277 | 5.258672 | 6.382682 | 4.624382 | 63.320572 | 58.787182 | 62.129782 | 0.004832523 | 0.004540046 | 0.00174157 | 4.305765 | 3.630003 | 4.246279 | 1.121216 | 1.24945 | 0.40973 | -0.0421 | 0.0044
str_m2_o1_o17_pcu_sym.216.cif | 2 | 1 | 17 | 15043.6 | 32.4252 | 28.5450 | 30.0441 | 89.9727 | 89.4504 | 90.2324 | 1548 | 36 | 64 | 684 | 576 | 108 | 108 | 108 | 36 | 216 | 36 | 36 | 5.72378 | 4.79282 | 5.72373 | 27806.6 | 0.898378 | 6576.19 | 2364.97 | 2632.49 | 0 | 0 | 0 | 3788.37 | 0.13624 | 0.151651 | 0 | 0 | 0 | #VALUE! | #VALUE! | #VALUE! | #VALUE! | #VALUE! | #VALUE! | 50.846072 | 30.755282 | 46.996182 | 1.269623 | 0.08210801 | 0.5617206 | 25.615872 | 4.160482 | 5.355882 | 58.562672 | 57.918382 | 58.810482 | 0.06184025 | 0.002446223 | 0.0028783 | 3.643277 | 3.162235 | 3.632874 | 16.956826 | 0.7728 | 0.791501 | 0.0065 | 0.8935
str_m2_o1_o17_pcu_sym.217.cif | 2 | 1 | 17 | 17200.9 | 32.2686 | 28.9462 | 30.1032 | 89.5113 | 92.4378 | 89.3675 | 1404 | 36 | 64 | 648 | 288 | 108 | 108 | 108 | 36 | 396 | 36 | 36 | 5.4679 | 3.86543 | 5.46774 | 28089.7 | 1.01684 | 7439.28 | 2648.4 | 2604.53 | 0 | 0 | 0 | 3730.31 | 0.1328 | 0.1306 | 0 | 0 | 0 | #VALUE! | #VALUE! | #VALUE! | #VALUE! | #VALUE! | #VALUE! | 42.114972 | 9.660982 | 31.995582 | 0.3643181 | 0.01194124 | 0.1164823 | 11.056072 | 5.131382 | 9.270582 | 57.140372 | 53.391682 | 55.853182 | 0.01156335 | 0.003819568 | 0.01063898 | 3.756489 | 2.523124 | 3.561936 | 3.075154 | 1.512311 | 2.983866 | 0.1173 | 0.1332
str_m2_o1_o17_pcu_sym.218.cif | 2 | 1 | 17 | 18931.3 | 32.5308 | 29.0616 | 30.2191 | 89.9133 | 101.2807 | 89.9807 | 1332 | 36 | 64 | 540 | 216 | 108 | 108 | 108 | 36 | 360 | 72 | 72 | 7.28302 | 6.33951 | 7.26821 | 28017.1 | 1.12207 | 5704.34 | 2036.02 | 1814.53 | 0 | 0 | 0 | 5688.59 | 0.20304 | 0.180952 | 0 | 0 | 0 | #VALUE! | #VALUE! | #VALUE! | #VALUE! | #VALUE! | #VALUE! | 57.805672 | 21.255082 | 44.320582 | 2.845901 | 0.04258556 | 0.4931463 | 57.538172 | 14.774082 | 37.532182 | 67.453672 | 66.994182 | 68.611082 | 0.9954573 | 0.01840867 | 0.1121159 | 3.209272 | 3.469846 | 3.824154 | 309.871415 | 5.300021 | 29.288519 | 1.774 | 18.4968
str_m2_o1_o17_pcu_sym.219.cif | 2 | 1 | 17 | 24822.3 | 32.4676 | 28.6136 | 30.1177 | 89.8319 | 91.1336 | 90.2488 | 1044 | 36 | 64 | 540 | 216 | 108 | 108 | 72 | 36 | 144 | 216 | 72 | 6.24659 | 4.96193 | 6.22532 | 27973.9 | 1.47346 | 5904.03 | 2110.55 | 1432.37 | 0 | 0 | 0 | 5605.98 | 0.2004 | 0.136006 | 0 | 0 | 0 | #VALUE! | #VALUE! | #VALUE! | #VALUE! | #VALUE! | #VALUE! | 62.094872 | 36.999982 | 55.598082 | 2.84076 | 0.1211773 | 1.658851 | 49.468372 | 6.437482 | 3.017982 | 69.901872 | 70.827882 | 70.781382 | 0.432329 | 0.003392111 | 0 | 2.504023 | 2.892858 | 2.900618 | 172.481138 | 1.171409 | 0 | -0.0842 | 10.6472
str_m2_o1_o17_pcu_sym.22.cif | 2 | 1 | 17 | 17350.8 | 32.2990 | 28.5113 | 30.1084 | 89.9832 | 88.8750 | 90.3276 | 1764 | 36 | 64 | 972 | 576 | 108 | 108 | 72 | 36 | 144 | 216 | 72 | 4.35998 | 3.51071 | 4.35022 | 27720.6 | 1.03937 | 4522.91 | 1631.6 | 1569.79 | 0.194782 | 0.070266 | 0.067604 | 1190.88 | 0.04296 | 0.041333 | 0 | 0 | 0 | #VALUE! | #VALUE! | #VALUE! | #VALUE! | #VALUE! | #VALUE! | 3.536072 | 3.017982 | 4.699382 | 0.001844295 | 8.068792e-05 | 0.0005417618 | 4.293372 | 3.017982 | 3.017982 | 26.479872 | 5.387282 | 24.158482 | 0.002230445 | 1.729027e-05 | 0.00063974 | 0.1017821 | 0.005999723 | 0.05875233 | 21.892016 | 2.878963 | 10.877869 | 0.0108 | 0.0384
str_m2_o1_o17_pcu_sym.220.cif | 2 | 1 | 17 | 13527.9 | 32.5047 | 28.5069 | 30.2366 | 89.4975 | 90.1736 | 89.9931 | 1116 | 36 | 64 | 576 | 252 | 108 | 108 | 72 | 36 | 180 | 36 | 72 | 7.30892 | 6.53527 | 7.2963 | 28016.3 | 0.801812 | 6747.46 | 2408.41 | 3003.7 | 0 | 0 | 0 | 7808.7 | 0.27872 | 0.347613 | 0 | 0 | 0 | #VALUE! | #VALUE! | #VALUE! | #VALUE! | #VALUE! | #VALUE! | 27.808872 | 8.282382 | 23.771882 | 0.1749791 | 0.01065945 | 0.1125526 | 6.622672 | 3.351682 | 3.441882 | 61.233172 | 57.228082 | 59.259982 | 0.05113137 | 0.001641053 | 0.004006535 | 5.8242 | 5.259952 | 5.720245 | 8.770343 | 0.311678 | 0.699713 | 0.032 | 0.6695
str_m2_o1_o17_pcu_sym.221.cif | 2 | 1 | 17 | 18708 | 32.3615 | 28.5426 | 30.1860 | 89.9734 | 90.2119 | 90.1757 | 1188 | 36 | 64 | 540 | 252 | 108 | 108 | 36 | 36 | 288 | 36 | 72 | 6.69485 | 5.15103 | 6.69459 | 27881.9 | 1.11418 | 6345.75 | 2275.94 | 2042.7 | 0 | 0 | 0 | 5875.28 | 0.21072 | 0.189125 | 0 | 0 | 0 | #VALUE! | #VALUE! | #VALUE! | #VALUE! | #VALUE! | #VALUE! | 48.192072 | 15.368582 | 38.364382 | 1.21416 | 0.02629891 | 0.2992944 | 25.823772 | 3.017982 | 3.561882 | 63.253372 | 62.414882 | 62.880982 | 0.09633846 | 0.000732307 | 0.00548963 | 3.743516 | 3.795243 | 3.842442 | 25.709019 | 0.192761 | 1.427254 | 0.089 | 1.7886
str_m2_o1_o17_pcu_sym.222.cif | 2 | 1 | 17 | 19971.4 | 32.8042 | 28.8884 | 29.9942 | 89.5223 | 93.0166 | 88.9072 | 1404 | 36 | 64 | 540 | 108 | 108 | 108 | 36 | 216 | 504 | 36 | 72 | 7.10749 | 5.74145 | 7.10749 | 28378.5 | 1.16861 | 4945.95 | 1742.85 | 1491.39 | 0 | 0 | 0 | 4495.16 | 0.1584 | 0.135546 | 0 | 0 | 0 | #VALUE! | #VALUE! | #VALUE! | #VALUE! | #VALUE! | #VALUE! | 37.980172 | 11.910082 | 31.253882 | 0.2877565 | 0.01244279 | 0.1269265 | 4.642872 | 3.017982 | 3.017982 | 61.252972 | 57.480882 | 58.726582 | 0.002343351 | 0.0006309022 | 0 | 2.705569 | 2.515412 | 2.683878 | 0.865255 | 0.250564 | 0 | -0.0126 | 0.0342
str_m2_o1_o17_pcu_sym.223.cif | 2 | 1 | 17 | 19611.5 | 32.6096 | 28.7902 | 30.1081 | 89.8934 | 91.5753 | 89.8130 | 1440 | 36 | 64 | 540 | 180 | 108 | 108 | 36 | 144 | 540 | 36 | 72 | 7.01333 | 6.24353 | 7.01333 | 28255.7 | 1.15253 | 4927.07 | 1743.74 | 1512.97 | 0 | 0 | 0 | 4678.58 | 0.16558 | 0.143666 | 0 | 0 | 0 | #VALUE! | #VALUE! | #VALUE! | #VALUE! | #VALUE! | #VALUE! | 46.632072 | 18.307882 | 39.841782 | 0.9215715 | 0.03179257 | 0.3172832 | 33.007272 | 4.442482 | 3.545082 | 59.113472 | 58.886282 | 59.003282 | 0.1009663 | 0.0005863906 | 0.0004742116 | 2.756602 | 2.717518 | 2.793509 | 36.590449 | 0.215566 | 0.169585 | -0.0022 | 1.9686
str_m2_o1_o17_pcu_sym.224.cif | 2 | 1 | 17 | 18144.7 | 32.7396 | 29.0164 | 30.3889 | 89.9996 | 92.3239 | 90.0000 | 2124 | 36 | 64 | 756 | 936 | 108 | 108 | 36 | 252 | 144 | 36 | 72 | 5.83037 | 4.033 | 5.83028 | 28845.3 | 1.04456 | 4807.26 | 1666.57 | 1595.47 | 0 | 0 | 0 | 2542.42 | 0.08814 | 0.08438 | 0 | 0 | 0 | #VALUE! | #VALUE! | #VALUE! | #VALUE! | #VALUE! | #VALUE! | 56.216972 | 48.228982 | 54.929982 | 1.007385 | 0.2358099 | 0.7589875 | 49.141072 | 4.526382 | 32.151082 | 60.193072 | 59.793482 | 59.566782 | 0.2372373 | 0.004122416 | 0.06526975 | 2.423755 | 1.281564 | 2.369414 | 97.782211 | 3.21349 | 27.519246 | 1.1095 | 4.2298
str_m2_o1_o17_pcu_sym.225.cif | 2 | 1 | 17 | 22097 | 32.4651 | 29.3798 | 29.7055 | 89.9483 | 97.6786 | 89.7306 | 2016 | 36 | 64 | 864 | 864 | 72 | 108 | 36 | 36 | 144 | 36 | 72 | 5.61824 | 4.85369 | 5.6182 | 28079.2 | 1.30678 | 3310.61 | 1179.02 | 902.236 | 0 | 0 | 0 | 1962.74 | 0.0699 | 0.05349 | 0 | 0 | 0 | #VALUE! | #VALUE! | #VALUE! | #VALUE! | #VALUE! | #VALUE! | 58.811972 | 33.503682 | 53.774682 | 1.37806 | 0.07171109 | 0.575422 | 38.716972 | 3.017982 | 6.142382 | 63.312772 | 63.081482 | 62.821682 | 0.12289 | 1.35765e-05 | 0.008041816 | 1.495298 | 1.625872 | 1.585636 | 82.102093 | 0.008342 | 5.066594 | 0.1774 | 2.7152
str_m2_o1_o17_pcu_sym.226.cif | 2 | 1 | 17 | 20235.7 | 33.0577 | 29.2168 | 30.0297 | 90.0020 | 92.8808 | 89.9968 | 2484 | 36 | 64 | 828 | 1152 | 72 | 108 | 36 | 324 | 144 | 36 | 72 | 5.0725 | 4.01503 | 5.07247 | 28967.2 | 1.16003 | 3166.49 | 1093.13 | 942.329 | 0 | 0 | 0 | 1557.86 | 0.05378 | 0.046361 | 0 | 0 | 0 | #VALUE! | #VALUE! | #VALUE! | #VALUE! | #VALUE! | #VALUE! | 62.757272 | 53.714482 | 61.247482 | 0.9230864 | 0.2185494 | 0.68053 | 60.290372 | 3.593182 | 40.266682 | 61.381272 | 68.017582 | 64.264682 | 0.3550211 | 0.0007165554 | 0.08884299 | 1.112257 | 1.006923 | 1.270304 | 318.870584 | 0.710917 | 69.868402 | 1.7833 | 7.1696
str_m2_o1_o17_pcu_sym.227.cif | 2 | 1 | 17 | 12772.2 | 32.5000 | 28.5315 | 30.1966 | 90.5037 | 90.2558 | 90.0386 | 1080 | 36 | 64 | 576 | 252 | 72 | 108 | 36 | 72 | 144 | 36 | 72 | 7.12396 | 6.04061 | 7.12124 | 27999.1 | 0.757488 | 7366.58 | 2631 | 3473.33 | 0 | 0 | 0 | 7816.24 | 0.27916 | 0.368534 | 0 | 0 | 0 | #VALUE! | #VALUE! | #VALUE! | #VALUE! | #VALUE! | #VALUE! | 24.140172 | 6.480182 | 20.211782 | 0.1310894 | 0.008236639 | 0.08578788 | 2.477572 | 4.679282 | 3.463782 | 57.820972 | 54.729782 | 56.460682 | 0 | 0.003170949 | 0.001033495 | 5.727604 | 5.275951 | 5.682889 | 0 | 0.600418 | 0.181679 | -0.0273 | -0.0405
str_m2_o1_o17_pcu_sym.228.cif | 2 | 1 | 17 | 15043.6 | 32.4630 | 29.0933 | 30.0932 | 90.2588 | 95.0376 | 89.9674 | 1548 | 36 | 64 | 684 | 576 | 72 | 108 | 36 | 36 | 216 | 36 | 72 | 6.4858 | 4.72901 | 6.13882 | 28311.6 | 0.882353 | 6853.98 | 2420.91 | 2743.69 | 0 | 0 | 0 | 5042.3 | 0.1781 | 0.201847 | 0 | 0 | 0 | #VALUE! | #VALUE! | #VALUE! | #VALUE! | #VALUE! | #VALUE! | 53.538372 | 33.380582 | 48.153282 | 2.365125 | 0.1114693 | 0.9416097 | 19.738272 | 4.021882 | 5.338782 | 62.908572 | 62.047882 | 62.894682 | 0.0567218 | 0.00395517 | 0.003091015 | 4.026237 | 4.012131 | 4.240494 | 14.073954 | 0.984817 | 0.728199 | -0.013 | 0.7938
str_m2_o1_o17_pcu_sym.229.cif | 2 | 1 | 17 | 21040.3 | 32.4854 | 28.8539 | 30.1598 | 90.1962 | 92.6708 | 90.0699 | 1044 | 36 | 64 | 540 | 144 | 108 | 108 | 36 | 36 | 144 | 36 | 72 | 7.2109 | 5.57849 | 7.19833 | 28238.8 | 1.23725 | 6242.17 | 2210.49 | 1786.62 | 0 | 0 | 0 | 6738.34 | 0.23862 | 0.192863 | 0 | 0 | 0 | #VALUE! | #VALUE! | #VALUE! | #VALUE! | #VALUE! | #VALUE! | 50.985372 | 15.835182 | 37.784782 | 1.372571 | 0.02115939 | 0.2412371 | 36.674072 | 5.248682 | 21.882982 | 67.169972 | 66.057282 | 68.209982 | 0.2247639 | 0.002590267 | 0.03571717 | 3.829922 | 3.781557 | 4.063222 | 58.627607 | 0.684289 | 8.781568 | 0.697 | 4.6746
str_m2_o1_o17_pcu_sym.23.cif | 2 | 1 | 17 | 15008.3 | 32.4923 | 28.8327 | 29.9940 | 90.3592 | 91.7720 | 90.0170 | 1584 | 36 | 64 | 648 | 612 | 108 | 108 | 36 | 144 | 144 | 36 | 72 | 6.9849 | 5.6054 | 6.98453 | 28085.6 | 0.887368 | 6473.84 | 2305.04 | 2597.61 | 0 | 0 | 0 | 5025.08 | 0.17892 | 0.20163 | 0 | 0 | 0 | #VALUE! | #VALUE! | #VALUE! | #VALUE! | #VALUE! | #VALUE! | 41.689572 | 13.652082 | 34.371382 | 0.5019822 | 0.0199956 | 0.1931598 | 20.998972 | 6.113082 | 9.246882 | 59.957072 | 54.590482 | 57.757782 | 0.04350926 | 0.00389118 | 0.01073406 | 4.102543 | 3.113484 | 3.802149 | 10.59483 | 1.248534 | 2.820333 | 0.1027 | 0.5946
str_m2_o1_o17_pcu_sym.230.cif | 2 | 1 | 17 | 14572.9 | 32.4886 | 28.7280 | 30.1632 | 90.0100 | 91.5000 | 89.9639 | 1152 | 36 | 64 | 648 | 180 | 108 | 108 | 36 | 144 | 144 | 36 | 72 | 7.37536 | 6.15848 | 7.37218 | 28142.6 | 0.859876 | 5978.11 | 2124.22 | 2470.38 | 0 | 0 | 0 | 7313.15 | 0.25986 | 0.302206 | 0 | 0 | 0 | #VALUE! | #VALUE! | #VALUE! | #VALUE! | #VALUE! | #VALUE! | 42.235372 | 14.686382 | 34.309882 | 0.7962039 | 0.02510825 | 0.2747772 | 32.831672 | 6.725382 | 4.352682 | 65.053072 | 62.024482 | 63.031382 | 0.1708857 | 0.006217019 | 0.001811582 | 5.623932 | 5.330092 | 5.514729 | 30.355061 | 1.165234 | 0.32817 | -0.0642 | 2.3997
str_m2_o1_o17_pcu_sym.231.cif | 2 | 1 | 17 | 14718 | 32.4850 | 28.7505 | 30.1271 | 89.7014 | 91.6484 | 89.9401 | 1296 | 36 | 64 | 648 | 324 | 108 | 108 | 36 | 144 | 144 | 36 | 72 | 6.7774 | 5.29628 | 6.76874 | 28125.5 | 0.868971 | 6985.99 | 2483.87 | 2858.4 | 0 | 0 | 0 | 5753.34 | 0.20456 | 0.235405 | 0 | 0 | 0 | #VALUE! | #VALUE! | #VALUE! | #VALUE! | #VALUE! | #VALUE! | 38.671572 | 11.909882 | 31.552982 | 0.4247792 | 0.01672782 | 0.1770281 | 30.047972 | 3.494982 | 5.468282 | 62.287772 | 60.559182 | 62.581382 | 0.122374 | 0.001297731 | 0.005190923 | 4.82552 | 4.48989 | 5.019833 | 25.334388 | 0.288745 | 1.033049 | 0.0573 | 1.782
str_m2_o1_o17_pcu_sym.232.cif | 2 | 1 | 17 | 18161.4 | 32.8924 | 28.4748 | 30.0353 | 88.9982 | 88.7817 | 89.5292 | 2124 | 36 | 64 | 900 | 972 | 108 | 36 | 36 | 36 | 144 | 36 | 72 | 4.97183 | 3.66413 | 4.97182 | 28119.7 | 1.0725 | 3813.19 | 1356.06 | 1264.39 | 0 | 0 | 0 | 1217.02 | 0.04328 | 0.040354 | 0 | 0 | 0 | #VALUE! | #VALUE! | #VALUE! | #VALUE! | #VALUE! | #VALUE! | 16.406772 | 3.017982 | 7.263082 | 0.03002522 | 0.0005726431 | 0.007169051 | 16.512072 | 3.017982 | 5.657582 | 51.847572 | 49.757482 | 50.968282 | 0.02338476 | 0.0005010627 | 0.004080082 | 1.026639 | 0.4597168 | 0.8016177 | 22.755202 | 1.088848 | 5.08472 | 0.065 | 0.4156
str_m2_o1_o17_pcu_sym.233.cif | 2 | 1 | 17 | 16049.2 | 32.4529 | 28.7831 | 30.1573 | 90.1378 | 91.2714 | 90.0019 | 1224 | 36 | 64 | 684 | 144 | 108 | 36 | 36 | 180 | 180 | 36 | 72 | 6.68053 | 6.24658 | 6.59125 | 28162.8 | 0.946309 | 5685.96 | 2018.96 | 2133.52 | 0 | 0 | 0 | 6064.57 | 0.21534 | 0.227558 | 0 | 0 | 0 | #VALUE! | #VALUE! | #VALUE! | #VALUE! | #VALUE! | #VALUE! | 59.525672 | 30.320082 | 48.032982 | 4.031541 | 0.1141926 | 1.215394 | 46.727672 | 7.795082 | 20.773982 | 63.253272 | 63.521282 | 64.755682 | 0.5608566 | 0.007844628 | 0.02840017 | 4.090846 | 4.400088 | 4.579474 | 136.96331 | 1.781051 | 6.19542 | 0.3299 | 8.8754
str_m2_o1_o17_pcu_sym.24.cif | 2 | 1 | 17 | 18464.4 | 32.8363 | 28.5470 | 30.1361 | 89.7892 | 89.7606 | 89.8905 | 1584 | 36 | 64 | 828 | 324 | 108 | 36 | 36 | 216 | 180 | 36 | 72 | 5.81285 | 3.52498 | 5.81273 | 28248.4 | 1.08542 | 4693.61 | 1661.55 | 1530.79 | 0 | 0 | 0 | 2099.99 | 0.07434 | 0.06849 | 0 | 0 | 0 | #VALUE! | #VALUE! | #VALUE! | #VALUE! | #VALUE! | #VALUE! | 59.922872 | 47.332282 | 55.087482 | 1.409529 | 0.2201155 | 0.8042395 | 52.988572 | 3.714382 | 4.345782 | 61.433072 | 61.592582 | 63.035382 | 0.3417495 | 0.0003574446 | 0.002561686 | 1.274193 | 1.173312 | 1.612341 | 267.940503 | 0.304341 | 1.587211 | 0.0407 | 6.3036
str_m2_o1_o17_pcu_sym.25.cif | 2 | 1 | 17 | 14392.1 | 32.5024 | 28.5271 | 30.1628 | 89.9396 | 90.1574 | 89.9803 | 1152 | 36 | 64 | 576 | 216 | 108 | 36 | 36 | 108 | 216 | 36 | 72 | 6.6761 | 4.77191 | 6.60219 | 27966.8 | 0.854546 | 7143.68 | 2554.34 | 2989.13 | 0 | 0 | 0 | 5961.96 | 0.21318 | 0.249466 | 0 | 0 | 0 | #VALUE! | #VALUE! | #VALUE! | #VALUE! | #VALUE! | #VALUE! | 34.479172 | 12.106382 | 28.252382 | 0.3050701 | 0.01499434 | 0.1514303 | 18.040172 | 5.572682 | 7.058882 | 62.749072 | 59.039382 | 61.204782 | 0.04496912 | 0.004537211 | 0.007775099 | 5.476039 | 4.847604 | 5.330911 | 8.203767 | 0.935034 | 1.457035 | 0.0466 | 0.5819
str_m2_o1_o17_pcu_sym.26.cif | 2 | 1 | 17 | 16518.7 | 32.7186 | 28.5664 | 30.1788 | 89.7354 | 89.8169 | 90.0086 | 1368 | 36 | 64 | 720 | 252 | 108 | 36 | 36 | 216 | 144 | 36 | 72 | 6.48886 | 6.09203 | 6.48879 | 28206.2 | 0.972493 | 5361.38 | 1900.78 | 1954.54 | 0 | 0 | 0 | 4949.07 | 0.17546 | 0.180423 | 0 | 0 | 0 | #VALUE! | #VALUE! | #VALUE! | #VALUE! | #VALUE! | #VALUE! | 54.554772 | 29.244682 | 45.226982 | 2.03809 | 0.09135101 | 0.7204683 | 43.072372 | 4.153082 | 4.626782 | 63.532972 | 64.466782 | 64.377882 | 0.2442868 | 0.0007809331 | 0.001925091 | 3.421201 | 3.664641 | 3.714972 | 71.332395 | 0.212886 | 0.51768 | 0.0189 | 4.0224
str_m2_o1_o17_pcu_sym.27.cif | 2 | 1 | 17 | 32799.2 | 32.6315 | 28.8505 | 30.0075 | 89.9257 | 93.2659 | 90.2695 | 1224 | 36 | 64 | 576 | 144 | 252 | 36 | 36 | 72 | 144 | 36 | 72 | 6.36355 | 4.58254 | 6.36355 | 28203.9 | 1.9311 | 4352.93 | 1543.38 | 799.223 | 0 | 0 | 0 | 3162.79 | 0.11214 | 0.058071 | 0 | 0 | 0 | #VALUE! | #VALUE! | #VALUE! | #VALUE! | #VALUE! | #VALUE! | 63.600972 | 52.000282 | 58.248482 | 1.332953 | 0.2979524 | 0.7992603 | 55.103672 | 10.237482 | 28.238782 | 66.351172 | 66.908682 | 65.522982 | 0.2154778 | 0.003423864 | 0.02954645 | 1.287672 | 1.371183 | 1.345957 | 167.171762 | 2.494518 | 21.930058 | 0.8568 | 6.9552
str_m2_o1_o17_pcu_sym.28.cif | 2 | 1 | 17 | 14900 | 32.3114 | 28.5012 | 30.3600 | 88.2926 | 90.1906 | 90.0012 | 1548 | 36 | 64 | 720 | 576 | 252 | 36 | 36 | 36 | 180 | 36 | 72 | 8.25427 | 6.30124 | 8.25415 | 27946.4 | 0.885355 | 5836.47 | 2088.45 | 2358.89 | 0 | 0 | 0 | 5513.26 | 0.19728 | 0.222826 | 0 | 0 | 0 | #VALUE! | #VALUE! | #VALUE! | #VALUE! | #VALUE! | #VALUE! | 51.948972 | 35.761082 | 49.736682 | 1.618651 | 0.1158523 | 0.8036577 | 47.726872 | 3.385982 | 10.907782 | 65.658572 | 62.686582 | 64.744582 | 0.3348993 | 0.00347651 | 0.02073826 | 4.285993 | 4.05196 | 4.474738 | 78.059952 | 0.857124 | 4.629883 | 0.2572 | 4.9382
str_m2_o1_o17_pcu_sym.29.cif | 2 | 1 | 17 | 15619.7 | 32.4035 | 28.5348 | 30.2241 | 89.9941 | 89.9088 | 89.8328 | 1476 | 36 | 64 | 792 | 432 | 252 | 36 | 36 | 36 | 180 | 36 | 72 | 6.88393 | 4.66405 | 6.88393 | 27945.9 | 0.928131 | 6157.79 | 2203.47 | 2374.09 | 0 | 0 | 0 | 4227.65 | 0.15128 | 0.162994 | 0 | 0 | 0 | #VALUE! | #VALUE! | #VALUE! | #VALUE! | #VALUE! | #VALUE! | 51.550572 | 25.687182 | 45.553882 | 1.751013 | 0.05466814 | 0.6195638 | 3.399972 | 4.822782 | 3.410282 | 61.502372 | 57.184882 | 59.468082 | 0.008239595 | 0.002400814 | 0.001081967 | 2.93635 | 2.43319 | 2.766558 | 2.803261 | 0.985707 | 0.390697 | -0.0206 | 0.0912
str_m2_o1_o17_pcu_sym.3.cif | 2 | 1 | 17 | 11871.9 | 32.5053 | 28.5211 | 30.1711 | 90.0000 | 90.1690 | 90.0001 | 1044 | 36 | 64 | 540 | 288 | 252 | 36 | 36 | 36 | 144 | 36 | 72 | 8.87089 | 7.55089 | 8.87048 | 27971.1 | 0.704796 | 6452.47 | 2306.83 | 3273.05 | 0 | 0 | 0 | 9468.78 | 0.33852 | 0.480309 | 0 | 0 | 0 | #VALUE! | #VALUE! | #VALUE! | #VALUE! | #VALUE! | #VALUE! | 19.069872 | 4.080582 | 16.695382 | 0.07060369 | 0.005652002 | 0.05831417 | 14.954372 | 5.205382 | 4.243582 | 62.403472 | 57.599182 | 60.777682 | 0.08320488 | 0.007976819 | 0.006561713 | 8.035327 | 7.032632 | 8.049108 | 10.344529 | 1.133124 | 0.814395 | -0.0168 | 0.8931
str_m2_o1_o17_pcu_sym.30.cif | 2 | 1 | 17 | 13962.8 | 32.5299 | 28.8310 | 30.1584 | 90.0000 | 93.1384 | 90.0000 | 1404 | 36 | 64 | 612 | 504 | 252 | 36 | 36 | 108 | 144 | 36 | 72 | 7.79776 | 7.49475 | 7.79776 | 28242.2 | 0.820975 | 5981.32 | 2117.86 | 2579.7 | 0 | 0 | 0 | 7516.95 | 0.26616 | 0.3242 | 0 | 0 | 0 | #VALUE! | #VALUE! | #VALUE! | #VALUE! | #VALUE! | #VALUE! | 46.623072 | 15.052482 | 37.766782 | 1.18265 | 0.02833243 | 0.3051036 | 44.611172 | 3.912482 | 3.439982 | 65.662672 | 65.721882 | 67.011882 | 0.4998281 | 0.00622368 | 0.03698399 | 5.858066 | 6.114468 | 6.306242 | 85.237741 | 1.016843 | 5.858798 | 0.4295 | 6.8921
str_m2_o1_o17_pcu_sym.31.cif | 2 | 1 | 17 | 17163.5 | 32.5668 | 28.6634 | 30.0375 | 90.4199 | 90.1717 | 90.4324 | 1152 | 36 | 64 | 648 | 36 | 252 | 36 | 36 | 144 | 144 | 144 | 72 | 6.49616 | 6.24083 | 6.49614 | 28037.6 | 1.01653 | 5944.54 | 2120.21 | 2085.74 | 0 | 0 | 0 | 5878.92 | 0.20968 | 0.206271 | 0 | 0 | 0 | #VALUE! | #VALUE! | #VALUE! | #VALUE! | #VALUE! | #VALUE! | 61.845172 | 27.193382 | 47.014382 | 4.18026 | 0.06886707 | 0.8020043 | 52.683772 | 6.621082 | 12.930582 | 67.859072 | 67.906282 | 68.039482 | 0.6122236 | 0.005307775 | 0.01845777 | 3.999237 | 4.172034 | 4.419186 | 152.932029 | 1.270955 | 4.172559 | 0.2257 | 10.4168
str_m2_o1_o17_pcu_sym.32.cif | 2 | 1 | 17 | 14572.9 | 32.4148 | 28.5443 | 30.2219 | 90.6056 | 90.5373 | 89.9456 | 1152 | 36 | 64 | 648 | 180 | 252 | 36 | 36 | 144 | 144 | 144 | 72 | 7.26839 | 6.2093 | 7.25766 | 27960.2 | 0.865485 | 6369.67 | 2278.12 | 2632.19 | 0 | 0 | 0 | 5952.18 | 0.21288 | 0.245966 | 0 | 0 | 0 | #VALUE! | #VALUE! | #VALUE! | #VALUE! | #VALUE! | #VALUE! | 44.771872 | 13.318482 | 36.254882 | 0.7054601 | 0.0215194 | 0.2269418 | 41.541172 | 3.952182 | 3.308582 | 58.231472 | 56.586382 | 58.359382 | 0.2478573 | 0.001887064 | 0.01565234 | 4.428274 | 4.24678 | 4.595509 | 55.915565 | 0.443907 | 3.402602 | 0.2006 | 3.5845
str_m2_o1_o17_pcu_sym.33.cif | 2 | 1 | 17 | 18072 | 32.5986 | 28.5569 | 30.1340 | 89.7309 | 90.0954 | 89.9001 | 1044 | 36 | 64 | 540 | 108 | 252 | 180 | 36 | 36 | 144 | 144 | 72 | 6.53541 | 6.04222 | 6.53258 | 28051.8 | 1.06979 | 5932.46 | 2114.82 | 1976.86 | 0 | 0 | 0 | 5966.62 | 0.2127 | 0.198825 | 0 | 0 | 0 | #VALUE! | #VALUE! | #VALUE! | #VALUE! | #VALUE! | #VALUE! | 57.635772 | 29.709282 | 47.387082 | 2.96836 | 0.08865095 | 0.917552 | 52.640172 | 3.924682 | 9.946182 | 65.137972 | 67.415882 | 67.507282 | 0.6453575 | 0.0008355467 | 0.01050797 | 3.491329 | 3.885696 | 3.999093 | 184.660935 | 0.214816 | 2.624961 | 0.1748 | 11.6478
str_m2_o1_o17_pcu_sym.34.cif | 2 | 1 | 17 | 12519.5 | 32.5057 | 28.5318 | 30.1716 | 89.9993 | 90.1694 | 90.0046 | 1044 | 36 | 64 | 540 | 252 | 252 | 180 | 36 | 36 | 144 | 36 | 72 | 8.17797 | 7.46433 | 8.17791 | 27982.4 | 0.742944 | 6365.12 | 2274.69 | 3061.72 | 0 | 0 | 0 | 9193.9 | 0.32856 | 0.442241 | 0 | 0 | 0 | #VALUE! | #VALUE! | #VALUE! | #VALUE! | #VALUE! | #VALUE! | 21.452472 | 5.938882 | 17.707182 | 0.08528296 | 0.006390032 | 0.066664 | 17.308972 | 6.480082 | 4.540682 | 61.928172 | 58.108682 | 59.780682 | 0.06252646 | 0.006254243 | 0.01185351 | 7.09216 | 6.46005 | 6.920173 | 8.807462 | 0.967173 | 1.711179 | 0.0701 | 0.7045
str_m2_o1_o17_pcu_sym.35.cif | 2 | 1 | 17 | 12376.8 | 32.5048 | 28.5278 | 30.1737 | 90.0634 | 90.1752 | 90.0206 | 1152 | 36 | 64 | 576 | 360 | 252 | 180 | 36 | 36 | 144 | 36 | 72 | 7.50774 | 6.85266 | 7.45745 | 27979.6 | 0.734551 | 6553.29 | 2342.16 | 3188.57 | 0 | 0 | 0 | 8444.25 | 0.3018 | 0.410863 | 0 | 0 | 0 | #VALUE! | #VALUE! | #VALUE! | #VALUE! | #VALUE! | #VALUE! | 23.197572 | 8.753882 | 21.516382 | 0.1287166 | 0.008822959 | 0.09261683 | 4.911172 | 4.822482 | 3.017982 | 60.078472 | 54.283082 | 59.420982 | 0.02465096 | 0.003829746 | 0.001276582 | 6.580901 | 5.46268 | 6.585264 | 3.742088 | 0.700373 | 0.19366 | -0.0316 | 0.2577
str_m2_o1_o17_pcu_sym.36.cif | 2 | 1 | 17 | 16442.9 | 32.5993 | 28.5186 | 30.1798 | 88.9584 | 89.0496 | 90.0610 | 1404 | 36 | 64 | 612 | 432 | 252 | 72 | 36 | 108 | 144 | 36 | 72 | 6.18843 | 4.46245 | 6.18822 | 28049.2 | 0.973444 | 6629.14 | 2363.39 | 2427.87 | 0 | 0 | 0 | 4127.16 | 0.14714 | 0.151154 | 0 | 0 | 0 | #VALUE! | #VALUE! | #VALUE! | #VALUE! | #VALUE! | #VALUE! | 51.456272 | 24.775682 | 44.775682 | 1.21956 | 0.05063584 | 0.4264515 | 46.068372 | 3.597982 | 11.849182 | 64.807672 | 65.673082 | 67.269882 | 0.3880702 | 0.0008635946 | 0.03038393 | 3.451107 | 3.387991 | 3.828461 | 112.33561 | 0.254644 | 7.928395 | 0.4854 | 6.3668
str_m2_o1_o17_pcu_sym.37.cif | 2 | 1 | 17 | 12917.3 | 32.5015 | 28.5445 | 30.1326 | 89.9686 | 90.1437 | 89.9905 | 1224 | 36 | 64 | 576 | 396 | 252 | 72 | 36 | 72 | 144 | 36 | 72 | 6.87761 | 6.26993 | 6.87746 | 27955.1 | 0.767303 | 6964.91 | 2491.46 | 3247.04 | 0 | 0 | 0 | 7074.88 | 0.25308 | 0.32983 | 0 | 0 | 0 | #VALUE! | #VALUE! | #VALUE! | #VALUE! | #VALUE! | #VALUE! | 33.486572 | 9.502282 | 28.332482 | 0.3058147 | 0.01523538 | 0.1617598 | 3.348972 | 4.203682 | 3.017982 | 59.372472 | 58.437282 | 59.556782 | 0.01596309 | 0.003863036 | 0.001587019 | 5.556502 | 5.419167 | 5.723255 | 2.869994 | 0.712134 | 0.277016 | -0.0294 | 0.1563
str_m2_o1_o17_pcu_sym.38.cif | 2 | 1 | 17 | 17349.1 | 32.6982 | 28.5240 | 30.1769 | 89.5868 | 90.8806 | 91.0461 | 1764 | 36 | 64 | 684 | 648 | 252 | 72 | 36 | 180 | 144 | 72 | 72 | 6.68796 | 4.66793 | 6.68704 | 28136.8 | 1.0239 | 5177.35 | 1840.06 | 1797.12 | 0 | 0 | 0 | 4080.96 | 0.14504 | 0.141655 | 0 | 0 | 0 | #VALUE! | #VALUE! | #VALUE! | #VALUE! | #VALUE! | #VALUE! | 50.107172 | 21.695382 | 42.752982 | 1.269155 | 0.03513727 | 0.3803483 | 2.983372 | 3.017982 | 3.017982 | 62.843372 | 59.374782 | 61.235082 | 0.0003285473 | 0.0006455666 | 0.0006052187 | 2.86891 | 2.300016 | 2.552576 | 0.114405 | 0.280399 | 0.236864 | -0.0007 | -0.0055
str_m2_o1_o17_pcu_sym.39.cif | 2 | 1 | 17 | 12880.2 | 32.4906 | 28.5666 | 30.0874 | 90.2456 | 90.0105 | 89.9517 | 1116 | 36 | 64 | 576 | 288 | 252 | 72 | 36 | 36 | 180 | 72 | 72 | 6.81724 | 5.1101 | 6.81712 | 27925.2 | 0.765915 | 7560.14 | 2707.28 | 3534.7 | 0 | 0 | 0 | 7649.84 | 0.27394 | 0.357664 | 0 | 0 | 0 | #VALUE! | #VALUE! | #VALUE! | #VALUE! | #VALUE! | #VALUE! | 34.217872 | 11.509282 | 28.925782 | 0.3149951 | 0.01547336 | 0.1577926 | 3.995772 | 5.456482 | 5.321082 | 60.747272 | 56.781582 | 58.642782 | 0.01061319 | 0.003268583 | 0.004363286 | 6.488277 | 5.593849 | 6.180448 | 1.634113 | 0.583733 | 0.705276 | 0.0141 | 0.0946
str_m2_o1_o17_pcu_sym.4.cif | 2 | 1 | 17 | 20936.4 | 32.8017 | 28.5170 | 30.1654 | 89.9901 | 90.2679 | 89.9972 | 1044 | 36 | 64 | 540 | 216 | 252 | 72 | 72 | 36 | 144 | 72 | 72 | 8.51351 | 7.64481 | 8.51347 | 28216.6 | 1.23211 | 5787.5 | 2051.1 | 1664.71 | 0 | 0 | 0 | 7663.06 | 0.27158 | 0.220419 | 0 | 0 | 0 | #VALUE! | #VALUE! | #VALUE! | #VALUE! | #VALUE! | #VALUE! | 39.718172 | 11.089582 | 31.173482 | 0.337484 | 0.01199347 | 0.1294826 | 25.911672 | 5.752282 | 3.397182 | 65.367772 | 61.902182 | 64.531382 | 0.06460041 | 0.002058616 | 0.0007689956 | 3.807928 | 3.515862 | 3.86545 | 16.94775 | 0.584937 | 0.198742 | -0.027 | 1.3094
str_m2_o1_o17_pcu_sym.40.cif | 2 | 1 | 17 | 13814.8 | 32.4993 | 28.5069 | 30.2322 | 90.4743 | 90.1795 | 90.0017 | 1044 | 36 | 64 | 540 | 180 | 252 | 72 | 72 | 36 | 144 | 108 | 72 | 8.50046 | 7.54877 | 8.50037 | 28007.7 | 0.81907 | 6256.38 | 2233.81 | 2727.25 | 0 | 0 | 0 | 8632.52 | 0.30822 | 0.376305 | 0 | 0 | 0 | #VALUE! | #VALUE! | #VALUE! | #VALUE! | #VALUE! | #VALUE! | 21.726072 | 7.721582 | 20.320182 | 0.1038741 | 0.006949069 | 0.07290732 | 9.476172 | 4.302382 | 8.377482 | 66.129272 | 63.564382 | 63.819982 | 0.01956597 | 0.002251209 | 0.01122709 | 6.287959 | 5.896285 | 6.117497 | 3.108545 | 0.381419 | 1.833407 | 0.124 | 0.2392
str_m2_o1_o17_pcu_sym.41.cif | 2 | 1 | 17 | 20005.5 | 32.6699 | 28.5756 | 30.1816 | 90.0050 | 90.3852 | 89.7556 | 1188 | 36 | 64 | 684 | 108 | 252 | 72 | 36 | 180 | 144 | 108 | 72 | 6.31239 | 5.47076 | 6.31211 | 28175.5 | 1.17905 | 5702.04 | 2023.76 | 1716.43 | 0 | 0 | 0 | 4842.24 | 0.17186 | 0.145762 | 0 | 0 | 0 | #VALUE! | #VALUE! | #VALUE! | #VALUE! | #VALUE! | #VALUE! | 51.311972 | 28.542682 | 45.024982 | 1.326825 | 0.07557422 | 0.5752918 | 41.478772 | 4.830182 | 4.649582 | 60.751772 | 59.087882 | 62.312182 | 0.2107071 | 0.001584564 | 0.003174127 | 2.865952 | 2.558726 | 3.112654 | 73.447273 | 0.618659 | 1.01873 | 0.0318 | 4.1836
str_m2_o1_o17_pcu_sym.42.cif | 2 | 1 | 17 | 19971.4 | 32.4938 | 28.8373 | 30.0734 | 90.3627 | 91.2777 | 90.1972 | 1404 | 36 | 64 | 540 | 108 | 252 | 72 | 36 | 216 | 504 | 108 | 72 | 6.44058 | 5.09427 | 6.44033 | 28172 | 1.17717 | 5149.02 | 1827.71 | 1552.62 | 0 | 0 | 0 | 3997.05 | 0.14188 | 0.120526 | 0 | 0 | 0 | #VALUE! | #VALUE! | #VALUE! | #VALUE! | #VALUE! | #VALUE! | 49.984172 | 26.604382 | 44.806782 | 1.275138 | 0.05856875 | 0.4921538 | 5.681172 | 3.847882 | 4.090382 | 60.228572 | 57.101582 | 58.183782 | 0.003505012 | 0.001051504 | 0.001046496 | 2.9649 | 2.514786 | 2.791362 | 1.180987 | 0.41771 | 0.37453 | -0.0001 | 0.049
str_m2_o1_o17_pcu_sym.43.cif | 2 | 1 | 17 | 11871.9 | 32.5053 | 28.5211 | 30.1711 | 89.9997 | 90.1684 | 90.0002 | 1044 | 36 | 64 | 540 | 288 | 252 | 72 | 36 | 36 | 144 | 108 | 72 | 8.87113 | 7.55091 | 8.87113 | 27971.1 | 0.704796 | 6448.8 | 2305.52 | 3271.19 | 0 | 0 | 0 | 9468.22 | 0.3385 | 0.480281 | 0 | 0 | 0 | #VALUE! | #VALUE! | #VALUE! | #VALUE! | #VALUE! | #VALUE! | 18.414472 | 4.586482 | 17.438382 | 0.07098274 | 0.005660425 | 0.05809517 | 13.627072 | 6.177482 | 13.723882 | 62.239672 | 55.887982 | 60.106982 | 0.05919861 | 0.00725242 | 0.03838476 | 8.054414 | 6.610955 | 7.844145 | 7.342485 | 1.095933 | 4.888535 | 0.3696 | 0.6167
str_m2_o1_o17_pcu_sym.44.cif | 2 | 1 | 17 | 13491.8 | 32.4966 | 28.5440 | 30.1652 | 89.6321 | 90.1212 | 90.0369 | 1116 | 36 | 64 | 540 | 252 | 252 | 72 | 36 | 72 | 216 | 108 | 72 | 7.08305 | 5.71832 | 7.05751 | 27980.1 | 0.800706 | 6942.49 | 2481.22 | 3098.8 | 0 | 0 | 0 | 7739.85 | 0.27662 | 0.34547 | 0 | 0 | 0 | #VALUE! | #VALUE! | #VALUE! | #VALUE! | #VALUE! | #VALUE! | 25.816672 | 8.010382 | 22.672482 | 0.142405 | 0.00896841 | 0.09235239 | 2.477572 | 4.966682 | 10.139882 | 60.174872 | 56.177982 | 57.966482 | 0.00966513 | 0.003780074 | 0.01325249 | 5.89991 | 5.286322 | 5.746698 | 1.636545 | 0.714352 | 2.3038 | 0.1278 | 0.0794
str_m2_o1_o17_pcu_sym.45.cif | 2 | 1 | 17 | 24969.8 | 32.5766 | 29.0201 | 29.9863 | 90.0000 | 94.0265 | 90.0000 | 1332 | 36 | 64 | 684 | 216 | 252 | 72 | 72 | 36 | 288 | 108 | 72 | 6.41136 | 5.07366 | 6.37361 | 28278.4 | 1.46627 | 5461.94 | 1931.49 | 1317.29 | 13.0476 | 4.61399 | 3.14676 | 3806.83 | 0.13462 | 0.091812 | 0 | 0 | 0 | #VALUE! | #VALUE! | #VALUE! | #VALUE! | #VALUE! | #VALUE! | 62.389372 | 46.854682 | 54.180082 | 2.130057 | 0.2327892 | 0.8883972 | 53.195572 | 7.210082 | 17.257182 | 62.816372 | 63.386382 | 64.590182 | 0.3919415 | 0.005991237 | 0.0238448 | 2.202525 | 2.233814 | 2.609552 | 177.77305 | 2.679384 | 9.12837 | 0.4458 | 9.6371
str_m2_o1_o17_pcu_sym.46.cif | 2 | 1 | 17 | 15008.2 | 32.4529 | 28.5692 | 30.0927 | 89.7657 | 90.7887 | 89.9876 | 1584 | 36 | 64 | 684 | 612 | 252 | 72 | 72 | 72 | 180 | 108 | 72 | 6.26961 | 5.78414 | 6.26961 | 27897.7 | 0.893337 | 6160.53 | 2208.26 | 2471.92 | 0 | 0 | 0 | 4814.02 | 0.17256 | 0.193163 | 0 | 0 | 0 | #VALUE! | #VALUE! | #VALUE! | #VALUE! | #VALUE! | #VALUE! | 51.358472 | 30.153682 | 46.444382 | 1.730394 | 0.1019176 | 0.7671673 | 39.648372 | 7.962882 | 3.017982 | 61.479572 | 60.429882 | 61.228382 | 0.2085793 | 0.005123866 | 0.0004464226 | 3.796618 | 3.480324 | 3.814448 | 54.883251 | 1.470766 | 0.116918 | -0.0702 | 3.0535
str_m2_o1_o17_pcu_sym.47.cif | 2 | 1 | 17 | 30826.2 | 32.5017 | 28.9050 | 30.0166 | 89.8393 | 92.5494 | 89.7681 | 1368 | 36 | 64 | 648 | 108 | 180 | 72 | 72 | 36 | 360 | 108 | 72 | 5.56697 | 3.60705 | 5.56663 | 28171.2 | 1.81704 | 4061.83 | 1441.84 | 793.509 | 0 | 0 | 0 | 2051.99 | 0.07284 | 0.040087 | 0 | 0 | 0 | #VALUE! | #VALUE! | #VALUE! | #VALUE! | #VALUE! | #VALUE! | 61.397272 | 51.882482 | 58.072682 | 1.045491 | 0.2319001 | 0.6723242 | 53.937472 | 3.017982 | 3.017982 | 67.970772 | 69.474582 | 69.281482 | 0.2892799 | 0 | 0 | 0.8529043 | 1.165599 | 1.167838 | 338.831217 | 0 | 0 | 0 | 8.9174
str_m2_o1_o17_pcu_sym.48.cif | 2 | 1 | 17 | 31004.4 | 33.0112 | 28.9045 | 30.3174 | 90.0265 | 89.1088 | 90.0369 | 1404 | 36 | 64 | 612 | 288 | 216 | 72 | 72 | 108 | 144 | 108 | 72 | 6.48418 | 4.59677 | 6.48302 | 28924.5 | 1.77995 | 4736.7 | 1637.61 | 920.028 | 0 | 0 | 0 | 3601.68 | 0.12452 | 0.069957 | 0 | 0 | 0 | #VALUE! | #VALUE! | #VALUE! | #VALUE! | #VALUE! | #VALUE! | 65.620872 | 50.309682 | 58.717982 | 1.654249 | 0.2793216 | 0.942234 | 61.089672 | 4.123882 | 21.418282 | 64.199972 | 66.530982 | 66.264482 | 0.4120286 | 0.001154675 | 0.03498213 | 1.315297 | 1.536992 | 1.55515 | 312.945692 | 0.750505 | 22.47188 | 1.0488 | 12.7389
str_m2_o1_o17_pcu_sym.49.cif | 2 | 1 | 17 | 16408.7 | 32.4972 | 28.9439 | 30.1336 | 90.3103 | 93.2298 | 89.1561 | 1404 | 36 | 64 | 576 | 360 | 216 | 72 | 72 | 36 | 396 | 108 | 72 | 6.2959 | 4.70012 | 6.29587 | 28295.1 | 0.962968 | 7521.09 | 2658.08 | 2760.3 | 0 | 0 | 0 | 5409.47 | 0.19118 | 0.198532 | 0 | 0 | 0 | #VALUE! | #VALUE! | #VALUE! | #VALUE! | #VALUE! | #VALUE! | 44.308572 | 11.954382 | 35.663682 | 0.6250038 | 0.01904478 | 0.1978463 | 8.120372 | 3.951682 | 3.017982 | 63.681972 | 61.536282 | 63.299582 | 0.007569155 | 0.002065977 | 0.0008105456 | 4.44488 | 3.96461 | 4.415944 | 1.70119 | 0.520584 | 0.183366 | -0.0206 | 0.0903
str_m2_o1_o17_pcu_sym.5.cif | 2 | 1 | 17 | 23527 | 32.4585 | 28.6036 | 30.1222 | 89.8076 | 89.9172 | 89.9150 | 1044 | 36 | 64 | 540 | 72 | 216 | 72 | 72 | 36 | 144 | 144 | 72 | 6.20127 | 5.12461 | 6.20086 | 27966.1 | 1.39696 | 6167.79 | 2205.45 | 1578.75 | 0 | 0 | 0 | 5606.09 | 0.20046 | 0.143497 | 0 | 0 | 0 | #VALUE! | #VALUE! | #VALUE! | #VALUE! | #VALUE! | #VALUE! | 59.729672 | 34.864782 | 48.993082 | 2.796731 | 0.08872359 | 0.8964424 | 35.232872 | 3.017982 | 15.931682 | 68.083372 | 68.220782 | 68.377982 | 0.1475496 | 0.0001020105 | 0.01414545 | 2.917716 | 3.056697 | 3.081936 | 50.519682 | 0.033339 | 4.585204 | 0.3304 | 3.469
str_m2_o1_o17_pcu_sym.50.cif | 2 | 1 | 17 | 14396.6 | 32.4602 | 29.0801 | 30.1555 | 90.0327 | 94.7683 | 89.9832 | 1584 | 36 | 64 | 720 | 648 | 216 | 72 | 72 | 36 | 144 | 144 | 72 | 6.27704 | 4.9859 | 6.22777 | 28366.6 | 0.84277 | 6856.87 | 2417.23 | 2868.2 | 0 | 0 | 0 | 5162.16 | 0.18198 | 0.215931 | 0 | 0 | 0 | #VALUE! | #VALUE! | #VALUE! | #VALUE! | #VALUE! | #VALUE! | 52.070072 | 30.730282 | 46.936982 | 2.210779 | 0.1011697 | 0.8651765 | 34.663772 | 5.680682 | 4.560882 | 60.598472 | 59.042082 | 61.116782 | 0.157044 | 0.002389453 | 0.01598294 | 4.213057 | 3.84654 | 4.501202 | 37.238274 | 0.620574 | 3.547266 | 0.1957 | 2.2265
str_m2_o1_o17_pcu_sym.51.cif | 2 | 1 | 17 | 16368.6 | 32.7977 | 28.4739 | 30.1743 | 90.3957 | 90.2813 | 89.8046 | 1188 | 36 | 64 | 612 | 216 | 216 | 72 | 72 | 36 | 216 | 144 | 72 | 6.46034 | 4.87719 | 6.42016 | 28178 | 0.964618 | 6397.08 | 2270.24 | 2353.51 | 0 | 0 | 0 | 5688.57 | 0.20188 | 0.209285 | 0 | 0 | 0 | #VALUE! | #VALUE! | #VALUE! | #VALUE! | #VALUE! | #VALUE! | 52.387972 | 18.555782 | 40.868582 | 2.286078 | 0.03379642 | 0.4225285 | 2.477572 | 4.002782 | 4.578082 | 63.958072 | 62.867282 | 63.076482 | 0.007563261 | 0.0005131777 | 0.001918307 | 4.382507 | 4.32753 | 4.375628 | 1.724059 | 0.118466 | 0.437969 | 0.023 | 0.1154
str_m2_o1_o17_pcu_sym.52.cif | 2 | 1 | 17 | 23564.4 | 32.5263 | 29.0103 | 30.1029 | 90.0000 | 91.9384 | 90.0000 | 1548 | 36 | 64 | 684 | 468 | 108 | 72 | 72 | 36 | 216 | 144 | 72 | 6.28857 | 5.01616 | 6.28855 | 28388.8 | 1.37836 | 5686.23 | 2002.98 | 1453.17 | 0 | 0 | 0 | 3760.94 | 0.13248 | 0.096114 | 0 | 0 | 0 | #VALUE! | #VALUE! | #VALUE! | #VALUE! | #VALUE! | #VALUE! | 67.923772 | 46.876882 | 58.943882 | 2.802944 | 0.2320407 | 1.298026 | 64.670672 | 21.960882 | 42.130082 | 69.614772 | 72.135082 | 72.897182 | 0.9844044 | 0.01814177 | 0.1237545 | 2.03246 | 2.710317 | 2.813795 | 483.857023 | 6.686904 | 43.937354 | 2.4887 | 22.7694
str_m2_o1_o17_pcu_sym.53.cif | 2 | 1 | 17 | 15720.5 | 32.4890 | 28.5612 | 30.1187 | 90.3027 | 90.1108 | 89.9486 | 1116 | 36 | 64 | 576 | 252 | 36 | 72 | 72 | 36 | 180 | 144 | 72 | 5.83917 | 4.65718 | 5.83917 | 27947.4 | 0.934064 | 8147.7 | 2915.37 | 3121.16 | 0 | 0 | 0 | 6039.44 | 0.2161 | 0.231354 | 0 | 0 | 0 | #VALUE! | #VALUE! | #VALUE! | #VALUE! | #VALUE! | #VALUE! | 51.554472 | 20.603482 | 42.548082 | 2.030858 | 0.04150631 | 0.4312522 | 38.791272 | 3.848182 | 25.676682 | 61.896372 | 61.501382 | 61.975582 | 0.2573837 | 0.00147578 | 0.06597118 | 4.847778 | 4.796393 | 4.990547 | 53.040025 | 0.307378 | 13.206009 | 1.0139 | 4.023
str_m2_o1_o17_pcu_sym.54.cif | 2 | 1 | 17 | 14464.6 | 32.5003 | 28.5058 | 30.1511 | 90.0619 | 90.1990 | 90.0217 | 1224 | 36 | 64 | 612 | 288 | 36 | 72 | 72 | 36 | 252 | 144 | 72 | 7.02233 | 5.26534 | 6.98912 | 27933.2 | 0.859879 | 6870.18 | 2459.5 | 2860.29 | 0 | 0 | 0 | 6141.95 | 0.21988 | 0.25571 | 0 | 0 | 0 | #VALUE! | #VALUE! | #VALUE! | #VALUE! | #VALUE! | #VALUE! | 41.356472 | 11.767182 | 32.091382 | 0.6149703 | 0.02017339 | 0.2162037 | 22.552572 | 4.416682 | 3.017982 | 61.424372 | 59.655482 | 61.155182 | 0.06891307 | 0.002855247 | 5.530744e-05 | 4.997103 | 4.876388 | 5.115786 | 13.776813 | 0.584939 | 0.0108 | -0.0405 | 0.9555
str_m2_o1_o17_pcu_sym.55.cif | 2 | 1 | 17 | 38647.1 | 32.9288 | 29.2587 | 30.0156 | 90.4287 | 88.6892 | 87.2865 | 1476 | 36 | 64 | 540 | 144 | 36 | 72 | 144 | 36 | 468 | 144 | 108 | 5.4945 | 4.3262 | 5.4945 | 28877.6 | 2.22235 | 3482.38 | 1205.91 | 542.628 | 0 | 0 | 0 | 1967.72 | 0.06814 | 0.030661 | 0 | 0 | 0 | #VALUE! | #VALUE! | #VALUE! | #VALUE! | #VALUE! | #VALUE! | 68.169272 | 60.647882 | 66.348682 | 0.9758559 | 0.3566529 | 0.8188014 | 68.566972 | 3.017982 | 61.589282 | 65.621472 | 73.581782 | 68.476882 | 0.4878581 | 3.622523e-05 | 0.231324 | 0.5925231 | 0.937734 | 0.7895056 | 822.533689 | 0.038592 | 292.705517 | 8.9386 | 18.8529
str_m2_o1_o17_pcu_sym.56.cif | 2 | 1 | 17 | 19872.3 | 32.7092 | 28.6267 | 30.1267 | 90.2291 | 90.9519 | 90.2701 | 2232 | 36 | 64 | 864 | 936 | 36 | 72 | 144 | 36 | 360 | 144 | 108 | 5.22957 | 2.39264 | 5.22957 | 28204.9 | 1.16998 | 0 | 0 | 0 | 2257.62 | 800.437 | 684.147 | 0 | 0 | 0 | 830.352 | 0.02944 | 0.025163 | #VALUE! | #VALUE! | #VALUE! | #VALUE! | #VALUE! | #VALUE! | 56.296772 | 15.076982 | 44.651882 | 0.5722086 | 0.01391887 | 0.1392642 | 46.062472 | 3.017982 | 3.017982 | 59.283072 | 59.285182 | 59.364482 | 0.1571685 | 0.0005183094 | 0 | 0.7377354 | 0.8780765 | 0.9057834 | 212.828805 | 0.589688 | 0 | -0.0103 | 3.113
str_m2_o1_o17_pcu_sym.57.cif | 2 | 1 | 17 | 22533 | 32.7135 | 28.9823 | 30.0900 | 90.6145 | 90.2699 | 87.8925 | 2052 | 36 | 64 | 828 | 576 | 36 | 72 | 144 | 36 | 576 | 144 | 108 | 5.21025 | 3.89103 | 5.14468 | 28507.5 | 1.31253 | 3375.32 | 1184.01 | 902.082 | 0 | 0 | 0 | 1340.99 | 0.04704 | 0.035839 | 0 | 0 | 0 | #VALUE! | #VALUE! | #VALUE! | #VALUE! | #VALUE! | #VALUE! | 64.502172 | 32.871882 | 54.090282 | 1.32846 | 0.04563973 | 0.3422846 | 63.561272 | 3.017982 | 54.760782 | 65.119472 | 71.638382 | 67.064782 | 0.5602672 | 0.001087294 | 0.2203701 | 1.020725 | 1.495695 | 1.247242 | 548.342413 | 0.726222 | 176.509278 | 4.9411 | 12.6
str_m2_o1_o17_pcu_sym.58.cif | 2 | 1 | 17 | 14611.3 | 32.4779 | 28.4703 | 30.2300 | 90.7594 | 90.5074 | 90.0387 | 1404 | 36 | 64 | 756 | 432 | 36 | 72 | 144 | 36 | 144 | 144 | 108 | 7.29135 | 6.30333 | 7.28676 | 27948.8 | 0.868125 | 5709.89 | 2042.98 | 2353.33 | 0 | 0 | 0 | 6110.72 | 0.21864 | 0.251853 | 0 | 0 | 0 | #VALUE! | #VALUE! | #VALUE! | #VALUE! | #VALUE! | #VALUE! | 43.576672 | 13.915382 | 35.237882 | 0.8746313 | 0.02478219 | 0.2763272 | 15.178672 | 3.017982 | 6.140182 | 60.253172 | 58.454782 | 59.559282 | 0.03227639 | 0.0008555022 | 0.007583172 | 4.316912 | 4.111667 | 4.347834 | 7.469254 | 0.207859 | 1.742382 | 0.0983 | 0.4591
str_m2_o1_o17_pcu_sym.59.cif | 2 | 1 | 17 | 13456.2 | 32.4812 | 28.5734 | 30.0414 | 89.7207 | 89.8906 | 90.0383 | 1152 | 36 | 64 | 576 | 288 | 36 | 72 | 144 | 36 | 216 | 144 | 108 | 7.34531 | 5.86832 | 7.24996 | 27881 | 0.801434 | 6617.93 | 2373.64 | 2961.74 | 0 | 0 | 0 | 7444.22 | 0.267 | 0.333153 | 0 | 0 | 0 | #VALUE! | #VALUE! | #VALUE! | #VALUE! | #VALUE! | #VALUE! | 36.519372 | 10.808782 | 31.658582 | 0.4353384 | 0.02123928 | 0.216599 | 5.087772 | 5.318182 | 4.777382 | 61.195172 | 57.781082 | 60.154382 | 0.008434774 | 0.005075727 | 0.004169082 | 5.943171 | 5.374192 | 5.910918 | 1.417819 | 0.943519 | 0.704613 | -0.0122 | 0.0452
str_m2_o1_o17_pcu_sym.6.cif | 2 | 1 | 17 | 13996.7 | 32.5021 | 28.4930 | 30.2525 | 91.1402 | 90.1584 | 89.9823 | 1224 | 36 | 64 | 576 | 324 | 36 | 72 | 144 | 72 | 216 | 144 | 108 | 6.90653 | 6.30629 | 6.89858 | 28010.7 | 0.829768 | 6832.73 | 2439.33 | 2939.78 | 0 | 0 | 0 | 6784.18 | 0.2422 | 0.291889 | 0 | 0 | 0 | #VALUE! | #VALUE! | #VALUE! | #VALUE! | #VALUE! | #VALUE! | 35.509072 | 11.731282 | 31.030282 | 0.3509827 | 0.01599663 | 0.1741053 | 9.698272 | 3.989282 | 4.323282 | 60.277672 | 58.529182 | 59.279282 | 0.01362464 | 0.001250295 | 0.002364843 | 5.263612 | 5.071045 | 5.204634 | 2.58587 | 0.246309 | 0.453918 | 0.0156 | 0.1732
str_m2_o1_o17_pcu_sym.60.cif | 2 | 1 | 17 | 17639.4 | 32.6038 | 28.7331 | 30.1759 | 89.6452 | 91.3717 | 92.0364 | 2016 | 36 | 64 | 828 | 864 | 36 | 72 | 144 | 36 | 252 | 144 | 108 | 5.72185 | 4.28179 | 5.72178 | 28242.7 | 1.03713 | 4696.48 | 1662.9 | 1603.37 | 0 | 0 | 0 | 2310.25 | 0.0818 | 0.078871 | 0 | 0 | 0 | #VALUE! | #VALUE! | #VALUE! | #VALUE! | #VALUE! | #VALUE! | 61.025972 | 33.570482 | 51.081982 | 1.735711 | 0.08602333 | 0.5502171 | 54.914672 | 7.886282 | 9.100382 | 60.596772 | 62.507182 | 65.198382 | 0.4241244 | 0.009252015 | 0.0112022 | 1.615355 | 1.838991 | 1.990408 | 262.295393 | 5.025997 | 5.622462 | 0.0344 | 7.3181
str_m2_o1_o17_pcu_sym.61.cif | 2 | 1 | 17 | 16523.2 | 32.9680 | 28.4591 | 30.0100 | 89.5245 | 93.6279 | 89.8591 | 1908 | 36 | 64 | 756 | 828 | 36 | 72 | 144 | 144 | 144 | 144 | 108 | 5.4056 | 4.35938 | 5.4056 | 28099.1 | 0.976469 | 5297.64 | 1885.35 | 1930.78 | 0 | 0 | 0 | 2437.31 | 0.08674 | 0.08883 | 0 | 0 | 0 | #VALUE! | #VALUE! | #VALUE! | #VALUE! | #VALUE! | #VALUE! | 50.469572 | 14.842282 | 42.980582 | 0.6596725 | 0.02182386 | 0.208876 | 38.161872 | 3.017982 | 3.017982 | 58.143672 | 57.606982 | 58.142882 | 0.1314273 | 0.0009743875 | 3.026048e-05 | 2.061223 | 1.911488 | 2.172279 | 63.698056 | 0.509244 | 0.013916 | -0.0156 | 2.1555
str_m2_o1_o17_pcu_sym.62.cif | 2 | 1 | 17 | 13962.8 | 32.5758 | 28.4843 | 30.1634 | 90.0517 | 89.6908 | 91.2150 | 1404 | 36 | 64 | 612 | 504 | 36 | 72 | 144 | 108 | 144 | 144 | 108 | 8.48493 | 7.57967 | 8.48358 | 27981.9 | 0.828613 | 5669.14 | 2026 | 2445.05 | 0 | 0 | 0 | 7002.74 | 0.25026 | 0.302023 | 0 | 0 | 0 | #VALUE! | #VALUE! | #VALUE! | #VALUE! | #VALUE! | #VALUE! | 37.570972 | 9.907082 | 30.117682 | 0.3709786 | 0.01604979 | 0.1650314 | 6.466472 | 4.388182 | 5.183782 | 61.782872 | 58.512582 | 61.142382 | 0.008085771 | 0.002678546 | 0.007849428 | 4.842403 | 4.379852 | 4.817759 | 1.668115 | 0.610949 | 1.627641 | 0.0722 | 0.0755
str_m2_o1_o17_pcu_sym.63.cif | 2 | 1 | 17 | 14972.6 | 32.4497 | 28.5085 | 30.4648 | 90.0000 | 93.3014 | 89.9999 | 1620 | 36 | 64 | 720 | 648 | 36 | 72 | 144 | 36 | 180 | 144 | 108 | 6.39245 | 6.06958 | 6.39245 | 28136 | 0.883672 | 6251.5 | 2221.89 | 2514.38 | 0 | 0 | 0 | 5011.58 | 0.17812 | 0.201568 | 0 | 0 | 0 | #VALUE! | #VALUE! | #VALUE! | #VALUE! | #VALUE! | #VALUE! | 52.185172 | 29.246182 | 44.979582 | 2.014607 | 0.08589023 | 0.7123612 | 41.726072 | 3.551682 | 9.654782 | 64.210672 | 62.765582 | 63.766882 | 0.2880128 | 0.0017699 | 0.02857887 | 3.961423 | 3.907631 | 4.198402 | 72.63167 | 0.452481 | 6.800275 | 0.4014 | 4.2858
str_m2_o1_o17_pcu_sym.64.cif | 2 | 1 | 17 | 13891.7 | 32.4155 | 28.5724 | 30.1719 | 89.9538 | 90.3241 | 90.5904 | 1476 | 36 | 64 | 684 | 576 | 36 | 72 | 144 | 36 | 144 | 144 | 108 | 6.04915 | 5.03854 | 6.04915 | 27942.9 | 0.825541 | 7295.45 | 2610.84 | 3162.58 | 0 | 0 | 0 | 5471.79 | 0.19582 | 0.237202 | 0 | 0 | 0 | #VALUE! | #VALUE! | #VALUE! | #VALUE! | #VALUE! | #VALUE! | 56.241772 | 24.719982 | 46.144382 | 3.791163 | 0.0666801 | 0.7041831 | 42.565972 | 4.133382 | 3.017982 | 62.533672 | 62.885182 | 63.473582 | 0.4113751 | 0.001893217 | 0 | 4.694739 | 5.096597 | 5.182951 | 87.537092 | 0.371095 | 0 | -0.0263 | 5.6884
str_m2_o1_o17_pcu_sym.65.cif | 2 | 1 | 17 | 12881.8 | 32.4557 | 28.5729 | 30.0694 | 89.9634 | 90.1330 | 89.9518 | 1260 | 36 | 64 | 612 | 432 | 36 | 72 | 144 | 36 | 144 | 144 | 108 | 6.66563 | 6.19434 | 6.6654 | 27884.9 | 0.767118 | 6757.65 | 2423.41 | 3159.11 | 0 | 0 | 0 | 6946.68 | 0.24912 | 0.324748 | 0 | 0 | 0 | #VALUE! | #VALUE! | #VALUE! | #VALUE! | #VALUE! | #VALUE! | 39.750672 | 16.776182 | 34.020182 | 0.6856728 | 0.0324877 | 0.3243491 | 24.361172 | 5.210182 | 4.164182 | 61.140372 | 56.647782 | 61.443782 | 0.1373721 | 0.005558229 | 0.002942135 | 6.006428 | 5.220008 | 6.168012 | 22.847979 | 1.063728 | 0.476522 | -0.0337 | 1.698
str_m2_o1_o17_pcu_sym.66.cif | 2 | 1 | 17 | 17996.2 | 32.4297 | 28.9340 | 30.0756 | 89.3328 | 90.1587 | 89.3736 | 1692 | 36 | 64 | 792 | 504 | 36 | 72 | 144 | 36 | 324 | 144 | 108 | 5.97611 | 3.67189 | 5.97393 | 28216.8 | 1.05907 | 5045.01 | 1787.94 | 1688.22 | 0.174336 | 0.061784 | 0.058338 | 2866.27 | 0.10158 | 0.095914 | 0 | 0 | 0 | #VALUE! | #VALUE! | #VALUE! | #VALUE! | #VALUE! | #VALUE! | 59.031972 | 45.328882 | 53.905282 | 1.788044 | 0.2412787 | 0.9915204 | 54.098272 | 3.017982 | 10.845182 | 65.844572 | 67.708282 | 67.742282 | 0.424384 | 0.0003667441 | 0.008062813 | 2.11688 | 2.300291 | 2.742468 | 200.275692 | 0.159274 | 2.937045 | 0.1385 | 7.6307
str_m2_o1_o17_pcu_sym.67.cif | 2 | 1 | 17 | 19244.4 | 32.4651 | 28.5714 | 30.0307 | 90.1574 | 90.1166 | 90.0755 | 1044 | 36 | 64 | 540 | 216 | 36 | 72 | 36 | 36 | 144 | 144 | 108 | 6.29093 | 5.45325 | 6.25708 | 27855.5 | 1.14722 | 6997.02 | 2511.9 | 2189.56 | 0 | 0 | 0 | 6347.15 | 0.22786 | 0.19862 | 0 | 0 | 0 | #VALUE! | #VALUE! | #VALUE! | #VALUE! | #VALUE! | #VALUE! | 49.535172 | 23.105982 | 41.733882 | 1.591933 | 0.04837771 | 0.4726154 | 36.635672 | 7.196682 | 4.801782 | 61.858872 | 60.355882 | 61.274682 | 0.1651857 | 0.006916298 | 0.002068134 | 3.866226 | 3.720397 | 3.913731 | 42.682588 | 1.857163 | 0.527902 | -0.0933 | 3.0458
str_m2_o1_o17_pcu_sym.68.cif | 2 | 1 | 17 | 13457.9 | 32.4618 | 28.8535 | 30.0200 | 89.2530 | 91.4997 | 89.4828 | 1296 | 36 | 64 | 576 | 432 | 36 | 72 | 36 | 108 | 144 | 144 | 108 | 7.29759 | 5.69084 | 7.18865 | 28104.6 | 0.79516 | 7093.07 | 2523.81 | 3173.97 | 0 | 0 | 0 | 7255.48 | 0.25816 | 0.324664 | 0 | 0 | 0 | #VALUE! | #VALUE! | #VALUE! | #VALUE! | #VALUE! | #VALUE! | 39.239372 | 13.176682 | 33.297382 | 0.5668121 | 0.02405279 | 0.2472154 | 3.241872 | 4.772082 | 3.017982 | 59.726472 | 57.936382 | 58.711782 | 0.001315213 | 0.003306608 | 0.0003640984 | 5.518684 | 5.273661 | 5.425453 | 0.238082 | 0.626377 | 0.067042 | -0.0396 | -0.0268
str_m2_o1_o17_pcu_sym.69.cif | 2 | 1 | 17 | 12952.8 | 32.4923 | 28.5190 | 30.1851 | 90.2304 | 90.4089 | 90.0522 | 1188 | 36 | 64 | 576 | 360 | 36 | 72 | 36 | 36 | 180 | 144 | 108 | 7.47983 | 6.26172 | 7.4401 | 27970 | 0.768998 | 6772.49 | 2421.34 | 3148.7 | 0 | 0 | 0 | 7622.95 | 0.27254 | 0.354409 | 0 | 0 | 0 | #VALUE! | #VALUE! | #VALUE! | #VALUE! | #VALUE! | #VALUE! | 24.501172 | 8.568082 | 19.837682 | 0.1209391 | 0.007496449 | 0.07806034 | 10.676772 | 3.017982 | 5.706082 | 57.901272 | 55.525982 | 56.389882 | 0.01646748 | 0.00160583 | 0.005350195 | 5.776319 | 5.325173 | 5.629022 | 2.84801 | 0.301253 | 0.949516 | 0.0485 | 0.1925
str_m2_o1_o17_pcu_sym.7.cif | 2 | 1 | 17 | 14393.8 | 32.4509 | 28.9493 | 30.0196 | 90.6306 | 92.4177 | 90.1601 | 1296 | 36 | 64 | 576 | 360 | 36 | 72 | 36 | 180 | 144 | 144 | 108 | 6.75909 | 6.02001 | 6.75903 | 28174.4 | 0.848352 | 6412.61 | 2276.04 | 2682.9 | 0 | 0 | 0 | 6451.93 | 0.229 | 0.269935 | 0 | 0 | 0 | #VALUE! | #VALUE! | #VALUE! | #VALUE! | #VALUE! | #VALUE! | 46.177572 | 17.573682 | 38.083982 | 1.35887 | 0.03748836 | 0.407481 | 25.595272 | 3.967882 | 3.696082 | 62.630672 | 60.828182 | 61.870182 | 0.06947436 | 0.0021676 | 0.00265392 | 5.086065 | 4.950395 | 5.127069 | 13.646087 | 0.437426 | 0.517112 | 0.007 | 0.9688
str_m2_o1_o17_pcu_sym.70.cif | 2 | 1 | 17 | 23630.9 | 32.2902 | 28.5762 | 30.2902 | 89.7521 | 90.6414 | 89.9206 | 1044 | 36 | 64 | 540 | 360 | 108 | 72 | 36 | 36 | 144 | 180 | 108 | 6.87136 | 5.56621 | 6.85443 | 27947.7 | 1.40406 | 5978.8 | 2139.28 | 1523.64 | 0 | 0 | 0 | 5317.88 | 0.19028 | 0.135521 | 0 | 0 | 0 | #VALUE! | #VALUE! | #VALUE! | #VALUE! | #VALUE! | #VALUE! | 58.192772 | 30.995182 | 47.977982 | 2.563127 | 0.06367934 | 0.7036169 | 36.942172 | 3.560782 | 3.836282 | 70.291072 | 70.171582 | 70.343582 | 0.1495119 | 0.0002285144 | 0.0009986924 | 2.860128 | 3.033443 | 3.035809 | 52.222262 | 0.075256 | 0.328642 | 0.0182 | 3.5277
str_m2_o1_o17_pcu_sym.71.cif | 2 | 1 | 17 | 17350.8 | 32.6050 | 28.5125 | 30.1915 | 89.9957 | 89.5802 | 89.9968 | 1764 | 36 | 64 | 972 | 576 | 108 | 72 | 36 | 36 | 144 | 180 | 108 | 5.52507 | 3.59799 | 5.50751 | 28066.8 | 1.02656 | 5441.54 | 1938.78 | 1888.63 | 0 | 0 | 0 | 2255.45 | 0.08036 | 0.078281 | 0 | 0 | 0 | #VALUE! | #VALUE! | #VALUE! | #VALUE! | #VALUE! | #VALUE! | 62.711272 | 37.735582 | 57.811682 | 1.952775 | 0.101344 | 0.9085057 | 61.199472 | 3.017982 | 3.017982 | 62.364872 | 64.515782 | 64.450982 | 0.8937167 | 0.0001152685 | 0.0004610738 | 1.16507 | 2.063254 | 2.074175 | 766.325498 | 0.055811 | 0.22207 | 0.006 | 15.5047
str_m2_o1_o17_pcu_sym.72.cif | 2 | 1 | 17 | 18057.3 | 32.3589 | 28.5706 | 30.1351 | 90.0897 | 89.6691 | 89.9379 | 1152 | 36 | 64 | 576 | 288 | 72 | 72 | 36 | 36 | 144 | 180 | 108 | 6.89458 | 5.18751 | 6.89454 | 27859.8 | 1.07629 | 6929.55 | 2487.29 | 2310.99 | 0 | 0 | 0 | 6429.48 | 0.23078 | 0.214422 | 0 | 0 | 0 | #VALUE! | #VALUE! | #VALUE! | #VALUE! | #VALUE! | #VALUE! | 52.367972 | 25.946982 | 44.537182 | 2.215076 | 0.05930012 | 0.5686509 | 34.270272 | 6.491982 | 7.058982 | 64.715272 | 64.345882 | 64.105382 | 0.1621505 | 0.006407381 | 0.005787133 | 4.164604 | 4.279355 | 4.372398 | 38.896458 | 1.49578 | 1.322237 | -0.0112 | 2.8123
str_m2_o1_o17_pcu_sym.73.cif | 2 | 1 | 17 | 12376.8 | 32.4938 | 28.5561 | 30.1018 | 90.0809 | 90.0694 | 90.0486 | 1152 | 36 | 64 | 576 | 360 | 72 | 72 | 36 | 36 | 144 | 180 | 108 | 6.80801 | 4.504 | 6.80779 | 27931.3 | 0.735822 | 7546.1 | 2701.67 | 3671.63 | 0 | 0 | 0 | 8051.47 | 0.28826 | 0.391752 | 0 | 0 | 0 | #VALUE! | #VALUE! | #VALUE! | #VALUE! | #VALUE! | #VALUE! | 32.923772 | 8.974982 | 26.420182 | 0.2617478 | 0.01292741 | 0.1336937 | 7.572272 | 3.017982 | 3.017982 | 61.694072 | 57.884682 | 59.866382 | 0.01565025 | 0.005195204 | 0.01350915 | 6.874548 | 6.218643 | 6.783328 | 2.274273 | 0.834589 | 1.98953 | 0.1029 | 0.1294
str_m2_o1_o17_pcu_sym.74.cif | 2 | 1 | 17 | 16589.6 | 32.4751 | 28.7632 | 30.0823 | 90.2021 | 91.8007 | 89.9710 | 1296 | 36 | 64 | 720 | 180 | 72 | 72 | 36 | 144 | 216 | 180 | 108 | 6.25458 | 4.46941 | 6.25458 | 28085.5 | 0.980864 | 5930.91 | 2111.74 | 2152.93 | 0 | 0 | 0 | 4562.2 | 0.16244 | 0.165609 | 0 | 0 | 0 | #VALUE! | #VALUE! | #VALUE! | #VALUE! | #VALUE! | #VALUE! | 55.252772 | 35.948682 | 48.794182 | 2.498728 | 0.150305 | 1.068911 | 38.634072 | 7.118082 | 6.726882 | 66.008272 | 66.124882 | 66.663382 | 0.2096193 | 0.005135748 | 0.004695713 | 3.914229 | 4.069953 | 4.259277 | 53.499588 | 1.260607 | 1.101365 | -0.0073 | 3.3923
str_m2_o1_o17_pcu_sym.75.cif | 2 | 1 | 17 | 15111.7 | 32.4226 | 28.5342 | 30.1617 | 90.0424 | 90.2690 | 90.0861 | 1188 | 36 | 64 | 540 | 216 | 72 | 72 | 36 | 108 | 288 | 180 | 108 | 8.44999 | 7.51497 | 8.44993 | 27903.8 | 0.899293 | 5980.7 | 2143.33 | 2383.35 | 0 | 0 | 0 | 6694.69 | 0.23992 | 0.266787 | 0 | 0 | 0 | #VALUE! | #VALUE! | #VALUE! | #VALUE! | #VALUE! | #VALUE! | 31.064772 | 7.543182 | 23.918782 | 0.1503405 | 0.007742345 | 0.08124169 | 7.639372 | 4.197982 | 6.137082 | 61.010072 | 57.661682 | 60.023482 | 0.01381049 | 0.003057234 | 0.006848998 | 4.860677 | 4.404667 | 4.856925 | 2.838428 | 0.693396 | 1.408741 | 0.0573 | 0.1625
str_m2_o1_o17_pcu_sym.76.cif | 2 | 1 | 17 | 13687.9 | 32.4952 | 28.5544 | 30.1441 | 90.3597 | 90.1097 | 89.9611 | 1080 | 36 | 64 | 540 | 252 | 72 | 36 | 36 | 36 | 180 | 180 | 108 | 6.72518 | 5.09918 | 6.64475 | 27969.5 | 0.81265 | 7752.52 | 2771.77 | 3410.78 | 0 | 0 | 0 | 7485.2 | 0.26762 | 0.329318 | 0 | 0 | 0 | #VALUE! | #VALUE! | #VALUE! | #VALUE! | #VALUE! | #VALUE! | 36.178272 | 10.336282 | 29.310482 | 0.377304 | 0.01540777 | 0.1682727 | 2.938072 | 3.509782 | 10.003982 | 61.166272 | 58.508282 | 60.083382 | 0.0006502093 | 0.002798092 | 0.01974737 | 5.653424 | 5.202317 | 5.679761 | 0.114897 | 0.537317 | 3.473319 | 0.232 | -0.0294
str_m2_o1_o17_pcu_sym.77.cif | 2 | 1 | 17 | 11871.9 | 32.5053 | 28.5211 | 30.1711 | 90.0001 | 90.1680 | 90.0000 | 1044 | 36 | 64 | 540 | 288 | 72 | 36 | 36 | 36 | 144 | 180 | 108 | 8.87012 | 7.55091 | 8.87012 | 27971.1 | 0.704796 | 6452.47 | 2306.83 | 3273.05 | 0 | 0 | 0 | 9468.22 | 0.3385 | 0.480281 | 0 | 0 | 0 | #VALUE! | #VALUE! | #VALUE! | #VALUE! | #VALUE! | #VALUE! | 18.974672 | 6.375282 | 15.907582 | 0.06944971 | 0.005626732 | 0.05881957 | 10.249272 | 5.368382 | 8.387582 | 62.496372 | 57.587082 | 61.017782 | 0.02667644 | 0.007732545 | 0.005871006 | 8.072861 | 7.132026 | 7.974713 | 3.301154 | 1.083116 | 0.735467 | -0.0221 | 0.2249
str_m2_o1_o17_pcu_sym.78.cif | 2 | 1 | 17 | 15040.5 | 32.4937 | 28.9959 | 29.9585 | 90.4862 | 92.3428 | 89.9983 | 1260 | 36 | 64 | 612 | 288 | 72 | 36 | 36 | 36 | 288 | 180 | 108 | 7.07093 | 4.82919 | 6.97845 | 28201.8 | 0.885602 | 6900.06 | 2446.67 | 2762.72 | 0 | 0 | 0 | 6741.93 | 0.23906 | 0.269941 | 0 | 0 | 0 | #VALUE! | #VALUE! | #VALUE! | #VALUE! | #VALUE! | #VALUE! | 39.064972 | 7.928582 | 32.960782 | 0.4299525 | 0.01646887 | 0.1719424 | 25.547072 | 4.201482 | 9.138282 | 66.801972 | 63.018282 | 64.630582 | 0.08480436 | 0.002353645 | 0.01076427 | 5.806748 | 5.234248 | 5.603431 | 14.589845 | 0.449213 | 1.919093 | 0.1265 | 1.2401
str_m2_o1_o17_pcu_sym.79.cif | 2 | 1 | 17 | 23140.1 | 32.9125 | 29.0375 | 30.0792 | 88.8247 | 93.1205 | 88.5751 | 1620 | 36 | 64 | 612 | 108 | 72 | 36 | 36 | 216 | 648 | 180 | 108 | 6.36703 | 4.86064 | 6.35971 | 28688.2 | 1.3394 | 3979.9 | 1387.3 | 1035.76 | 3.60664 | 1.25719 | 0.938618 | 3019.15 | 0.10524 | 0.078572 | 0 | 0 | 0 | #VALUE! | #VALUE! | #VALUE! | #VALUE! | #VALUE! | #VALUE! | 51.776672 | 31.126282 | 47.249182 | 1.140769 | 0.06123137 | 0.5118085 | 2.982572 | 6.291082 | 3.017982 | 60.401872 | 58.367582 | 59.376082 | 0.0003543632 | 0.002303361 | 0.0001210021 | 1.778722 | 1.571795 | 1.723839 | 0.199024 | 1.463968 | 0.070123 | -0.0505 | -0.0451
str_m2_o1_o17_pcu_sym.8.cif | 2 | 1 | 17 | 14824.7 | 32.6763 | 29.0092 | 30.1668 | 90.0312 | 95.2948 | 89.9686 | 1260 | 36 | 64 | 612 | 324 | 72 | 36 | 36 | 36 | 144 | 108 | 108 | 8.06696 | 7.52406 | 8.06692 | 28473.5 | 0.864568 | 5752.06 | 2020.15 | 2336.6 | 0 | 0 | 0 | 8130.89 | 0.28556 | 0.330292 | 0 | 0 | 0 | #VALUE! | #VALUE! | #VALUE! | #VALUE! | #VALUE! | #VALUE! | 38.506772 | 12.364082 | 32.038782 | 0.4472198 | 0.01810492 | 0.2036736 | 13.263572 | 5.279782 | 16.645882 | 66.316272 | 62.157482 | 64.812682 | 0.05849022 | 0.002057377 | 0.03482701 | 5.546972 | 5.089958 | 5.543424 | 10.533987 | 0.403799 | 6.276298 | 0.4858 | 0.8366
str_m2_o1_o17_pcu_sym.80.cif | 2 | 1 | 17 | 16734.8 | 32.5581 | 28.7909 | 30.1584 | 89.6824 | 92.3501 | 88.7142 | 1440 | 36 | 64 | 720 | 324 | 72 | 36 | 36 | 144 | 216 | 108 | 108 | 7.21809 | 6.23371 | 7.21805 | 28238.3 | 0.98409 | 5206.85 | 1843.9 | 1873.71 | 0 | 0 | 0 | 5352.29 | 0.18954 | 0.192604 | 0 | 0 | 0 | #VALUE! | #VALUE! | #VALUE! | #VALUE! | #VALUE! | #VALUE! | 45.541772 | 17.768682 | 37.735382 | 1.031688 | 0.02972847 | 0.3209181 | 7.286272 | 3.513582 | 4.432582 | 62.514272 | 61.352582 | 60.519382 | 0.05727586 | 0.000292803 | 0.004959725 | 3.569496 | 3.540234 | 3.455978 | 16.029877 | 0.082625 | 1.43368 | 0.0781 | 0.9536
str_m2_o1_o17_pcu_sym.81.cif | 2 | 1 | 17 | 12412.4 | 32.5040 | 28.5349 | 30.1625 | 89.9784 | 90.1716 | 89.9952 | 1116 | 36 | 64 | 540 | 324 | 72 | 36 | 36 | 72 | 144 | 108 | 108 | 7.48572 | 6.87651 | 7.4299 | 27975.5 | 0.736769 | 6776.71 | 2422.37 | 3287.83 | 0 | 0 | 0 | 8486.66 | 0.30336 | 0.411744 | 0 | 0 | 0 | #VALUE! | #VALUE! | #VALUE! | #VALUE! | #VALUE! | #VALUE! | 22.629272 | 7.632282 | 20.700982 | 0.1073362 | 0.007540846 | 0.07904998 | 2.900272 | 4.617082 | 5.084082 | 60.386972 | 54.759982 | 58.576882 | 0.02369405 | 0.004149077 | 0.005663691 | 6.772107 | 5.7095 | 6.616392 | 3.495272 | 0.72597 | 0.855153 | 0.0188 | 0.2426
str_m2_o1_o17_pcu_sym.82.cif | 2 | 1 | 17 | 22886.7 | 32.7914 | 28.8333 | 30.0597 | 90.5480 | 92.8100 | 90.2818 | 1476 | 36 | 64 | 540 | 324 | 72 | 36 | 36 | 252 | 576 | 72 | 108 | 6.25591 | 4.28207 | 6.25588 | 28385.1 | 1.33888 | 4794.34 | 1689.03 | 1261.53 | 0 | 0 | 0 | 2694.31 | 0.09492 | 0.070895 | 0 | 0 | 0 | #VALUE! | #VALUE! | #VALUE! | #VALUE! | #VALUE! | #VALUE! | 52.998572 | 37.244382 | 49.854082 | 0.987744 | 0.1038289 | 0.5528582 | 29.291072 | 3.598582 | 4.553382 | 62.048672 | 62.845682 | 62.038882 | 0.0470142 | 0.0001572966 | 0.002232738 | 1.939074 | 1.759756 | 2.095129 | 24.221456 | 0.089296 | 1.064614 | 0.0475 | 1.0724
str_m2_o1_o17_pcu_sym.83.cif | 2 | 1 | 17 | 19217.6 | 32.4810 | 28.9338 | 30.0584 | 89.5092 | 93.7972 | 89.7913 | 1548 | 36 | 64 | 720 | 288 | 72 | 36 | 36 | 36 | 468 | 72 | 108 | 6.25502 | 4.36145 | 6.1292 | 28185.5 | 1.1322 | 5415.12 | 1921.24 | 1696.91 | 0 | 0 | 0 | 3761.64 | 0.13346 | 0.117877 | 0 | 0 | 0 | #VALUE! | #VALUE! | #VALUE! | #VALUE! | #VALUE! | #VALUE! | 62.108372 | 42.796682 | 55.703882 | 2.961358 | 0.2007795 | 1.525815 | 54.104572 | 7.437682 | 11.079882 | 65.366372 | 67.153882 | 67.419882 | 0.5871077 | 0.00362168 | 0.01044876 | 2.562037 | 2.804127 | 2.993839 | 228.92744 | 1.290262 | 3.486596 | 0.1312 | 11.2132
str_m2_o1_o17_pcu_sym.84.cif | 2 | 1 | 17 | 15473.2 | 32.4879 | 28.6803 | 30.3231 | 90.8495 | 91.5847 | 89.9806 | 1188 | 36 | 64 | 684 | 144 | 72 | 36 | 36 | 180 | 144 | 72 | 108 | 7.23589 | 6.13306 | 7.2269 | 28240 | 0.909853 | 5780.66 | 2046.97 | 2249.79 | 0 | 0 | 0 | 6518.93 | 0.23084 | 0.253711 | 0 | 0 | 0 | #VALUE! | #VALUE! | #VALUE! | #VALUE! | #VALUE! | #VALUE! | 38.473672 | 13.378482 | 32.285382 | 0.430189 | 0.01797301 | 0.1983106 | 24.168172 | 5.296582 | 3.889382 | 60.665772 | 59.115182 | 61.059782 | 0.05552827 | 0.003031047 | 0.002035778 | 4.526278 | 4.342541 | 4.696482 | 12.255708 | 0.697291 | 0.433035 | -0.0154 | 0.8123
str_m2_o1_o17_pcu_sym.85.cif | 2 | 1 | 17 | 13891.7 | 32.6569 | 28.5185 | 30.2130 | 90.0679 | 90.5534 | 91.7282 | 1476 | 36 | 64 | 684 | 576 | 72 | 36 | 36 | 36 | 144 | 72 | 108 | 6.97178 | 5.9087 | 6.95431 | 28124 | 0.820226 | 6345.19 | 2256.15 | 2750.64 | 0 | 0 | 0 | 6171.53 | 0.21944 | 0.267536 | 0 | 0 | 0 | #VALUE! | #VALUE! | #VALUE! | #VALUE! | #VALUE! | #VALUE! | 43.133572 | 17.369682 | 37.664582 | 0.8976007 | 0.03929685 | 0.3713296 | 28.230172 | 3.831482 | 3.873182 | 62.073272 | 60.190482 | 61.411182 | 0.1323308 | 0.002209953 | 0.001410914 | 4.939986 | 4.733632 | 5.084993 | 26.760904 | 0.466395 | 0.277189 | -0.0111 | 1.8076
str_m2_o1_o17_pcu_sym.86.cif | 2 | 1 | 17 | 18791.4 | 32.6517 | 28.8865 | 29.8762 | 89.3696 | 90.1146 | 90.4405 | 2088 | 36 | 64 | 828 | 864 | 72 | 36 | 36 | 36 | 324 | 72 | 108 | 5.46228 | 3.94451 | 5.4545 | 28176.4 | 1.10746 | 3191.93 | 1132.84 | 1022.92 | 18.6454 | 6.61739 | 5.9753 | 1634.8 | 0.05802 | 0.05239 | 0.563529 | 2e-05 | 1.8e-05 | #VALUE! | #VALUE! | #VALUE! | #VALUE! | #VALUE! | #VALUE! | 43.875472 | 12.411182 | 34.457882 | 0.3279639 | 0.01279841 | 0.1112264 | 5.297972 | 4.186782 | 5.788782 | 52.548872 | 49.142282 | 51.745482 | 0.003198272 | 0.0008993476 | 0.00379961 | 1.278143 | 0.9055845 | 1.229493 | 2.499777 | 0.99212 | 3.087297 | 0.0545 | 0.0432
str_m2_o1_o17_pcu_sym.88.cif | 2 | 1 | 17 | 17413.1 | 32.7411 | 28.5727 | 30.1539 | 89.7884 | 89.9675 | 89.7992 | 1152 | 36 | 64 | 648 | 144 | 36 | 36 | 36 | 144 | 144 | 72 | 108 | 7.81406 | 6.24478 | 7.81404 | 28208.7 | 1.02506 | 5929.08 | 2101.87 | 2050.48 | 0 | 0 | 0 | 5976.85 | 0.21188 | 0.2067 | 0 | 0 | 0 | #VALUE! | #VALUE! | #VALUE! | #VALUE! | #VALUE! | #VALUE! | 43.742072 | 19.565782 | 37.940982 | 0.7077775 | 0.03032774 | 0.2995618 | 31.727872 | 5.958882 | 4.547782 | 62.960172 | 59.288482 | 60.935482 | 0.1218967 | 0.004192246 | 0.01303042 | 3.730243 | 3.328953 | 3.773475 | 32.64528 | 1.258069 | 3.449708 | 0.1539 | 2.0496
str_m2_o1_o17_pcu_sym.89.cif | 2 | 1 | 17 | 17231.8 | 32.6320 | 28.9614 | 30.1505 | 90.2559 | 93.6463 | 90.9620 | 1224 | 36 | 64 | 540 | 216 | 36 | 72 | 36 | 36 | 324 | 72 | 108 | 6.71354 | 6.25304 | 6.71354 | 28432.2 | 1.0064 | 6313.09 | 2220.41 | 2206.28 | 0 | 0 | 0 | 6527.45 | 0.22958 | 0.22812 | 0 | 0 | 0 | #VALUE! | #VALUE! | #VALUE! | #VALUE! | #VALUE! | #VALUE! | 58.317672 | 25.646882 | 45.153982 | 3.484888 | 0.05475342 | 0.6191924 | 48.026072 | 9.729382 | 15.807382 | 64.816772 | 62.767082 | 64.245782 | 0.3984726 | 0.007683469 | 0.01901136 | 4.323686 | 4.281044 | 4.51503 | 92.068221 | 1.79297 | 4.206473 | 0.1952 | 6.734
str_m2_o1_o17_pcu_sym.9.cif | 2 | 1 | 17 | 20936.4 | 32.4615 | 28.5651 | 30.0483 | 90.1145 | 90.4300 | 89.8638 | 1044 | 36 | 64 | 540 | 216 | 36 | 72 | 72 | 36 | 144 | 72 | 108 | 6.07934 | 4.87423 | 6.07159 | 27861.8 | 1.2478 | 6526.36 | 2342.4 | 1877.23 | 0 | 0 | 0 | 6008.13 | 0.21564 | 0.172817 | 0 | 0 | 0 | #VALUE! | #VALUE! | #VALUE! | #VALUE! | #VALUE! | #VALUE! | 56.217772 | 26.688982 | 44.308682 | 2.787265 | 0.05708718 | 0.609441 | 34.648272 | 8.923782 | 10.707382 | 62.234772 | 62.271082 | 62.474582 | 0.162387 | 0.006663037 | 0.008501939 | 3.255808 | 3.420703 | 3.428784 | 49.826233 | 1.945908 | 2.477099 | 0.0385 | 3.2603
str_m2_o1_o17_pcu_sym.90.cif | 2 | 1 | 17 | 14396.6 | 32.4588 | 29.0450 | 29.9693 | 89.7457 | 95.2703 | 89.8692 | 1584 | 36 | 64 | 720 | 648 | 36 | 72 | 72 | 36 | 144 | 72 | 108 | 6.33501 | 5.11897 | 6.33498 | 28134.2 | 0.849733 | 6584.95 | 2340.55 | 2754.46 | 0 | 0 | 0 | 4951.62 | 0.176 | 0.207124 | 0 | 0 | 0 | #VALUE! | #VALUE! | #VALUE! | #VALUE! | #VALUE! | #VALUE! | 53.985472 | 29.499482 | 46.302882 | 2.46934 | 0.09095203 | 0.7629579 | 24.621572 | 4.667982 | 9.620582 | 63.636172 | 61.448782 | 63.519582 | 0.08823611 | 0.002653404 | 0.009634219 | 4.705069 | 4.186183 | 4.930282 | 18.734661 | 0.633214 | 1.952137 | 0.1005 | 1.2321
str_m2_o1_o17_pcu_sym.91.cif | 2 | 1 | 17 | 16267 | 32.6452 | 28.7364 | 30.1381 | 90.0062 | 91.8156 | 91.0976 | 1548 | 36 | 64 | 540 | 504 | 36 | 72 | 72 | 252 | 216 | 72 | 108 | 6.76369 | 6.28522 | 6.76361 | 28253.3 | 0.956074 | 5629.66 | 1992.56 | 2084.11 | 0 | 0 | 0 | 5773.85 | 0.20436 | 0.213749 | 0 | 0 | 0 | #VALUE! | #VALUE! | #VALUE! | #VALUE! | #VALUE! | #VALUE! | 52.517672 | 22.340082 | 42.434582 | 2.293428 | 0.05168747 | 0.5559292 | 35.784572 | 6.723182 | 3.017982 | 64.905372 | 63.760582 | 65.362982 | 0.1613266 | 0.005766275 | 0 | 4.06362 | 4.173566 | 4.389549 | 39.660525 | 1.380237 | 0 | -0.0938 | 2.5305
str_m2_o1_o17_pcu_sym.92.cif | 2 | 1 | 17 | 16988.1 | 32.7796 | 28.5459 | 30.2287 | 89.7762 | 90.8068 | 89.2466 | 1512 | 36 | 64 | 792 | 360 | 36 | 72 | 72 | 180 | 144 | 72 | 108 | 6.31281 | 5.57591 | 6.31248 | 28280.2 | 0.997512 | 5160.72 | 1824.85 | 1829.41 | 0 | 0 | 0 | 4158.89 | 0.14706 | 0.147427 | 0 | 0 | 0 | #VALUE! | #VALUE! | #VALUE! | #VALUE! | #VALUE! | #VALUE! | 56.235472 | 36.943382 | 48.940682 | 2.107964 | 0.1551674 | 0.9613788 | 45.511572 | 5.095382 | 5.378982 | 64.254672 | 62.700582 | 64.657582 | 0.2455189 | 0.003584862 | 0.01602298 | 3.301093 | 2.937786 | 3.576298 | 74.300662 | 1.21904 | 4.475846 | 0.2113 | 4.11
str_m2_o1_o17_pcu_sym.93.cif | 2 | 1 | 17 | 16079.8 | 32.5256 | 28.5490 | 30.1817 | 89.7731 | 89.4823 | 91.0462 | 1152 | 36 | 64 | 540 | 216 | 36 | 72 | 72 | 36 | 252 | 72 | 108 | 6.42472 | 5.29575 | 6.38472 | 28019.9 | 0.952944 | 7226.93 | 2579.21 | 2706.58 | 0 | 0 | 0 | 6338.09 | 0.2262 | 0.23737 | 0 | 0 | 0 | #VALUE! | #VALUE! | #VALUE! | #VALUE! | #VALUE! | #VALUE! | 55.422772 | 26.471682 | 43.975682 | 3.632595 | 0.06258784 | 0.6687272 | 40.235872 | 3.446982 | 3.905782 | 66.838072 | 65.243182 | 65.055682 | 0.2698603 | 0.0004539857 | 0.001250016 | 4.665761 | 4.694144 | 4.689573 | 57.780601 | 0.096616 | 0.266286 | 0.0128 | 4.332
str_m2_o1_o17_pcu_sym.94.cif | 2 | 1 | 17 | 22246 | 32.7328 | 29.0023 | 30.0373 | 90.0002 | 102.0377 | 90.0053 | 1584 | 36 | 64 | 540 | 288 | 36 | 72 | 72 | 36 | 576 | 72 | 108 | 6.43145 | 5.6473 | 6.35941 | 27888.2 | 1.32463 | 4343.64 | 1557.52 | 1175.82 | 0 | 0 | 0 | 3293.04 | 0.11808 | 0.089142 | 0 | 0 | 0 | #VALUE! | #VALUE! | #VALUE! | #VALUE! | #VALUE! | #VALUE! | 63.853272 | 44.809782 | 58.219082 | 2.309143 | 0.2147622 | 1.450809 | 62.722572 | 3.528582 | 4.285982 | 67.408772 | 72.658682 | 72.492482 | 0.8968309 | 0.0002652162 | 0.005164973 | 1.528365 | 2.396674 | 2.402198 | 586.204385 | 0.110549 | 2.147953 | 0.109 | 19.945
str_m2_o1_o17_pcu_sym.95.cif | 2 | 1 | 17 | 26073.2 | 32.4283 | 28.9168 | 30.0900 | 90.0577 | 92.2819 | 90.0659 | 1044 | 36 | 64 | 540 | 108 | 180 | 72 | 72 | 36 | 144 | 72 | 108 | 6.43629 | 5.7727 | 6.42608 | 28193.7 | 1.53565 | 5807.56 | 2059.88 | 1341.37 | 0 | 0 | 0 | 5591.37 | 0.19832 | 0.129144 | 0 | 0 | 0 | #VALUE! | #VALUE! | #VALUE! | #VALUE! | #VALUE! | #VALUE! | 65.690172 | 40.642682 | 56.478082 | 2.901094 | 0.155167 | 1.563625 | 60.417572 | 6.117982 | 23.899682 | 65.345372 | 69.187382 | 69.373482 | 0.7673166 | 0.002730773 | 0.04023672 | 2.107271 | 2.764528 | 2.865429 | 363.763982 | 0.986802 | 14.028086 | 0.9779 | 19.9352
str_m2_o1_o17_pcu_sym.96.cif | 2 | 1 | 17 | 21691.7 | 32.6737 | 28.7754 | 30.0850 | 89.9661 | 92.0634 | 89.9904 | 1260 | 36 | 64 | 540 | 36 | 180 | 144 | 72 | 144 | 360 | 72 | 108 | 6.67724 | 6.18296 | 6.67714 | 28267.5 | 1.27425 | 4492.38 | 1589.24 | 1247.19 | 0 | 0 | 0 | 4253.7 | 0.15048 | 0.118093 | 0 | 0 | 0 | #VALUE! | #VALUE! | #VALUE! | #VALUE! | #VALUE! | #VALUE! | 56.324772 | 28.906982 | 46.635982 | 2.015195 | 0.0657256 | 0.6548311 | 42.778972 | 5.557882 | 18.738782 | 60.756172 | 62.213882 | 62.244182 | 0.2197615 | 0.002618513 | 0.0203027 | 2.266535 | 2.422023 | 2.469829 | 96.86226 | 1.080045 | 8.212062 | 0.3836 | 4.7102
str_m2_o1_o17_pcu_sym.97.cif | 2 | 1 | 17 | 15757.8 | 32.4969 | 28.5041 | 30.2787 | 90.0182 | 90.2016 | 89.9851 | 1044 | 36 | 64 | 540 | 72 | 180 | 144 | 72 | 36 | 144 | 216 | 108 | 7.47358 | 6.39417 | 7.46865 | 28046.8 | 0.932958 | 6335 | 2258.72 | 2421.03 | 0 | 0 | 0 | 7613.59 | 0.27146 | 0.290967 | 0 | 0 | 0 | #VALUE! | #VALUE! | #VALUE! | #VALUE! | #VALUE! | #VALUE! | 32.120572 | 9.138282 | 28.396382 | 0.2391133 | 0.01193695 | 0.1286728 | 10.102872 | 3.324382 | 4.344382 | 69.016772 | 67.635882 | 67.880882 | 0.02111335 | 0.000901141 | 0.002024394 | 5.159464 | 5.055211 | 5.146943 | 4.088068 | 0.178082 | 0.392926 | 0.0177 | 0.3185
str_m2_o1_o17_pcu_sym.99.cif | 2 | 1 | 17 | 16053.5 | 32.5056 | 28.5225 | 30.0448 | 89.7890 | 90.7752 | 89.7457 | 1764 | 36 | 64 | 756 | 720 | 180 | 144 | 72 | 36 | 216 | 216 | 108 | 5.47619 | 3.69661 | 5.47593 | 27852.7 | 0.957102 | 5483.51 | 1968.75 | 2056.99 | 0.29412 | 0.105598 | 0.110331 | 2204.82 | 0.07916 | 0.082708 | 0 | 0 | 0 | #VALUE! | #VALUE! | #VALUE! | #VALUE! | #VALUE! | #VALUE! | 53.859172 | 17.941482 | 45.862882 | 1.035201 | 0.03219859 | 0.3026007 | 36.804972 | 6.111882 | 15.508482 | 57.587172 | 55.638382 | 56.641682 | 0.112829 | 0.002915252 | 0.01591553 | 1.999246 | 1.679366 | 2.068969 | 56.379322 | 1.734188 | 7.6848 | 0.2087 | 1.7645
str_m2_o1_o18_pcu_sym.1.cif | 2 | 1 | 18 | 13997.4 | 28.7659 | 32.3665 | 30.7617 | 88.0572 | 74.8179 | 89.1061 | 1296 | 36 | 64 | 612 | 396 | 180 | 144 | 72 | 36 | 216 | 216 | 108 | 7.2866 | 6.2024 | 7.28539 | 27624.6 | 0.841409 | 6140.82 | 2222.96 | 2641.94 | 0 | 0 | 0 | 6676.3 | 0.24168 | 0.287233 | 0 | 0 | 0 | #VALUE! | #VALUE! | #VALUE! | #VALUE! | #VALUE! | #VALUE! | 30.808572 | 9.805182 | 25.512982 | 0.2121751 | 0.01080915 | 0.1113707 | 6.508872 | 4.382982 | 9.458182 | 62.643272 | 60.311782 | 60.694682 | 0.00744424 | 0.002414734 | 0.01268093 | 5.307521 | 5.102355 | 5.114521 | 1.40118 | 0.472786 | 2.476917 | 0.1437 | 0.0704
str_m2_o1_o18_pcu_sym.10.cif | 2 | 1 | 18 | 17382.3 | 28.6495 | 32.5558 | 30.6342 | 88.7426 | 74.0340 | 88.6584 | 1584 | 36 | 64 | 648 | 468 | 180 | 144 | 72 | 36 | 396 | 216 | 108 | 5.7216 | 4.74343 | 5.72154 | 27459.5 | 1.05115 | 6024.34 | 2193.9 | 2087.14 | 0 | 0 | 0 | 2959.03 | 0.10776 | 0.102516 | 0 | 0 | 0 | #VALUE! | #VALUE! | #VALUE! | #VALUE! | #VALUE! | #VALUE! | 42.198172 | 9.693782 | 29.729482 | 0.3523067 | 0.009532686 | 0.1006426 | 5.078172 | 4.552082 | 3.017982 | 68.752272 | 67.981782 | 67.837682 | 0.008548926 | 0.001041289 | 0.0004429794 | 2.699608 | 2.565046 | 2.750108 | 3.163562 | 0.405547 | 0.160916 | -0.0104 | 0.1305
str_m2_o1_o18_pcu_sym.100.cif | 2 | 1 | 18 | 13926.4 | 28.6093 | 32.4888 | 30.9870 | 89.7174 | 74.4924 | 90.2881 | 1368 | 36 | 64 | 648 | 468 | 180 | 144 | 72 | 36 | 180 | 216 | 108 | 7.24565 | 5.632 | 7.21277 | 27752.4 | 0.833286 | 6206.07 | 2236.23 | 2683.63 | 0 | 0 | 0 | 6501.27 | 0.23426 | 0.281128 | 0 | 0 | 0 | #VALUE! | #VALUE! | #VALUE! | #VALUE! | #VALUE! | #VALUE! | 38.081672 | 8.823082 | 29.570182 | 0.4175307 | 0.01578297 | 0.1677318 | 20.073572 | 4.977582 | 5.945482 | 63.889472 | 62.241682 | 63.070482 | 0.05438591 | 0.004875632 | 0.004997702 | 5.09296 | 4.942189 | 5.160558 | 10.667967 | 0.985546 | 0.967474 | 0.0017 | 0.6895
str_m2_o1_o18_pcu_sym.101.cif | 2 | 1 | 18 | 17093.6 | 28.7259 | 32.3428 | 31.0016 | 89.3248 | 74.2013 | 90.7745 | 1440 | 36 | 64 | 684 | 324 | 180 | 144 | 72 | 36 | 360 | 216 | 108 | 6.66442 | 3.90981 | 6.6431 | 27708.7 | 1.0244 | 5455.24 | 1968.78 | 1921.89 | 0 | 0 | 0 | 3893.62 | 0.14052 | 0.137173 | 0 | 0 | 0 | #VALUE! | #VALUE! | #VALUE! | #VALUE! | #VALUE! | #VALUE! | 44.280572 | 12.708082 | 37.035882 | 0.7347253 | 0.02603314 | 0.2596527 | 10.548872 | 5.575782 | 12.569882 | 63.106772 | 60.732582 | 63.082782 | 0.01554968 | 0.002966022 | 0.01683086 | 2.902642 | 2.682858 | 3.051265 | 5.351721 | 1.10444 | 5.510512 | 0.237 | 0.2151
str_m2_o1_o18_pcu_sym.102.cif | 2 | 1 | 18 | 14820.6 | 28.5452 | 32.5016 | 30.6630 | 89.8487 | 75.1792 | 90.0176 | 1116 | 36 | 64 | 576 | 252 | 180 | 72 | 72 | 36 | 144 | 216 | 108 | 7.31152 | 5.67583 | 7.28924 | 27501.5 | 0.894875 | 6369.46 | 2316.04 | 2588.12 | 0 | 0 | 0 | 6749.97 | 0.24544 | 0.274273 | 0 | 0 | 0 | #VALUE! | #VALUE! | #VALUE! | #VALUE! | #VALUE! | #VALUE! | 67.771672 | 77.356682 | 73.852182 | 3.494137 | 1.047414 | 1.651006 | 42.806272 | 4.015882 | 22.067282 | 131.381272 | 131.154482 | 131.902682 | 0.2370754 | 0.003852746 | 0.06428215 | 5.298004 | 5.431561 | 5.346605 | 44.703315 | 0.708616 | 12.01096 | 0.8956 | 3.4565
str_m2_o1_o18_pcu_sym.103.cif | 2 | 1 | 18 | 16156.9 | 28.5640 | 32.4969 | 30.9989 | 89.7915 | 73.9287 | 90.0074 | 1332 | 36 | 64 | 648 | 288 | 180 | 72 | 72 | 36 | 288 | 36 | 108 | 6.37807 | 4.77414 | 5.87035 | 27649.7 | 0.970329 | 6498.98 | 2350.47 | 2422.34 | 0 | 0 | 0 | 4795.56 | 0.17344 | 0.178744 | 0 | 0 | 0 | #VALUE! | #VALUE! | #VALUE! | #VALUE! | #VALUE! | #VALUE! | 39.418372 | 12.885382 | 31.942682 | 0.4055233 | 0.01681634 | 0.1716728 | 4.279172 | 5.324382 | 3.408482 | 72.891872 | 71.539482 | 72.040082 | 0.01225483 | 0.00347839 | 0.0008417456 | 4.062778 | 3.329766 | 3.938057 | 3.01335 | 1.04359 | 0.213533 | -0.0426 | 0.1418
str_m2_o1_o18_pcu_sym.104.cif | 2 | 1 | 18 | 20369 | 28.9484 | 32.2661 | 30.7111 | 87.9853 | 74.1970 | 89.4715 | 1548 | 36 | 64 | 648 | 216 | 180 | 72 | 72 | 144 | 504 | 36 | 108 | 5.87715 | 3.79073 | 5.82867 | 27584.5 | 1.22618 | 4298.52 | 1558.31 | 1270.87 | 0 | 0 | 0 | 2450.61 | 0.08884 | 0.072453 | 0 | 0 | 0 | #VALUE! | #VALUE! | #VALUE! | #VALUE! | #VALUE! | #VALUE! | 48.481872 | 24.645782 | 43.174582 | 0.7343659 | 0.03728214 | 0.3100643 | 13.495672 | 3.599182 | 4.692982 | 61.834672 | 60.157682 | 60.891582 | 0.01567578 | 0.0009966125 | 0.001242084 | 1.847798 | 1.592513 | 1.889798 | 8.475009 | 0.625185 | 0.6566 | 0.005 | 0.299
str_m2_o1_o18_pcu_sym.105.cif | 2 | 1 | 18 | 14431.4 | 28.5521 | 32.4648 | 30.8943 | 89.9206 | 74.6467 | 89.8149 | 1476 | 36 | 64 | 684 | 540 | 180 | 72 | 72 | 36 | 180 | 36 | 108 | 7.33113 | 5.55779 | 7.33079 | 27614.9 | 0.867798 | 6108.3 | 2211.96 | 2548.93 | 0 | 0 | 0 | 5000.51 | 0.18108 | 0.208666 | 0 | 0 | 0 | #VALUE! | #VALUE! | #VALUE! | #VALUE! | #VALUE! | #VALUE! | 40.492672 | 12.684582 | 34.344082 | 0.5675194 | 0.02030295 | 0.2187452 | 8.007172 | 3.973782 | 3.017982 | 61.085172 | 58.299982 | 59.244282 | 0.008627022 | 0.0009978242 | 0.0002771734 | 3.719729 | 3.392228 | 3.612581 | 2.316941 | 0.293856 | 0.076648 | -0.0104 | 0.1101
str_m2_o1_o18_pcu_sym.106.cif | 2 | 1 | 18 | 14820.6 | 28.5672 | 32.4378 | 30.9037 | 89.9156 | 74.4741 | 90.3074 | 1116 | 36 | 64 | 576 | 252 | 180 | 72 | 72 | 36 | 144 | 36 | 108 | 7.52739 | 6.59395 | 7.52738 | 27591.6 | 0.891952 | 6206.77 | 2249.51 | 2522.01 | 0 | 0 | 0 | 6934.88 | 0.25134 | 0.281787 | 0 | 0 | 0 | #VALUE! | #VALUE! | #VALUE! | #VALUE! | #VALUE! | #VALUE! | 71.162572 | 75.830982 | 71.089782 | 2.277964 | 0.8286642 | 1.623666 | 60.026272 | 4.929682 | 35.376482 | 156.002372 | 155.070982 | 152.488282 | 0.6065139 | 0.002887872 | 0.09095448 | 4.384951 | 4.486883 | 4.863123 | 138.178839 | 0.642982 | 18.684193 | 1.3052 | 8.9461
str_m2_o1_o18_pcu_sym.107.cif | 2 | 1 | 18 | 15727.6 | 28.5676 | 32.4728 | 31.1560 | 89.8701 | 74.0030 | 89.9933 | 1476 | 36 | 64 | 792 | 432 | 180 | 72 | 72 | 36 | 144 | 36 | 108 | 6.63851 | 3.88513 | 6.63841 | 27783.2 | 0.940019 | 6385.26 | 2298.24 | 2444.89 | 0 | 0 | 0 | 4041.34 | 0.14546 | 0.154742 | 0 | 0 | 0 | #VALUE! | #VALUE! | #VALUE! | #VALUE! | #VALUE! | #VALUE! | 47.410872 | 15.058482 | 38.294982 | 0.7567207 | 0.02602431 | 0.2435782 | 7.166472 | 4.089482 | 5.959682 | 63.603172 | 60.991882 | 62.362682 | 0.01390549 | 0.001309799 | 0.009321193 | 3.097408 | 2.370756 | 2.711393 | 4.484906 | 0.551929 | 3.43435 | 0.126 | 0.1981
str_m2_o1_o18_pcu_sym.108.cif | 2 | 1 | 18 | 13350.4 | 28.8209 | 32.4427 | 31.2990 | 88.2203 | 73.4545 | 91.0478 | 1332 | 36 | 64 | 648 | 468 | 180 | 72 | 72 | 36 | 144 | 36 | 108 | 7.46748 | 6.97562 | 7.46738 | 28028.9 | 0.790943 | 6195.07 | 2210.24 | 2794.44 | 0 | 0 | 0 | 7221.36 | 0.25764 | 0.325738 | 0 | 0 | 0 | #VALUE! | #VALUE! | #VALUE! | #VALUE! | #VALUE! | #VALUE! | 45.879972 | 10.624082 | 35.530082 | 1.222256 | 0.02711529 | 0.3062006 | 41.427072 | 3.546982 | 3.017982 | 68.919672 | 67.239182 | 68.563682 | 0.3560567 | 0.001078619 | 0 | 5.785212 | 5.741693 | 6.069668 | 61.484465 | 0.18767 | 0 | -0.0144 | 4.7391
str_m2_o1_o18_pcu_sym.109.cif | 2 | 1 | 18 | 13386 | 29.0808 | 32.4683 | 31.5288 | 89.9215 | 71.4184 | 90.0112 | 1296 | 36 | 64 | 612 | 432 | 180 | 72 | 72 | 72 | 144 | 36 | 108 | 7.54313 | 5.30844 | 7.54077 | 28217.7 | 0.787743 | 6671.94 | 2364.45 | 3001.55 | 0 | 0 | 0 | 7244.05 | 0.25672 | 0.325893 | 0 | 0 | 0 | #VALUE! | #VALUE! | #VALUE! | #VALUE! | #VALUE! | #VALUE! | 36.219572 | 10.284482 | 28.229682 | 0.3960332 | 0.01724937 | 0.1880472 | 5.107572 | 4.185582 | 4.276782 | 68.991672 | 66.650182 | 68.330582 | 0.01357388 | 0.003824892 | 0.002920962 | 5.705065 | 5.429277 | 5.930831 | 2.37689 | 0.703789 | 0.492012 | -0.0121 | 0.1305
str_m2_o1_o18_pcu_sym.11.cif | 2 | 1 | 18 | 20763.2 | 28.8134 | 32.3906 | 30.9019 | 88.8673 | 73.2699 | 91.2052 | 1404 | 36 | 64 | 576 | 72 | 180 | 72 | 72 | 180 | 432 | 108 | 108 | 6.27374 | 5.32273 | 6.2736 | 27603.3 | 1.24906 | 4493.26 | 1627.8 | 1303.22 | 17.4164 | 6.30955 | 5.05146 | 3524.39 | 0.12768 | 0.102221 | 0 | 0 | 0 | #VALUE! | #VALUE! | #VALUE! | #VALUE! | #VALUE! | #VALUE! | 52.641272 | 17.266382 | 39.586982 | 1.08097 | 0.0214755 | 0.2270459 | 25.143572 | 4.053082 | 3.017982 | 72.833472 | 72.415982 | 71.383182 | 0.04599965 | 0.001285929 | 0.005745742 | 2.617564 | 2.469754 | 2.525603 | 17.555887 | 0.52015 | 2.272723 | 0.0926 | 0.9284
str_m2_o1_o18_pcu_sym.110.cif | 2 | 1 | 18 | 14141.2 | 28.5893 | 32.4060 | 30.9935 | 89.9738 | 74.4865 | 90.0452 | 1188 | 36 | 64 | 648 | 252 | 180 | 72 | 72 | 108 | 144 | 108 | 108 | 7.51615 | 6.66731 | 7.43818 | 27668.2 | 0.848712 | 5932.06 | 2144 | 2526.18 | 0 | 0 | 0 | 6507.02 | 0.23518 | 0.277102 | 0 | 0 | 0 | #VALUE! | #VALUE! | #VALUE! | #VALUE! | #VALUE! | #VALUE! | 47.491472 | 19.433882 | 41.258582 | 1.501188 | 0.04923203 | 0.4858499 | 26.416072 | 4.811682 | 3.017982 | 66.829772 | 64.258982 | 65.943082 | 0.07898905 | 0.004122705 | 0.001647668 | 4.934758 | 4.662483 | 5.143729 | 15.990665 | 0.883345 | 0.320005 | -0.035 | 1.0587
str_m2_o1_o18_pcu_sym.111.cif | 2 | 1 | 18 | 19551.9 | 28.7695 | 32.5163 | 30.4518 | 88.2660 | 75.3573 | 91.3722 | 2484 | 36 | 64 | 1008 | 1188 | 180 | 72 | 72 | 36 | 216 | 108 | 108 | 4.90817 | 1.8059 | 4.90811 | 27534.4 | 1.17915 | 0 | 0 | 0 | 1599.1 | 580.766 | 492.527 | 0 | 0 | 0 | 504.981 | 0.01834 | 0.015553 | #VALUE! | #VALUE! | #VALUE! | #VALUE! | #VALUE! | #VALUE! | 30.571272 | 4.251782 | 10.183982 | 0.06350278 | 0.0007978764 | 0.008086171 | 25.803772 | 3.614982 | 7.165082 | 44.898772 | 22.506782 | 43.952482 | 0.03126039 | 0.0005114592 | 0.003559756 | 0.3948005 | 0.03672789 | 0.3047325 | 79.101035 | 13.911711 | 11.669895 | 0.0596 | 0.6012
str_m2_o1_o18_pcu_sym.112.cif | 2 | 1 | 18 | 19836 | 28.7981 | 32.1903 | 31.2501 | 88.2432 | 73.7515 | 90.2148 | 1116 | 36 | 64 | 576 | 72 | 180 | 180 | 72 | 36 | 144 | 72 | 108 | 6.73832 | 4.78429 | 6.738 | 27797 | 1.18497 | 5634.66 | 2027.08 | 1710.66 | 0 | 0 | 0 | 4817.21 | 0.1733 | 0.146248 | 0 | 0 | 0 | #VALUE! | #VALUE! | #VALUE! | #VALUE! | #VALUE! | #VALUE! | 61.713672 | 47.895082 | 56.010582 | 2.949319 | 0.3366152 | 1.742211 | 56.547272 | 3.017982 | 16.491782 | 68.457972 | 70.509682 | 70.703782 | 0.6382436 | 0.0007763662 | 0.0366707 | 2.630445 | 3.233369 | 3.29392 | 242.394515 | 0.239871 | 11.121711 | 0.712 | 12.6448
str_m2_o1_o18_pcu_sym.113.cif | 2 | 1 | 18 | 15509.2 | 28.4820 | 32.6738 | 31.6580 | 90.0777 | 73.6168 | 89.2889 | 1332 | 36 | 64 | 648 | 324 | 180 | 180 | 72 | 36 | 288 | 72 | 108 | 7.57215 | 5.88921 | 7.5721 | 28262.6 | 0.911233 | 5670.27 | 2006.28 | 2201.72 | 0 | 0 | 0 | 6701.64 | 0.23712 | 0.260219 | 0 | 0 | 0 | #VALUE! | #VALUE! | #VALUE! | #VALUE! | #VALUE! | #VALUE! | 39.477772 | 14.911482 | 33.740282 | 0.5419428 | 0.02174193 | 0.2336355 | 28.352772 | 3.968182 | 4.210982 | 66.597772 | 64.659482 | 66.493682 | 0.125403 | 0.005106646 | 0.00180538 | 4.720611 | 4.275449 | 4.665502 | 26.538426 | 1.193217 | 0.386577 | -0.0512 | 1.8657
str_m2_o1_o18_pcu_sym.114.cif | 2 | 1 | 18 | 16664.3 | 29.0563 | 32.0920 | 31.6190 | 88.5441 | 72.3939 | 89.3112 | 1692 | 36 | 64 | 720 | 612 | 180 | 180 | 72 | 36 | 288 | 72 | 108 | 7.20364 | 5.2105 | 7.2034 | 28093.5 | 0.984995 | 5183.65 | 1845.14 | 1873.25 | 0 | 0 | 0 | 4719.71 | 0.168 | 0.170559 | 0 | 0 | 0 | #VALUE! | #VALUE! | #VALUE! | #VALUE! | #VALUE! | #VALUE! | 45.540172 | 18.557882 | 39.476282 | 0.8477764 | 0.02733388 | 0.2939577 | 2.477572 | 4.408682 | 4.399082 | 60.407272 | 57.647982 | 59.233082 | 0 | 0.001344191 | 0.001710243 | 3.273399 | 2.917716 | 3.174421 | 0 | 0.460239 | 0.538219 | 0.0061 | -0.0224
str_m2_o1_o18_pcu_sym.115.cif | 2 | 1 | 18 | 16730.8 | 28.5831 | 32.4841 | 30.7352 | 89.6681 | 74.1968 | 89.9361 | 1188 | 36 | 64 | 576 | 144 | 180 | 180 | 72 | 36 | 216 | 180 | 108 | 7.38909 | 5.96045 | 7.38886 | 27458.4 | 1.01179 | 5998.73 | 2184.66 | 2159.2 | 0 | 0 | 0 | 5932.12 | 0.21604 | 0.213522 | 0 | 0 | 0 | #VALUE! | #VALUE! | #VALUE! | #VALUE! | #VALUE! | #VALUE! | 52.274172 | 14.542282 | 38.413382 | 1.327205 | 0.02366892 | 0.2719117 | 8.905672 | 4.325382 | 4.768582 | 79.602472 | 77.299282 | 78.201682 | 0.02481651 | 0.001267124 | 0.002181605 | 4.506945 | 4.115512 | 4.482547 | 5.500774 | 0.307582 | 0.486202 | 0.0153 | 0.394
str_m2_o1_o18_pcu_sym.116.cif | 2 | 1 | 18 | 13580.6 | 28.6532 | 32.4937 | 30.9364 | 89.1399 | 74.7671 | 89.6628 | 1116 | 36 | 64 | 576 | 288 | 180 | 36 | 72 | 36 | 144 | 180 | 108 | 7.42279 | 6.83935 | 7.41567 | 27788.1 | 0.811545 | 6170.77 | 2220.65 | 2736.32 | 0 | 0 | 0 | 8053 | 0.2898 | 0.357097 | 0 | 0 | 0 | #VALUE! | #VALUE! | #VALUE! | #VALUE! | #VALUE! | #VALUE! | 31.327072 | 8.297582 | 26.950782 | 0.2311017 | 0.01209814 | 0.1310104 | 30.793872 | 3.536282 | 3.017982 | 70.577272 | 71.253782 | 71.985882 | 0.2026567 | 0.001457962 | 0.000198813 | 6.161701 | 6.450488 | 6.680677 | 32.856847 | 0.225798 | 0.02973 | -0.0171 | 2.7324
str_m2_o1_o18_pcu_sym.117.cif | 2 | 1 | 18 | 12916.5 | 28.5633 | 32.5020 | 30.8138 | 89.8770 | 73.9092 | 90.0112 | 1152 | 36 | 64 | 576 | 324 | 180 | 36 | 72 | 36 | 180 | 180 | 108 | 7.6718 | 6.8787 | 7.67156 | 27485.7 | 0.780356 | 6383.84 | 2322.61 | 2976.34 | 0 | 0 | 0 | 7785.04 | 0.28324 | 0.362962 | 0 | 0 | 0 | #VALUE! | #VALUE! | #VALUE! | #VALUE! | #VALUE! | #VALUE! | 28.235272 | 7.592282 | 23.953082 | 0.1864979 | 0.01063756 | 0.1122827 | 6.518872 | 3.461882 | 15.714582 | 72.011072 | 70.273282 | 70.302082 | 0.007943328 | 0.0009445283 | 0.03106879 | 6.149026 | 5.978996 | 5.909302 | 1.290511 | 0.157816 | 5.252349 | 0.3891 | 0.0904
str_m2_o1_o18_pcu_sym.118.cif | 2 | 1 | 18 | 16872.8 | 28.5693 | 32.3620 | 30.9702 | 89.6594 | 74.5363 | 89.8403 | 1116 | 36 | 64 | 576 | 288 | 180 | 36 | 36 | 36 | 144 | 180 | 108 | 7.30857 | 6.87109 | 7.30366 | 27596.7 | 1.01527 | 6414.17 | 2324.25 | 2289.29 | 0 | 0 | 0 | 6653.57 | 0.2411 | 0.237473 | 0 | 0 | 0 | #VALUE! | #VALUE! | #VALUE! | #VALUE! | #VALUE! | #VALUE! | 33.062072 | 8.632482 | 27.105082 | 0.2104452 | 0.01030653 | 0.1092113 | 4.097472 | 4.442582 | 5.079482 | 60.598472 | 57.513682 | 59.118882 | 0.02016856 | 0.003040396 | 0.005695557 | 4.129534 | 3.725878 | 4.057335 | 4.879095 | 0.815205 | 1.402364 | 0.0448 | 0.289
str_m2_o1_o18_pcu_sym.119.cif | 2 | 1 | 18 | 18104.7 | 28.8402 | 32.2465 | 31.2687 | 88.0737 | 72.2299 | 92.6928 | 1404 | 36 | 64 | 576 | 324 | 180 | 36 | 36 | 36 | 360 | 180 | 72 | 6.74521 | 3.97238 | 6.74511 | 27626.6 | 1.08824 | 5665.14 | 2050.61 | 1884.33 | 0.053573 | 0.019392 | 0.017819 | 3326.79 | 0.12042 | 0.110655 | 0 | 0 | 0 | #VALUE! | #VALUE! | #VALUE! | #VALUE! | #VALUE! | #VALUE! | 41.067772 | 11.829282 | 34.481782 | 0.3358962 | 0.01529437 | 0.1433385 | 2.477572 | 4.690882 | 3.017982 | 53.608972 | 51.147482 | 52.496582 | 0.0001270388 | 0.001204107 | 0.0001601794 | 2.109154 | 1.789784 | 2.069468 | 0.060172 | 0.672094 | 0.077324 | -0.0189 | -0.0195
str_m2_o1_o18_pcu_sym.12.cif | 2 | 1 | 18 | 16800.7 | 28.5431 | 32.3949 | 30.7930 | 89.8431 | 74.9949 | 90.0966 | 1188 | 36 | 64 | 576 | 252 | 36 | 36 | 36 | 72 | 216 | 180 | 72 | 7.33573 | 6.46227 | 7.29549 | 27501.7 | 1.01442 | 5827.88 | 2119.1 | 2088.96 | 0 | 0 | 0 | 6067.98 | 0.22064 | 0.217503 | 0 | 0 | 0 | #VALUE! | #VALUE! | #VALUE! | #VALUE! | #VALUE! | #VALUE! | 43.207772 | 15.331682 | 35.250782 | 0.7054289 | 0.02322522 | 0.2545906 | 21.893872 | 4.262482 | 12.572982 | 63.629772 | 60.130182 | 62.249882 | 0.05743213 | 0.001345182 | 0.01560054 | 3.920545 | 3.627623 | 3.886517 | 14.634368 | 0.370446 | 4.010002 | 0.2395 | 0.9423
str_m2_o1_o18_pcu_sym.120.cif | 2 | 1 | 18 | 14431.4 | 28.6007 | 32.4801 | 30.8559 | 89.7249 | 73.8216 | 90.0490 | 1476 | 36 | 64 | 684 | 540 | 36 | 36 | 36 | 36 | 180 | 180 | 72 | 6.59206 | 4.62827 | 6.59194 | 27528.2 | 0.870532 | 6338.46 | 2302.53 | 2644.97 | 0.077913 | 0.028303 | 0.032512 | 4183.73 | 0.15198 | 0.174583 | 0 | 0 | 0 | #VALUE! | #VALUE! | #VALUE! | #VALUE! | #VALUE! | #VALUE! | 49.260672 | 15.911482 | 38.866382 | 1.119101 | 0.02370525 | 0.2734662 | 29.621372 | 4.454682 | 10.295382 | 72.577872 | 71.700282 | 70.730482 | 0.1011406 | 0.002321327 | 0.01200161 | 3.395374 | 3.240538 | 3.376547 | 29.757967 | 0.715624 | 3.550848 | 0.1397 | 1.4261
str_m2_o1_o18_pcu_sym.121.cif | 2 | 1 | 18 | 15654.4 | 28.5697 | 32.4505 | 31.1036 | 89.6284 | 73.9042 | 89.9591 | 1476 | 36 | 64 | 648 | 468 | 36 | 36 | 36 | 36 | 288 | 180 | 72 | 6.78761 | 5.58652 | 6.76993 | 27705.2 | 0.938268 | 5875.94 | 2120.88 | 2260.42 | 0 | 0 | 0 | 4564.71 | 0.16476 | 0.1756 | 0 | 0 | 0 | #VALUE! | #VALUE! | #VALUE! | #VALUE! | #VALUE! | #VALUE! | 54.574972 | 21.653482 | 47.776982 | 1.929349 | 0.04553352 | 0.5153248 | 42.035872 | 5.912482 | 3.017982 | 80.368772 | 79.897382 | 79.522882 | 0.2217332 | 0.003679477 | 0.009007052 | 3.743433 | 3.91946 | 4.170029 | 59.173343 | 0.937832 | 2.15779 | 0.0834 | 3.4135
str_m2_o1_o18_pcu_sym.122.cif | 2 | 1 | 18 | 16605.6 | 28.6868 | 32.3584 | 30.9628 | 89.2255 | 73.8156 | 90.6006 | 1332 | 36 | 64 | 684 | 288 | 36 | 36 | 36 | 36 | 252 | 180 | 72 | 7.13447 | 4.69563 | 7.11673 | 27596.9 | 0.999191 | 5578.56 | 2021.44 | 2023.08 | 0 | 0 | 0 | 4414.95 | 0.15998 | 0.16011 | 0 | 0 | 0 | #VALUE! | #VALUE! | #VALUE! | #VALUE! | #VALUE! | #VALUE! | 43.423472 | 13.091482 | 36.404782 | 0.739365 | 0.025383 | 0.2756962 | 8.502372 | 3.017982 | 5.724882 | 62.106872 | 58.581482 | 60.772782 | 0.01226092 | 0.0005841403 | 0.003553018 | 3.076914 | 2.623657 | 3.090108 | 3.980827 | 0.222421 | 1.148654 | 0.0493 | 0.1939
str_m2_o1_o18_pcu_sym.123.cif | 2 | 1 | 18 | 15180.8 | 28.6647 | 32.4917 | 30.8563 | 89.0818 | 74.7528 | 89.6568 | 1116 | 36 | 64 | 576 | 288 | 36 | 36 | 36 | 36 | 144 | 180 | 72 | 7.53133 | 6.84064 | 7.41333 | 27723.3 | 0.909292 | 6055.48 | 2184.26 | 2402.15 | 0 | 0 | 0 | 7838.48 | 0.28274 | 0.310945 | 0 | 0 | 0 | #VALUE! | #VALUE! | #VALUE! | #VALUE! | #VALUE! | #VALUE! | 37.500972 | 10.740882 | 29.837382 | 0.3852696 | 0.01600047 | 0.1686011 | 24.080072 | 3.545282 | 11.279582 | 62.521772 | 61.260882 | 61.465082 | 0.0990791 | 0.000540156 | 0.01323382 | 5.10755 | 5.000659 | 5.167962 | 19.379157 | 0.107909 | 2.558182 | 0.1927 | 1.4959
str_m2_o1_o18_pcu_sym.124.cif | 2 | 1 | 18 | 14431.4 | 28.5847 | 32.5152 | 30.9243 | 89.1440 | 74.3802 | 89.4164 | 1476 | 36 | 64 | 684 | 540 | 36 | 36 | 36 | 36 | 180 | 180 | 72 | 7.86787 | 7.00155 | 7.83987 | 27677.1 | 0.86585 | 5179.83 | 1871.52 | 2161.49 | 2.73863 | 0.989493 | 1.1428 | 5247.57 | 0.1896 | 0.218976 | 0 | 0 | 0 | #VALUE! | #VALUE! | #VALUE! | #VALUE! | #VALUE! | #VALUE! | 34.546972 | 8.496582 | 27.171282 | 0.2630445 | 0.01256981 | 0.1344915 | 5.087172 | 4.723982 | 5.260482 | 60.640572 | 56.634782 | 58.827682 | 0.006756101 | 0.003235999 | 0.002847957 | 3.785884 | 3.21113 | 3.681639 | 1.782766 | 1.006737 | 0.772783 | -0.0056 | 0.0508
str_m2_o1_o18_pcu_sym.125.cif | 2 | 1 | 18 | 14431.5 | 29.0377 | 32.5703 | 31.4987 | 90.1311 | 71.4293 | 90.7999 | 1476 | 36 | 64 | 648 | 540 | 36 | 36 | 36 | 108 | 144 | 180 | 72 | 7.56281 | 5.34775 | 7.56261 | 28236.4 | 0.848705 | 5788.16 | 2049.89 | 2415.32 | 0 | 0 | 0 | 5919.49 | 0.20964 | 0.247012 | 0 | 0 | 0 | #VALUE! | #VALUE! | #VALUE! | #VALUE! | #VALUE! | #VALUE! | 111.615172 | 129.363482 | 121.947582 | 4.363531 | 3.056203 | 3.545009 | 93.551572 | 84.647682 | 111.029182 | 735.063672 | 735.145382 | 760.438682 | 1.081329 | 0.4990195 | 0.8974466 | 4.643391 | 5.241763 | 4.705013 | 232.641977 | 95.105503 | 190.551875 | 5.7499 | 8.4036
str_m2_o1_o18_pcu_sym.126.cif | 2 | 1 | 18 | 16119.3 | 28.5913 | 32.4930 | 30.8128 | 89.6323 | 74.8031 | 89.8609 | 1188 | 36 | 64 | 576 | 180 | 36 | 36 | 36 | 72 | 144 | 180 | 72 | 7.26164 | 6.05031 | 7.26164 | 27624 | 0.968973 | 6059.37 | 2193.52 | 2263.75 | 0 | 0 | 0 | 6576.17 | 0.23806 | 0.245683 | 0 | 0 | 0 | #VALUE! | #VALUE! | #VALUE! | #VALUE! | #VALUE! | #VALUE! | 36.487572 | 9.584082 | 28.568282 | 0.3236307 | 0.01315194 | 0.1477173 | 7.248472 | 4.022082 | 9.788582 | 74.427672 | 72.555382 | 72.806482 | 0.006687635 | 0.002376034 | 0.009981823 | 4.493074 | 4.271401 | 4.501356 | 1.486944 | 0.555709 | 2.215297 | 0.1226 | 0.0695
str_m2_o1_o18_pcu_sym.127.cif | 2 | 1 | 18 | 15080 | 28.5159 | 32.4732 | 30.9721 | 89.3601 | 74.5800 | 89.8253 | 1476 | 36 | 64 | 792 | 468 | 36 | 36 | 36 | 36 | 144 | 180 | 72 | 7.36576 | 6.7135 | 7.36576 | 27646.1 | 0.90578 | 4955.88 | 1792.61 | 1979.08 | 0 | 0 | 0 | 5934.51 | 0.21466 | 0.236989 | 0 | 0 | 0 | #VALUE! | #VALUE! | #VALUE! | #VALUE! | #VALUE! | #VALUE! | 54.665772 | 24.298482 | 45.727282 | 2.961048 | 0.07173077 | 0.8927056 | 39.260972 | 5.543482 | 12.609382 | 66.702972 | 64.710582 | 65.368282 | 0.2447414 | 0.00362069 | 0.02479443 | 4.078408 | 4.035597 | 4.135736 | 59.949031 | 0.896291 | 5.989172 | 0.3193 | 3.6361
str_m2_o1_o18_pcu_sym.128.cif | 2 | 1 | 18 | 15580.4 | 28.7484 | 32.4313 | 31.0931 | 88.7432 | 73.3860 | 90.8822 | 1260 | 36 | 64 | 576 | 252 | 36 | 36 | 36 | 108 | 288 | 180 | 72 | 7.30121 | 6.50883 | 7.28286 | 27765.6 | 0.931801 | 5653.16 | 2036.03 | 2185.05 | 0 | 0 | 0 | 6117.31 | 0.22032 | 0.236445 | 0 | 0 | 0 | #VALUE! | #VALUE! | #VALUE! | #VALUE! | #VALUE! | #VALUE! | 32.532872 | 9.656282 | 28.542582 | 0.2154951 | 0.01064799 | 0.1165503 | 13.889972 | 4.728182 | 3.428782 | 61.590572 | 60.410182 | 61.783582 | 0.02556417 | 0.00152756 | 0.0003979359 | 3.991233 | 3.852546 | 4.125536 | 6.398677 | 0.39611 | 0.09636 | -0.0176 | 0.3745
str_m2_o1_o18_pcu_sym.129.cif | 2 | 1 | 18 | 18465.4 | 28.5666 | 32.4618 | 30.7650 | 89.2444 | 74.3995 | 89.7245 | 1692 | 36 | 64 | 684 | 540 | 36 | 36 | 36 | 36 | 360 | 180 | 36 | 5.08606 | 3.69094 | 5.08602 | 27475.7 | 1.11601 | 4766.17 | 1734.69 | 1554.37 | 0 | 0 | 0 | 1890.33 | 0.0688 | 0.061648 | 0 | 0 | 0 | #VALUE! | #VALUE! | #VALUE! | #VALUE! | #VALUE! | #VALUE! | 18.931172 | 3.563582 | 10.159282 | 0.02628159 | 0.0007365126 | 0.009590911 | 10.065772 | 3.581582 | 4.102482 | 54.535372 | 47.487482 | 51.630082 | 0.01055488 | 0.0004819825 | 0.001602998 | 1.757465 | 0.4859467 | 1.499301 | 5.999732 | 0.990851 | 1.068094 | 0.0207 | 0.186
str_m2_o1_o18_pcu_sym.13.cif | 2 | 1 | 18 | 13350.4 | 28.5706 | 32.4940 | 30.9503 | 89.8038 | 73.9899 | 90.0094 | 1332 | 36 | 64 | 648 | 468 | 36 | 36 | 36 | 36 | 144 | 180 | 36 | 6.97574 | 4.84337 | 6.97574 | 27618.8 | 0.802688 | 6676.65 | 2417.43 | 3011.67 | 0 | 0 | 0 | 6184.39 | 0.22392 | 0.278963 | 0 | 0 | 0 | #VALUE! | #VALUE! | #VALUE! | #VALUE! | #VALUE! | #VALUE! | 37.979772 | 10.796482 | 30.366282 | 0.3902355 | 0.01487596 | 0.1598903 | 17.792672 | 7.024082 | 6.624382 | 67.816172 | 66.237282 | 66.891282 | 0.05308455 | 0.009250659 | 0.01042665 | 5.510359 | 5.119547 | 5.379389 | 9.623958 | 1.805122 | 1.936321 | 0.0157 | 0.5852
str_m2_o1_o18_pcu_sym.130.cif | 2 | 1 | 18 | 12845.5 | 28.5653 | 32.4211 | 30.9864 | 89.8462 | 74.4978 | 90.4134 | 1224 | 36 | 64 | 612 | 396 | 36 | 36 | 36 | 36 | 144 | 180 | 36 | 7.59545 | 6.77402 | 7.44285 | 27652 | 0.771398 | 6315.84 | 2284.04 | 2960.91 | 0 | 0 | 0 | 7458.31 | 0.26972 | 0.349651 | 0 | 0 | 0 | #VALUE! | #VALUE! | #VALUE! | #VALUE! | #VALUE! | #VALUE! | 36.355372 | 9.143882 | 29.266182 | 0.3782803 | 0.01763263 | 0.1835896 | 16.872172 | 3.017982 | 4.649882 | 63.494972 | 61.538482 | 64.041482 | 0.04923125 | 0.002576778 | 0.002101903 | 5.612993 | 5.242676 | 5.850586 | 8.762173 | 0.491009 | 0.358904 | -0.0061 | 0.5993
str_m2_o1_o18_pcu_sym.131.cif | 2 | 1 | 18 | 17882.7 | 28.7713 | 32.4569 | 31.0872 | 88.6296 | 73.5743 | 90.7133 | 1332 | 36 | 64 | 648 | 432 | 36 | 36 | 36 | 36 | 144 | 180 | 36 | 7.30639 | 6.14186 | 7.29831 | 27831.7 | 1.06696 | 6139.45 | 2205.92 | 2067.49 | 0 | 0 | 0 | 5829.63 | 0.20946 | 0.196315 | 0 | 0 | 0 | #VALUE! | #VALUE! | #VALUE! | #VALUE! | #VALUE! | #VALUE! | 42.105372 | 12.420882 | 34.091682 | 0.5891672 | 0.01964468 | 0.2228243 | 5.811672 | 3.825282 | 4.654782 | 58.867072 | 56.280682 | 57.979882 | 0.009249163 | 0.0008443915 | 0.001286159 | 3.055333 | 2.86865 | 3.143161 | 3.024192 | 0.294057 | 0.408784 | 0.0079 | 0.1503
str_m2_o1_o18_pcu_sym.132.cif | 2 | 1 | 18 | 15830.5 | 28.6861 | 32.3267 | 30.8761 | 89.2573 | 74.6935 | 89.8686 | 1332 | 36 | 64 | 648 | 396 | 36 | 72 | 36 | 36 | 144 | 180 | 36 | 7.38564 | 6.60981 | 7.32836 | 27614.2 | 0.951953 | 5816.84 | 2106.46 | 2212.78 | 0 | 0 | 0 | 5395.82 | 0.1954 | 0.205262 | 0 | 0 | 0 | #VALUE! | #VALUE! | #VALUE! | #VALUE! | #VALUE! | #VALUE! | 60.351172 | 28.520082 | 49.765582 | 4.059114 | 0.07551878 | 0.9168757 | 52.150072 | 5.691682 | 13.299382 | 66.855772 | 68.233282 | 67.754882 | 0.535201 | 0.008414137 | 0.03085815 | 4.012122 | 4.520464 | 4.414643 | 133.262601 | 1.859483 | 6.982965 | 0.3553 | 8.3393
str_m2_o1_o18_pcu_sym.133.cif | 2 | 1 | 18 | 13421.5 | 28.5408 | 32.5940 | 30.9920 | 89.9661 | 74.5186 | 89.4070 | 1260 | 36 | 64 | 612 | 396 | 36 | 72 | 36 | 36 | 180 | 180 | 36 | 7.53981 | 7.04426 | 7.53981 | 27783 | 0.802187 | 5914.64 | 2128.87 | 2653.84 | 0 | 0 | 0 | 7551.97 | 0.27182 | 0.338849 | 0 | 0 | 0 | #VALUE! | #VALUE! | #VALUE! | #VALUE! | #VALUE! | #VALUE! | 33.190072 | 9.353182 | 26.388882 | 0.2561264 | 0.01239802 | 0.1364304 | 22.770272 | 4.361082 | 12.835882 | 69.683372 | 66.619582 | 68.584082 | 0.07847856 | 0.002652461 | 0.041739 | 5.378676 | 4.937444 | 5.350326 | 14.576093 | 0.536676 | 7.793406 | 0.5246 | 1.0177
str_m2_o1_o18_pcu_sym.134.cif | 2 | 1 | 18 | 15041.5 | 28.5562 | 32.4921 | 30.9900 | 89.9357 | 74.4045 | 90.3548 | 1332 | 36 | 64 | 576 | 360 | 36 | 72 | 36 | 144 | 216 | 180 | 36 | 6.9121 | 3.41574 | 6.90699 | 27694.8 | 0.901875 | 6414.56 | 2316.16 | 2568.16 | 0 | 0 | 0 | 4960.7 | 0.17912 | 0.198609 | 0 | 0 | 0 | #VALUE! | #VALUE! | #VALUE! | #VALUE! | #VALUE! | #VALUE! | 46.918972 | 21.143582 | 41.020882 | 1.421161 | 0.04914403 | 0.497118 | 2.477572 | 4.452282 | 14.343382 | 64.844172 | 62.160982 | 63.334882 | 0.003629957 | 0.001841572 | 0.02384736 | 4.766074 | 4.402792 | 4.662348 | 0.760863 | 0.417855 | 5.109767 | 0.331 | 0.0269
str_m2_o1_o18_pcu_sym.135.cif | 2 | 1 | 18 | 16015.7 | 28.5060 | 32.4341 | 30.7139 | 89.6018 | 74.3971 | 89.7743 | 1584 | 36 | 64 | 720 | 540 | 36 | 72 | 36 | 36 | 252 | 180 | 36 | 6.93321 | 4.21759 | 6.93295 | 27349.9 | 0.972401 | 5028.47 | 1838.57 | 1890.76 | 0 | 0 | 0 | 3421.47 | 0.1251 | 0.128651 | 0 | 0 | 0 | #VALUE! | #VALUE! | #VALUE! | #VALUE! | #VALUE! | #VALUE! | 48.796772 | 18.281382 | 40.983982 | 1.059198 | 0.03207478 | 0.3080665 | 18.957172 | 4.008182 | 9.622482 | 62.782172 | 61.301882 | 62.338082 | 0.03743826 | 0.002516281 | 0.008541619 | 2.792716 | 2.431633 | 2.725857 | 13.392277 | 1.033776 | 3.13042 | 0.0965 | 0.5593
str_m2_o1_o18_pcu_sym.136.cif | 2 | 1 | 18 | 14357.3 | 28.7447 | 32.4843 | 31.0513 | 88.7386 | 73.6946 | 90.4987 | 1260 | 36 | 64 | 648 | 324 | 36 | 72 | 36 | 36 | 216 | 180 | 36 | 7.01324 | 5.6559 | 6.91377 | 27817.9 | 0.857039 | 6444.55 | 2316.69 | 2703.13 | 0 | 0 | 0 | 6562.8 | 0.23592 | 0.275273 | 0 | 0 | 0 | #VALUE! | #VALUE! | #VALUE! | #VALUE! | #VALUE! | #VALUE! | 40.400872 | 15.605982 | 33.839982 | 0.6400716 | 0.02121569 | 0.2371755 | 24.208372 | 3.534682 | 3.450582 | 67.658672 | 66.417382 | 67.082082 | 0.06708086 | 0.002772109 | 0.0003830804 | 5.17357 | 4.92305 | 5.22569 | 12.953101 | 0.562525 | 0.073234 | -0.0343 | 0.9233
str_m2_o1_o18_pcu_sym.137.cif | 2 | 1 | 18 | 15220.4 | 28.5644 | 32.3716 | 30.5654 | 89.9183 | 74.4701 | 90.2851 | 1296 | 36 | 64 | 576 | 324 | 36 | 72 | 36 | 36 | 324 | 180 | 36 | 7.09157 | 5.96313 | 7.08748 | 27230.8 | 0.928151 | 5855.16 | 2150.2 | 2316.65 | 0 | 0 | 0 | 6059.93 | 0.22254 | 0.239767 | 0 | 0 | 0 | #VALUE! | #VALUE! | #VALUE! | #VALUE! | #VALUE! | #VALUE! | 44.887272 | 13.740882 | 34.956182 | 0.8398662 | 0.0217537 | 0.2399871 | 21.399572 | 5.207682 | 4.785982 | 72.711272 | 70.545282 | 70.969582 | 0.08378886 | 0.003304775 | 0.002818586 | 4.731663 | 4.525926 | 4.644786 | 17.690414 | 0.729457 | 0.606221 | -0.0074 | 1.225
str_m2_o1_o18_pcu_sym.138.cif | 2 | 1 | 18 | 13348.9 | 28.5446 | 32.4994 | 31.0884 | 89.8407 | 74.1208 | 89.9985 | 1188 | 36 | 64 | 612 | 324 | 36 | 72 | 36 | 36 | 180 | 180 | 36 | 7.56181 | 6.1622 | 7.56176 | 27739.5 | 0.799099 | 6351.52 | 2289.7 | 2865.35 | 0 | 0 | 0 | 7602.29 | 0.27406 | 0.342961 | 0 | 0 | 0 | #VALUE! | #VALUE! | #VALUE! | #VALUE! | #VALUE! | #VALUE! | 32.375572 | 6.467382 | 23.882182 | 0.238544 | 0.01160395 | 0.1252163 | 5.751572 | 5.626782 | 3.420482 | 64.313872 | 62.707782 | 64.003282 | 0.01621856 | 0.00459963 | 0.001588146 | 5.784267 | 5.521219 | 5.87336 | 2.801106 | 0.832249 | 0.270128 | -0.0402 | 0.1551
str_m2_o1_o18_pcu_sym.139.cif | 2 | 1 | 18 | 12881.1 | 28.5646 | 32.5014 | 30.8045 | 89.8848 | 74.0808 | 90.0013 | 1188 | 36 | 64 | 576 | 360 | 36 | 72 | 36 | 72 | 144 | 180 | 36 | 7.47495 | 6.64671 | 7.47473 | 27501.7 | 0.777761 | 6351.09 | 2309.34 | 2969.22 | 0 | 0 | 0 | 7740.09 | 0.28144 | 0.361859 | 0 | 0 | 0 | #VALUE! | #VALUE! | #VALUE! | #VALUE! | #VALUE! | #VALUE! | 31.174072 | 7.758882 | 24.056682 | 0.2256407 | 0.01205642 | 0.1295852 | 10.320672 | 3.812382 | 3.479382 | 65.177572 | 61.932282 | 63.908482 | 0.020992 | 0.00119555 | 0.004673514 | 5.945657 | 5.415578 | 5.896942 | 3.527113 | 0.220541 | 0.791739 | 0.0448 | 0.255
str_m2_o1_o18_pcu_sym.14.cif | 2 | 1 | 18 | 13962 | 28.5735 | 32.4623 | 31.0074 | 89.6831 | 74.4630 | 89.8827 | 1332 | 36 | 64 | 612 | 432 | 36 | 72 | 36 | 72 | 180 | 180 | 36 | 7.46478 | 6.75801 | 7.37807 | 27709.8 | 0.836696 | 6068.79 | 2190.12 | 2617.58 | 0 | 0 | 0 | 6473.02 | 0.2336 | 0.279193 | 0 | 0 | 0 | #VALUE! | #VALUE! | #VALUE! | #VALUE! | #VALUE! | #VALUE! | 34.818772 | 9.437182 | 28.448282 | 0.2889629 | 0.01362269 | 0.1438118 | 12.868272 | 4.028082 | 5.533482 | 61.617872 | 58.753382 | 61.220382 | 0.04766509 | 0.002506804 | 0.004397651 | 4.586105 | 4.239307 | 4.665177 | 10.382977 | 0.590733 | 0.941712 | 0.0264 | 0.6305
str_m2_o1_o18_pcu_sym.140.cif | 2 | 1 | 18 | 14283.5 | 28.5521 | 32.5019 | 30.9910 | 89.8500 | 74.2007 | 90.0024 | 1116 | 36 | 64 | 576 | 216 | 36 | 72 | 36 | 36 | 144 | 108 | 36 | 7.32012 | 6.04971 | 7.32005 | 27673 | 0.8571 | 6420.9 | 2320.28 | 2707.13 | 0 | 0 | 0 | 7540.33 | 0.27248 | 0.317909 | 0 | 0 | 0 | #VALUE! | #VALUE! | #VALUE! | #VALUE! | #VALUE! | #VALUE! | 34.462772 | 11.253282 | 30.041382 | 0.3025379 | 0.01407918 | 0.1519866 | 25.704172 | 4.930682 | 12.429482 | 71.967672 | 69.174582 | 70.248682 | 0.1035881 | 0.00264641 | 0.02418175 | 5.682431 | 5.453404 | 5.560773 | 18.211303 | 0.484791 | 4.344282 | 0.3076 | 1.4418
str_m2_o1_o18_pcu_sym.141.cif | 2 | 1 | 18 | 15308.5 | 28.7354 | 32.4021 | 30.9237 | 88.6813 | 74.4919 | 89.7745 | 1224 | 36 | 64 | 576 | 288 | 36 | 36 | 36 | 36 | 252 | 108 | 36 | 7.45947 | 6.87257 | 7.34947 | 27737 | 0.916485 | 6039.57 | 2177.44 | 2375.86 | 0 | 0 | 0 | 6695.71 | 0.2414 | 0.263398 | 0 | 0 | 0 | #VALUE! | #VALUE! | #VALUE! | #VALUE! | #VALUE! | #VALUE! | 36.684372 | 11.068882 | 28.607082 | 0.2880687 | 0.01191495 | 0.1249698 | 18.487172 | 3.996282 | 5.096382 | 65.156872 | 64.559582 | 64.271582 | 0.04488356 | 0.001260737 | 0.003533984 | 4.677539 | 4.734781 | 4.692517 | 9.585956 | 0.266005 | 0.752357 | 0.0348 | 0.6678
str_m2_o1_o18_pcu_sym.142.cif | 2 | 1 | 18 | 13855.4 | 28.4733 | 32.4956 | 31.4873 | 89.8155 | 73.0910 | 89.9885 | 1440 | 36 | 64 | 684 | 540 | 36 | 36 | 36 | 36 | 144 | 108 | 36 | 7.32176 | 6.53596 | 7.2943 | 27874.2 | 0.825416 | 5951.68 | 2135.2 | 2586.81 | 0 | 0 | 0 | 6404.37 | 0.22976 | 0.278357 | 0 | 0 | 0 | #VALUE! | #VALUE! | #VALUE! | #VALUE! | #VALUE! | #VALUE! | 37.748372 | 12.106182 | 30.858382 | 0.4897946 | 0.0191189 | 0.2133753 | 12.663672 | 4.131182 | 4.294682 | 62.772972 | 58.825882 | 61.682382 | 0.02375247 | 0.003753049 | 0.001984786 | 4.838063 | 4.316967 | 4.888094 | 4.904591 | 0.868502 | 0.405639 | -0.0245 | 0.2771
str_m2_o1_o18_pcu_sym.143.cif | 2 | 1 | 18 | 22101.3 | 28.7431 | 32.3261 | 31.0036 | 88.7635 | 73.8178 | 90.7570 | 1116 | 36 | 64 | 576 | 180 | 108 | 36 | 36 | 36 | 144 | 108 | 36 | 7.09821 | 5.69482 | 7.09793 | 27653.8 | 1.32714 | 5468.04 | 1977.32 | 1489.92 | 0 | 0 | 0 | 5299.57 | 0.19164 | 0.144401 | 0 | 0 | 0 | #VALUE! | #VALUE! | #VALUE! | #VALUE! | #VALUE! | #VALUE! | 51.799272 | 16.042782 | 40.462582 | 1.430097 | 0.02453249 | 0.3163751 | 29.808672 | 5.697582 | 9.838182 | 87.250972 | 87.367382 | 87.230382 | 0.07390968 | 0.003099365 | 0.008976848 | 2.710768 | 2.535444 | 2.715881 | 27.237951 | 1.221193 | 3.302012 | 0.1299 | 1.565
str_m2_o1_o18_pcu_sym.144.cif | 2 | 1 | 18 | 22486 | 28.6935 | 32.4287 | 30.8613 | 88.9890 | 74.1133 | 90.8818 | 1260 | 36 | 64 | 612 | 324 | 108 | 36 | 72 | 36 | 180 | 108 | 36 | 7.17543 | 6.02246 | 7.17543 | 27609 | 1.35243 | 4999.86 | 1810.95 | 1339.04 | 0 | 0 | 0 | 4734.94 | 0.1715 | 0.126809 | 0 | 0 | 0 | #VALUE! | #VALUE! | #VALUE! | #VALUE! | #VALUE! | #VALUE! | 38.219272 | 10.350282 | 29.957882 | 0.2688117 | 0.010531 | 0.113604 | 2.477572 | 3.017982 | 3.017982 | 63.212272 | 59.021682 | 62.889282 | 0 | 0.0006048208 | 0.001142933 | 2.374486 | 2.121756 | 2.392613 | 0 | 0.284772 | 0.477215 | 0.0121 | -0.0136
str_m2_o1_o18_pcu_sym.145.cif | 2 | 1 | 18 | 15076.8 | 29.0220 | 32.4021 | 31.7391 | 88.0927 | 72.4213 | 89.4211 | 1296 | 36 | 64 | 612 | 324 | 108 | 36 | 72 | 36 | 288 | 108 | 36 | 7.52161 | 6.64265 | 7.51801 | 28437.1 | 0.880394 | 6107.18 | 2147.61 | 2439.37 | 0 | 0 | 0 | 7093.92 | 0.24946 | 0.28335 | 0 | 0 | 0 | #VALUE! | #VALUE! | #VALUE! | #VALUE! | #VALUE! | #VALUE! | 39.022372 | 10.540782 | 31.001682 | 0.4315173 | 0.01602462 | 0.1744468 | 29.403172 | 4.508282 | 6.718782 | 72.673672 | 71.945582 | 71.948482 | 0.1416481 | 0.00416534 | 0.006645973 | 5.185994 | 5.216246 | 5.438986 | 27.286271 | 0.797734 | 1.220692 | 0.0374 | 2.0728
str_m2_o1_o18_pcu_sym.146.cif | 2 | 1 | 18 | 15509.2 | 28.7687 | 32.4183 | 31.1128 | 88.5366 | 73.1466 | 91.0785 | 1332 | 36 | 64 | 648 | 324 | 108 | 36 | 72 | 36 | 288 | 108 | 36 | 7.25708 | 6.23222 | 7.25707 | 27751 | 0.928033 | 5453 | 1964.97 | 2117.35 | 0 | 0 | 0 | 5802.74 | 0.2091 | 0.225315 | 0 | 0 | 0 | #VALUE! | #VALUE! | #VALUE! | #VALUE! | #VALUE! | #VALUE! | 37.587972 | 12.172882 | 30.244182 | 0.3750806 | 0.01519743 | 0.1646636 | 32.090572 | 6.000682 | 8.675482 | 62.356472 | 58.320582 | 59.984482 | 0.129852 | 0.003430222 | 0.01414644 | 4.156456 | 3.679268 | 3.951332 | 31.209791 | 0.931379 | 3.57659 | 0.1662 | 1.9607
str_m2_o1_o18_pcu_sym.147.cif | 2 | 1 | 18 | 14431.4 | 28.9795 | 32.4742 | 30.5662 | 86.7503 | 75.2788 | 88.5522 | 1476 | 36 | 64 | 684 | 540 | 108 | 36 | 72 | 36 | 180 | 108 | 36 | 7.15922 | 5.16917 | 7.07506 | 27774.7 | 0.862807 | 6047.64 | 2177.39 | 2523.61 | 0 | 0 | 0 | 6011.55 | 0.21644 | 0.250856 | 0 | 0 | 0 | #VALUE! | #VALUE! | #VALUE! | #VALUE! | #VALUE! | #VALUE! | 53.731472 | 25.084782 | 44.942782 | 2.964965 | 0.0784955 | 0.8274665 | 2.477572 | 6.619782 | 3.017982 | 69.699372 | 67.543382 | 68.018182 | 0.01268761 | 0.005779065 | 0.001517524 | 4.957094 | 4.84172 | 4.890849 | 2.556927 | 1.192404 | 0.309968 | -0.0615 | 0.0997
str_m2_o1_o18_pcu_sym.148.cif | 2 | 1 | 18 | 14141.2 | 28.6010 | 32.4968 | 30.7919 | 89.7050 | 74.6378 | 89.9802 | 1188 | 36 | 64 | 648 | 252 | 108 | 36 | 72 | 108 | 144 | 108 | 36 | 7.46681 | 6.10089 | 7.46652 | 27596.3 | 0.850924 | 5844.71 | 2117.93 | 2488.98 | 0 | 0 | 0 | 7046.44 | 0.25534 | 0.300074 | 0 | 0 | 0 | #VALUE! | #VALUE! | #VALUE! | #VALUE! | #VALUE! | #VALUE! | 36.053472 | 9.681282 | 29.910682 | 0.4128928 | 0.01741012 | 0.1938025 | 3.908372 | 3.571482 | 6.648882 | 61.520272 | 59.267382 | 60.968982 | 0.003104404 | 0.001753741 | 0.00893135 | 5.002171 | 4.710484 | 5.209926 | 0.619991 | 0.371934 | 1.712581 | 0.1015 | 0.0191
str_m2_o1_o18_pcu_sym.149.cif | 2 | 1 | 18 | 16519.1 | 28.7313 | 32.2637 | 30.9147 | 89.7337 | 74.0304 | 90.7450 | 1548 | 36 | 64 | 720 | 468 | 108 | 36 | 72 | 36 | 288 | 108 | 36 | 6.69594 | 3.50838 | 6.65172 | 27548 | 0.995751 | 5565.53 | 2020.31 | 2028.93 | 0 | 0 | 0 | 3410.44 | 0.1238 | 0.124328 | 0 | 0 | 0 | #VALUE! | #VALUE! | #VALUE! | #VALUE! | #VALUE! | #VALUE! | 45.900972 | 14.410782 | 36.891382 | 0.6980647 | 0.02308237 | 0.2196851 | 27.724472 | 3.613982 | 3.017982 | 65.699472 | 64.560282 | 64.665682 | 0.07080289 | 0.0005629847 | 0 | 3.190228 | 3.16829 | 3.264942 | 22.171481 | 0.177516 | 0 | -0.0093 | 1.1603
str_m2_o1_o18_pcu_sym.15.cif | 2 | 1 | 18 | 18021.1 | 28.5741 | 32.3973 | 30.8653 | 89.7369 | 74.4501 | 90.2098 | 1116 | 36 | 64 | 576 | 252 | 72 | 36 | 72 | 36 | 144 | 108 | 36 | 7.50013 | 6.53991 | 7.49727 | 27526.3 | 1.08714 | 5860.68 | 2129.12 | 1958.46 | 0 | 0 | 0 | 6638.23 | 0.24116 | 0.22183 | 0 | 0 | 0 | #VALUE! | #VALUE! | #VALUE! | #VALUE! | #VALUE! | #VALUE! | 41.573372 | 13.777282 | 33.978282 | 0.6016558 | 0.01896666 | 0.2174507 | 15.559772 | 9.707982 | 4.863782 | 63.524572 | 59.324782 | 63.399082 | 0.04672856 | 0.008850736 | 0.002175228 | 3.880368 | 3.45692 | 4.051135 | 12.030258 | 2.557735 | 0.536406 | -0.1203 | 0.6826
str_m2_o1_o18_pcu_sym.150.cif | 2 | 1 | 18 | 14431.4 | 28.5381 | 32.4823 | 30.9347 | 89.6537 | 74.4943 | 89.9414 | 1476 | 36 | 64 | 684 | 540 | 72 | 36 | 72 | 36 | 180 | 108 | 36 | 5.98588 | 4.55356 | 5.9858 | 27631.7 | 0.86727 | 6783.2 | 2454.86 | 2830.56 | 0 | 0 | 0 | 4238.71 | 0.1534 | 0.176877 | 0 | 0 | 0 | #VALUE! | #VALUE! | #VALUE! | #VALUE! | #VALUE! | #VALUE! | 49.500872 | 16.668682 | 39.084682 | 1.346945 | 0.03211054 | 0.3149105 | 34.887272 | 5.034082 | 19.026282 | 67.070672 | 67.039082 | 67.736182 | 0.1628602 | 0.002653935 | 0.03888743 | 3.936312 | 4.020837 | 4.355579 | 41.332413 | 0.659385 | 8.91926 | 0.5229 | 2.312
str_m2_o1_o18_pcu_sym.151.cif | 2 | 1 | 18 | 15331.7 | 28.5259 | 32.4800 | 31.5722 | 89.7183 | 73.3959 | 90.0524 | 1512 | 36 | 64 | 720 | 504 | 72 | 36 | 72 | 72 | 180 | 108 | 36 | 5.69748 | 4.95194 | 5.69737 | 28032.1 | 0.908217 | 6439.8 | 2297.29 | 2529.45 | 0 | 0 | 0 | 3894.78 | 0.13894 | 0.152981 | 0 | 0 | 0 | #VALUE! | #VALUE! | #VALUE! | #VALUE! | #VALUE! | #VALUE! | 57.490872 | 51.719082 | 56.023282 | 2.171749 | 0.228657 | 0.9163563 | 24.491472 | 4.649082 | 10.476682 | 129.292772 | 128.065482 | 127.614382 | 0.09027049 | 0.001265352 | 0.0099141 | 3.719268 | 3.937019 | 3.978685 | 24.246765 | 0.321077 | 2.489311 | 0.1326 | 1.3646
str_m2_o1_o18_pcu_sym.152.cif | 2 | 1 | 18 | 16522.2 | 28.5832 | 32.3999 | 30.8598 | 89.5453 | 74.5914 | 89.5997 | 1836 | 36 | 64 | 792 | 756 | 72 | 36 | 72 | 36 | 216 | 108 | 36 | 5.41384 | 3.27752 | 5.3945 | 27550.6 | 0.995848 | 4950.87 | 1797.01 | 1804.51 | 0 | 0 | 0 | 2078.97 | 0.07546 | 0.075775 | 0 | 0 | 0 | #VALUE! | #VALUE! | #VALUE! | #VALUE! | #VALUE! | #VALUE! | 53.445672 | 27.791882 | 49.695482 | 0.9278002 | 0.05122804 | 0.4461331 | 11.637672 | 3.701682 | 7.174982 | 62.961772 | 62.761382 | 62.678282 | 0.01716478 | 0.0006234037 | 0.004073307 | 2.084626 | 2.132501 | 2.03232 | 8.225755 | 0.292042 | 2.00226 | 0.057 | 0.2733
str_m2_o1_o18_pcu_sym.153.cif | 2 | 1 | 18 | 17672.6 | 28.5683 | 32.5321 | 31.2079 | 88.1915 | 73.4820 | 89.2119 | 1764 | 36 | 64 | 756 | 612 | 72 | 36 | 72 | 36 | 324 | 108 | 36 | 6.79115 | 4.52738 | 6.7013 | 27793 | 1.05589 | 4200.82 | 1511.47 | 1431.46 | 243.279 | 87.5323 | 82.8991 | 2939.95 | 0.10578 | 0.100181 | 30.5723 | 0.0011 | 0.001042 | #VALUE! | #VALUE! | #VALUE! | #VALUE! | #VALUE! | #VALUE! | 49.575672 | 32.884382 | 44.894882 | 0.4382207 | 0.06281475 | 0.2458835 | 18.035772 | 3.414182 | 4.001182 | 95.132272 | 125.421082 | 136.249182 | 0.02850741 | 0.0007638944 | 0.001346718 | 1.983426 | 1.651681 | 1.993945 | 14.358436 | 0.462033 | 0.674728 | 0.0103 | 0.4903
str_m2_o1_o18_pcu_sym.154.cif | 2 | 1 | 18 | 15726.8 | 28.7962 | 32.4689 | 30.9146 | 89.6207 | 73.5383 | 90.0094 | 1476 | 36 | 64 | 648 | 468 | 72 | 36 | 72 | 108 | 144 | 72 | 36 | 5.85698 | 4.0456 | 5.8569 | 27719.1 | 0.942141 | 6898.87 | 2488.85 | 2641.7 | 0 | 0 | 0 | 4099.1 | 0.14788 | 0.156962 | 0 | 0 | 0 | #VALUE! | #VALUE! | #VALUE! | #VALUE! | #VALUE! | #VALUE! | 78.618372 | 81.991482 | 81.626982 | 2.160261 | 1.177334 | 1.627152 | 71.292772 | 49.105382 | 71.039782 | 278.037072 | 296.265582 | 264.850282 | 0.5307564 | 0.07136226 | 0.3515718 | 3.815194 | 4.102678 | 4.108382 | 138.977362 | 17.376673 | 85.48871 | 4.4068 | 7.2248
str_m2_o1_o18_pcu_sym.155.cif | 2 | 1 | 18 | 17306.8 | 28.6281 | 32.3625 | 30.6713 | 89.5627 | 74.3055 | 89.8607 | 1224 | 36 | 64 | 576 | 144 | 72 | 36 | 72 | 36 | 252 | 180 | 36 | 6.99664 | 5.78128 | 6.99659 | 27356 | 1.05054 | 5873.96 | 2147.23 | 2043.93 | 0 | 0 | 0 | 5716.32 | 0.20896 | 0.198907 | 0 | 0 | 0 | #VALUE! | #VALUE! | #VALUE! | #VALUE! | #VALUE! | #VALUE! | 46.874572 | 15.871082 | 35.358082 | 1.015999 | 0.02110731 | 0.247423 | 27.622472 | 4.021082 | 5.397182 | 72.019772 | 70.357382 | 71.189782 | 0.0993309 | 0.001305845 | 0.003056602 | 3.990709 | 3.831887 | 4.063264 | 24.86565 | 0.340443 | 0.751501 | 0.0303 | 1.6965
str_m2_o1_o18_pcu_sym.156.cif | 2 | 1 | 18 | 14357.3 | 28.9249 | 32.4489 | 30.9526 | 87.2675 | 74.3394 | 89.8325 | 1260 | 36 | 64 | 648 | 324 | 72 | 36 | 72 | 36 | 216 | 180 | 36 | 7.47429 | 6.89685 | 7.46847 | 27939.8 | 0.853301 | 5960.29 | 2133.26 | 2500.01 | 0 | 0 | 0 | 7354.86 | 0.26324 | 0.308496 | 0 | 0 | 0 | #VALUE! | #VALUE! | #VALUE! | #VALUE! | #VALUE! | #VALUE! | 41.644572 | 14.470582 | 32.831482 | 0.6049884 | 0.01870825 | 0.2132783 | 46.542172 | 3.903882 | 7.501682 | 70.784272 | 70.895782 | 71.410582 | 0.6984322 | 0.001783065 | 0.01458491 | 5.39366 | 5.571173 | 5.760143 | 129.36182 | 0.319732 | 2.529508 | 0.1838 | 10.002
str_m2_o1_o18_pcu_sym.157.cif | 2 | 1 | 18 | 17962 | 28.7603 | 32.5087 | 30.8617 | 86.2547 | 75.0133 | 89.0439 | 1620 | 36 | 64 | 792 | 468 | 72 | 36 | 72 | 36 | 252 | 180 | 36 | 7.46614 | 6.7135 | 7.46611 | 27813.5 | 1.07241 | 4367.9 | 1570.43 | 1464.39 | 0 | 0 | 0 | 5090.98 | 0.18304 | 0.170681 | 0 | 0 | 0 | #VALUE! | #VALUE! | #VALUE! | #VALUE! | #VALUE! | #VALUE! | 62.946872 | 41.769682 | 56.539682 | 3.13582 | 0.191109 | 1.982407 | 53.645972 | 3.017982 | 3.017982 | 92.721772 | 92.535582 | 92.593082 | 0.591649 | 0 | 0 | 2.804259 | 3.339745 | 3.340385 | 210.771327 | 0 | 0 | 0 | 10.6272
str_m2_o1_o18_pcu_sym.158.cif | 2 | 1 | 18 | 13635.8 | 28.5679 | 32.5013 | 30.8990 | 89.8509 | 74.5820 | 90.0004 | 1116 | 36 | 64 | 576 | 252 | 72 | 36 | 72 | 36 | 144 | 72 | 36 | 7.67353 | 7.02588 | 7.54299 | 27657 | 0.818711 | 6188.54 | 2237.61 | 2733.08 | 0 | 0 | 0 | 8125.06 | 0.29378 | 0.358832 | 0 | 0 | 0 | #VALUE! | #VALUE! | #VALUE! | #VALUE! | #VALUE! | #VALUE! | 23.873972 | 8.102882 | 22.630482 | 0.1341469 | 0.008690359 | 0.09275583 | 4.235772 | 5.071382 | 6.272682 | 65.069472 | 60.890482 | 63.648482 | 0.01999149 | 0.002134088 | 0.005632233 | 5.867877 | 5.274065 | 5.802307 | 3.403531 | 0.404234 | 0.969718 | 0.0477 | 0.2435
str_m2_o1_o18_pcu_sym.159.cif | 2 | 1 | 18 | 14502.4 | 28.8728 | 32.4733 | 31.8605 | 89.9480 | 70.9272 | 90.0219 | 1404 | 36 | 64 | 648 | 468 | 72 | 36 | 72 | 36 | 216 | 72 | 36 | 7.53579 | 4.62209 | 7.53554 | 28232.4 | 0.852995 | 6860.1 | 2429.87 | 2848.63 | 0 | 0 | 0 | 5810.79 | 0.20582 | 0.241291 | 0 | 0 | 0 | #VALUE! | #VALUE! | #VALUE! | #VALUE! | #VALUE! | #VALUE! | 87.407472 | 93.845082 | 91.015982 | 3.265873 | 1.931708 | 2.453849 | 77.411972 | 47.126182 | 56.865282 | 330.039672 | 316.288182 | 302.219782 | 0.6968364 | 0.06966433 | 0.3027568 | 4.771569 | 5.313976 | 5.389894 | 145.893221 | 13.096535 | 56.115023 | 3.3804 | 9.0955
str_m2_o1_o18_pcu_sym.16.cif | 2 | 1 | 18 | 13924.9 | 28.5155 | 32.5017 | 31.5635 | 89.7640 | 73.8935 | 90.0131 | 1224 | 36 | 64 | 612 | 324 | 72 | 36 | 72 | 36 | 216 | 72 | 36 | 7.27432 | 6.68399 | 7.26581 | 28104.6 | 0.822749 | 6180.31 | 2199.04 | 2672.8 | 0 | 0 | 0 | 7563.51 | 0.26912 | 0.327099 | 0 | 0 | 0 | #VALUE! | #VALUE! | #VALUE! | #VALUE! | #VALUE! | #VALUE! | 32.949072 | 11.189182 | 28.479682 | 0.2624292 | 0.01314911 | 0.1404822 | 29.868672 | 4.283582 | 4.853282 | 94.516172 | 93.635582 | 93.479482 | 0.1907662 | 0.005041329 | 0.003734318 | 5.864459 | 5.616371 | 6.078148 | 32.496677 | 0.896716 | 0.61377 | -0.0182 | 2.5862
str_m2_o1_o18_pcu_sym.160.cif | 2 | 1 | 18 | 32773.5 | 29.2012 | 32.6363 | 32.1045 | 85.1613 | 71.3876 | 90.1921 | 1260 | 36 | 64 | 576 | 180 | 72 | 36 | 144 | 36 | 288 | 72 | 36 | 5.835 | 4.93112 | 5.83491 | 28877.8 | 1.88455 | 5292.73 | 1832.8 | 972.538 | 0 | 0 | 0 | 3693.47 | 0.1279 | 0.067867 | 0 | 0 | 0 | #VALUE! | #VALUE! | #VALUE! | #VALUE! | #VALUE! | #VALUE! | 66.137172 | 43.231282 | 56.349282 | 1.950353 | 0.1030741 | 0.8283796 | 64.381772 | 10.525082 | 26.135682 | 63.720072 | 67.034282 | 67.122682 | 0.8355531 | 0.009461913 | 0.02931942 | 1.155845 | 1.786129 | 1.844078 | 722.170581 | 5.292143 | 15.883328 | 0.6508 | 27.0739
str_m2_o1_o18_pcu_sym.161.cif | 2 | 1 | 18 | 13386 | 28.5370 | 32.6171 | 30.9958 | 89.5850 | 74.5076 | 89.1112 | 1296 | 36 | 64 | 612 | 432 | 72 | 36 | 144 | 72 | 144 | 72 | 36 | 7.55189 | 7.00427 | 7.55189 | 27799 | 0.79961 | 5812.81 | 2091.02 | 2615.05 | 0 | 0 | 0 | 7343.37 | 0.26416 | 0.330361 | 0 | 0 | 0 | #VALUE! | #VALUE! | #VALUE! | #VALUE! | #VALUE! | #VALUE! | 34.828972 | 11.154882 | 28.409582 | 0.3123263 | 0.01365606 | 0.1453758 | 32.933872 | 7.104382 | 3.017982 | 61.951372 | 61.528082 | 62.342682 | 0.2367324 | 0.007096967 | 0 | 5.295525 | 5.369961 | 5.595779 | 44.659532 | 1.320283 | 0 | -0.095 | 3.0739
str_m2_o1_o18_pcu_sym.162.cif | 2 | 1 | 18 | 13348.9 | 28.7166 | 32.4930 | 30.8622 | 88.3098 | 74.7375 | 89.4275 | 1188 | 36 | 64 | 612 | 324 | 72 | 36 | 144 | 36 | 180 | 72 | 36 | 7.46346 | 6.80225 | 7.41061 | 27769.3 | 0.798241 | 6209.9 | 2236.24 | 2801.46 | 0 | 0 | 0 | 7574.36 | 0.27276 | 0.341701 | 0 | 0 | 0 | #VALUE! | #VALUE! | #VALUE! | #VALUE! | #VALUE! | #VALUE! | 30.653372 | 11.204482 | 27.129982 | 0.244522 | 0.01220325 | 0.1302355 | 34.598372 | 3.317682 | 11.817182 | 69.423272 | 67.243482 | 69.142582 | 0.2525302 | 0.001026302 | 0.03527631 | 6.16083 | 5.829971 | 6.415862 | 40.948647 | 0.175863 | 5.492799 | 0.4572 | 3.3573
str_m2_o1_o18_pcu_sym.163.cif | 2 | 1 | 18 | 16232.5 | 28.9232 | 32.2733 | 30.4512 | 86.9261 | 74.1886 | 88.0877 | 1476 | 36 | 64 | 648 | 468 | 72 | 36 | 144 | 36 | 252 | 72 | 36 | 7.0783 | 6.24292 | 7.07824 | 27304.6 | 0.987212 | 5171.14 | 1893.88 | 1918.41 | 0 | 0 | 0 | 4913.73 | 0.17996 | 0.182291 | 0 | 0 | 0 | #VALUE! | #VALUE! | #VALUE! | #VALUE! | #VALUE! | #VALUE! | 44.986472 | 15.170482 | 34.625882 | 0.8005976 | 0.02164177 | 0.2399877 | 3.402872 | 3.475182 | 5.046782 | 79.598672 | 78.804382 | 78.287882 | 0.001620206 | 0.0008624673 | 0.003782535 | 3.373374 | 3.263354 | 3.353069 | 0.479812 | 0.264024 | 1.126953 | 0.0474 | 0.0123
str_m2_o1_o18_pcu_sym.164.cif | 2 | 1 | 18 | 17745.2 | 28.6999 | 32.3871 | 31.2686 | 89.7327 | 72.4123 | 90.2595 | 1836 | 36 | 64 | 756 | 684 | 72 | 36 | 144 | 36 | 324 | 72 | 36 | 6.40824 | 4.04318 | 6.40824 | 27704.9 | 1.0636 | 4532.46 | 1635.98 | 1538.15 | 0 | 0 | 0 | 2362.12 | 0.08526 | 0.080162 | 0 | 0 | 0 | #VALUE! | #VALUE! | #VALUE! | #VALUE! | #VALUE! | #VALUE! | 39.094772 | 11.521882 | 31.993482 | 0.3105234 | 0.01441517 | 0.1335798 | 13.721172 | 3.017982 | 4.544782 | 54.893372 | 50.354982 | 52.942282 | 0.01540698 | 0.0005748033 | 0.00120596 | 1.31462 | 1.003336 | 1.311149 | 11.708001 | 0.572319 | 0.918854 | 0.0112 | 0.2632
str_m2_o1_o18_pcu_sym.165.cif | 2 | 1 | 18 | 15656 | 28.7852 | 32.5220 | 31.8280 | 89.8411 | 72.2583 | 90.1718 | 1512 | 36 | 64 | 792 | 468 | 72 | 36 | 144 | 36 | 180 | 72 | 36 | 7.56452 | 6.50096 | 7.56421 | 28378.4 | 0.916108 | 5167.85 | 1821.05 | 1987.81 | 0 | 0 | 0 | 5801.12 | 0.20442 | 0.22314 | 0 | 0 | 0 | #VALUE! | #VALUE! | #VALUE! | #VALUE! | #VALUE! | #VALUE! | 55.600472 | 23.610882 | 46.172882 | 3.022317 | 0.05974067 | 0.8041709 | 43.406072 | 3.017982 | 27.004482 | 104.846472 | 106.089582 | 105.637782 | 0.3226495 | 0.0003385284 | 0.06292795 | 3.832256 | 4.053283 | 4.270427 | 84.108894 | 0.083436 | 14.721017 | 0.9799 | 5.0461
str_m2_o1_o18_pcu_sym.166.cif | 2 | 1 | 18 | 17091.7 | 28.6346 | 32.3772 | 30.7565 | 89.8353 | 74.0851 | 90.3896 | 1332 | 36 | 64 | 576 | 252 | 72 | 36 | 144 | 36 | 360 | 72 | 36 | 6.99744 | 5.63358 | 6.99736 | 27420.7 | 1.03504 | 5678.87 | 2071.02 | 2000.9 | 0 | 0 | 0 | 5542.81 | 0.20214 | 0.195297 | 0 | 0 | 0 | #VALUE! | #VALUE! | #VALUE! | #VALUE! | #VALUE! | #VALUE! | 53.365472 | 20.423382 | 43.546882 | 2.541672 | 0.04211401 | 0.5132784 | 36.657372 | 5.169382 | 3.017982 | 68.759572 | 67.754182 | 69.033582 | 0.1755121 | 0.001924911 | 0 | 3.88024 | 3.917182 | 4.089377 | 45.187043 | 0.490911 | 0 | -0.0329 | 2.9669
str_m2_o1_o18_pcu_sym.167.cif | 2 | 1 | 18 | 19223.5 | 28.7343 | 32.5330 | 31.2299 | 85.7037 | 73.7512 | 90.3131 | 1944 | 36 | 64 | 828 | 648 | 72 | 36 | 144 | 288 | 144 | 72 | 36 | 5.57175 | 3.89675 | 5.45162 | 27938.6 | 1.14257 | 3975.08 | 1422.79 | 1245.25 | 0 | 0 | 0 | 1966.88 | 0.0704 | 0.061615 | 0 | 0 | 0 | #VALUE! | #VALUE! | #VALUE! | #VALUE! | #VALUE! | #VALUE! | 53.116572 | 27.705582 | 48.179382 | 0.729222 | 0.04438838 | 0.3217936 | 2.477572 | 3.017982 | 3.017982 | 63.043972 | 62.438582 | 61.916782 | 0.002767446 | 0.0003225219 | 0.0001872708 | 1.287455 | 1.004323 | 1.197971 | 2.147398 | 0.320813 | 0.156167 | -0.0026 | 0.047
str_m2_o1_o18_pcu_sym.168.cif | 2 | 1 | 18 | 19720.5 | 28.6016 | 32.3612 | 31.0595 | 88.8257 | 74.9395 | 90.4126 | 1440 | 36 | 64 | 612 | 144 | 72 | 36 | 144 | 216 | 432 | 72 | 36 | 5.43212 | 3.77316 | 5.32068 | 27752.5 | 1.17996 | 5035.08 | 1814.28 | 1537.58 | 0 | 0 | 0 | 2645.92 | 0.09534 | 0.080799 | 0 | 0 | 0 | #VALUE! | #VALUE! | #VALUE! | #VALUE! | #VALUE! | #VALUE! | 44.144372 | 12.218782 | 35.179382 | 0.401648 | 0.01173905 | 0.1181106 | 2.477572 | 4.092682 | 3.017982 | 56.152372 | 55.018082 | 55.407682 | 0 | 0.001176441 | 0 | 1.826191 | 1.575589 | 1.835633 | 0 | 0.745921 | 0 | -0.0232 | -0.0232
str_m2_o1_o18_pcu_sym.169.cif | 2 | 1 | 18 | 14283.5 | 28.5437 | 32.5515 | 30.9023 | 89.9649 | 74.8038 | 90.3078 | 1116 | 36 | 64 | 576 | 216 | 72 | 36 | 144 | 36 | 144 | 108 | 36 | 7.62102 | 6.87157 | 7.45307 | 27708.1 | 0.856012 | 6039.96 | 2179.85 | 2546.52 | 0 | 0 | 0 | 7780.45 | 0.2808 | 0.328033 | 0 | 0 | 0 | #VALUE! | #VALUE! | #VALUE! | #VALUE! | #VALUE! | #VALUE! | 30.160172 | 9.175582 | 25.275182 | 0.1957783 | 0.01052263 | 0.1139357 | 11.977072 | 3.436882 | 4.494482 | 70.518972 | 69.224082 | 69.506382 | 0.04542304 | 0.0007141107 | 0.002814436 | 5.102209 | 5.093591 | 5.248504 | 8.89372 | 0.140058 | 0.5357 | 0.03 | 0.6386
str_m2_o1_o18_pcu_sym.17.cif | 2 | 1 | 18 | 12340.5 | 28.5616 | 32.5021 | 31.0011 | 89.8809 | 74.4998 | 90.0103 | 1116 | 36 | 64 | 576 | 324 | 72 | 36 | 144 | 36 | 144 | 108 | 36 | 7.92079 | 7.10942 | 7.89636 | 27731.9 | 0.738939 | 6325.47 | 2280.93 | 3086.77 | 0 | 0 | 0 | 8554.75 | 0.30848 | 0.417464 | 0 | 0 | 0 | #VALUE! | #VALUE! | #VALUE! | #VALUE! | #VALUE! | #VALUE! | 24.137972 | 8.790782 | 20.899182 | 0.112224 | 0.008022365 | 0.0836676 | 21.795272 | 5.223182 | 10.250782 | 62.088772 | 59.715082 | 62.420882 | 0.08898343 | 0.002747052 | 0.0193023 | 6.835509 | 6.327434 | 7.036433 | 13.004802 | 0.433715 | 2.74045 | 0.2043 | 1.0642
str_m2_o1_o18_pcu_sym.170.cif | 2 | 1 | 18 | 15580.4 | 28.8395 | 32.5818 | 31.2942 | 86.8354 | 73.9193 | 90.0377 | 1260 | 36 | 64 | 576 | 252 | 72 | 36 | 144 | 108 | 288 | 108 | 36 | 7.53473 | 7.09721 | 7.49193 | 28207.8 | 0.917192 | 5772.09 | 2046.27 | 2231.02 | 0 | 0 | 0 | 7532.05 | 0.26702 | 0.291128 | 0 | 0 | 0 | #VALUE! | #VALUE! | #VALUE! | #VALUE! | #VALUE! | #VALUE! | 49.336272 | 16.095482 | 37.431582 | 1.907088 | 0.02793253 | 0.3376807 | 15.947172 | 3.988382 | 5.393982 | 65.850272 | 63.340082 | 63.671282 | 0.0739198 | 0.006918949 | 0.004723884 | 5.256855 | 5.03428 | 5.126467 | 14.04754 | 1.372993 | 0.920548 | -0.0342 | 1.0439
str_m2_o1_o18_pcu_sym.171.cif | 2 | 1 | 18 | 15222.6 | 28.5975 | 32.4765 | 30.9872 | 89.4383 | 74.4403 | 89.3134 | 1260 | 36 | 64 | 576 | 324 | 72 | 36 | 144 | 36 | 252 | 108 | 36 | 7.3522 | 6.15455 | 7.24811 | 27721.9 | 0.911854 | 6089.44 | 2196.62 | 2408.96 | 0 | 0 | 0 | 6103.81 | 0.22018 | 0.241464 | 0 | 0 | 0 | #VALUE! | #VALUE! | #VALUE! | #VALUE! | #VALUE! | #VALUE! | 54.078272 | 26.587282 | 46.498882 | 2.457793 | 0.07178143 | 0.7327395 | 45.529672 | 3.503182 | 4.552282 | 89.796172 | 94.004382 | 95.359382 | 0.3354815 | 0.0003087515 | 0.002942993 | 4.14738 | 4.454614 | 4.664578 | 80.809091 | 0.069241 | 0.630293 | 0.0401 | 5.1022
str_m2_o1_o18_pcu_sym.172.cif | 2 | 1 | 18 | 13240.9 | 28.6278 | 32.4948 | 30.8968 | 89.4204 | 74.6880 | 89.7858 | 1152 | 36 | 64 | 612 | 288 | 72 | 36 | 144 | 72 | 144 | 108 | 36 | 7.53601 | 6.83555 | 7.47209 | 27720.2 | 0.793187 | 6113.62 | 2205.48 | 2780.52 | 0 | 0 | 0 | 7813.76 | 0.28188 | 0.355377 | 0 | 0 | 0 | #VALUE! | #VALUE! | #VALUE! | #VALUE! | #VALUE! | #VALUE! | 34.606872 | 10.808282 | 28.353282 | 0.3295622 | 0.01518024 | 0.1629194 | 16.690172 | 4.372782 | 6.890182 | 62.529072 | 58.723582 | 61.406082 | 0.05023828 | 0.002900105 | 0.009780302 | 5.844301 | 5.362445 | 5.857449 | 8.587518 | 0.540277 | 1.668051 | 0.0911 | 0.6268
str_m2_o1_o18_pcu_sym.173.cif | 2 | 1 | 18 | 14820.6 | 28.5400 | 32.4237 | 31.3498 | 89.8616 | 73.7061 | 90.2841 | 1116 | 36 | 64 | 576 | 252 | 72 | 72 | 144 | 36 | 144 | 108 | 36 | 7.47626 | 6.97844 | 7.46517 | 27844.5 | 0.883852 | 6076.14 | 2182.17 | 2468.93 | 0.709109 | 0.254668 | 0.288134 | 6840.28 | 0.24566 | 0.277943 | 0 | 0 | 0 | #VALUE! | #VALUE! | #VALUE! | #VALUE! | #VALUE! | #VALUE! | 33.494772 | 9.848782 | 28.469082 | 0.2859668 | 0.0135757 | 0.1441979 | 22.708972 | 4.409782 | 3.494682 | 63.280172 | 58.801882 | 60.120582 | 0.09913904 | 0.003724546 | 0.003016072 | 4.813806 | 4.110427 | 4.48913 | 20.574134 | 0.905215 | 0.671189 | -0.0105 | 1.4141
str_m2_o1_o18_pcu_sym.174.cif | 2 | 1 | 18 | 17745.2 | 28.8094 | 32.1085 | 31.1329 | 88.3361 | 73.2055 | 90.1633 | 1836 | 36 | 64 | 756 | 684 | 72 | 72 | 144 | 36 | 324 | 108 | 36 | 5.66441 | 4.66595 | 5.27468 | 27556.9 | 1.06931 | 4849.9 | 1759.96 | 1645.88 | 0 | 0 | 0 | 2372.65 | 0.0861 | 0.080519 | 0 | 0 | 0 | #VALUE! | #VALUE! | #VALUE! | #VALUE! | #VALUE! | #VALUE! | 47.966672 | 10.611982 | 33.538682 | 0.4430832 | 0.008650227 | 0.09851115 | 2.477572 | 5.276482 | 3.017982 | 72.964972 | 71.971182 | 71.893682 | 0 | 0.001870928 | 0 | 2.028718 | 1.91498 | 2.058675 | 0 | 0.976019 | 0 | -0.0332 | -0.0332
str_m2_o1_o18_pcu_sym.175.cif | 2 | 1 | 18 | 15477 | 28.7566 | 32.2109 | 30.7582 | 89.1921 | 74.8130 | 91.5659 | 1656 | 36 | 64 | 684 | 648 | 72 | 72 | 144 | 144 | 144 | 108 | 36 | 7.08917 | 5.31211 | 7.06699 | 27478.6 | 0.935292 | 5054.1 | 1839.29 | 1966.54 | 0 | 0 | 0 | 4201.48 | 0.1529 | 0.163478 | 0 | 0 | 0 | #VALUE! | #VALUE! | #VALUE! | #VALUE! | #VALUE! | #VALUE! | 47.743272 | 15.829082 | 37.342382 | 0.670692 | 0.02744072 | 0.2500872 | 25.832472 | 4.036882 | 7.480082 | 115.185472 | 125.849382 | 116.266082 | 0.04583576 | 0.0032306 | 0.009562577 | 3.185928 | 2.713543 | 3.175079 | 14.372556 | 1.189357 | 3.008748 | 0.098 | 0.6594
str_m2_o1_o18_pcu_sym.176.cif | 2 | 1 | 18 | 15656 | 28.5251 | 32.5262 | 30.9968 | 89.8531 | 74.3488 | 90.1670 | 1512 | 36 | 64 | 792 | 468 | 72 | 72 | 144 | 36 | 180 | 108 | 36 | 7.4954 | 6.73971 | 7.39452 | 27692.6 | 0.938796 | 4977.03 | 1797.24 | 1914.41 | 0 | 0 | 0 | 5476.49 | 0.19776 | 0.210653 | 0 | 0 | 0 | #VALUE! | #VALUE! | #VALUE! | #VALUE! | #VALUE! | #VALUE! | 52.901272 | 21.350282 | 41.766582 | 2.272758 | 0.04018906 | 0.4734926 | 40.012972 | 7.215382 | 15.999582 | 65.210172 | 64.534582 | 65.209982 | 0.2512072 | 0.005857179 | 0.03294584 | 3.726559 | 3.81616 | 3.903302 | 67.342562 | 1.533301 | 8.432063 | 0.4241 | 3.8412
str_m2_o1_o18_pcu_sym.177.cif | 2 | 1 | 18 | 15220.4 | 28.6983 | 32.3725 | 30.5750 | 88.3610 | 74.7631 | 89.1347 | 1296 | 36 | 64 | 576 | 324 | 72 | 72 | 144 | 36 | 324 | 108 | 36 | 7.27183 | 6.13472 | 7.27178 | 27394.7 | 0.922597 | 5759.22 | 2102.31 | 2278.69 | 0 | 0 | 0 | 6324.34 | 0.23086 | 0.250228 | 0 | 0 | 0 | #VALUE! | #VALUE! | #VALUE! | #VALUE! | #VALUE! | #VALUE! | 34.214272 | 11.374082 | 27.592182 | 0.2628643 | 0.01233213 | 0.133551 | 12.340172 | 5.669282 | 6.917482 | 63.368472 | 60.868282 | 62.071082 | 0.04276497 | 0.005321805 | 0.005302095 | 4.678372 | 4.468634 | 4.690067 | 9.131853 | 1.189733 | 1.129364 | -0.0003 | 0.5699
str_m2_o1_o18_pcu_sym.178.cif | 2 | 1 | 18 | 16232.5 | 28.5583 | 32.4237 | 30.6810 | 90.1380 | 73.5221 | 90.3891 | 1476 | 36 | 64 | 648 | 468 | 72 | 72 | 144 | 36 | 252 | 108 | 36 | 6.62355 | 5.53717 | 6.62339 | 27242.1 | 0.989474 | 5196.23 | 1907.43 | 1927.72 | 2.6364 | 0.967765 | 0.97806 | 3715.28 | 0.13638 | 0.137831 | 0 | 0 | 0 | #VALUE! | #VALUE! | #VALUE! | #VALUE! | #VALUE! | #VALUE! | 45.759072 | 13.451982 | 36.055882 | 0.6844663 | 0.02094563 | 0.214434 | 2.477572 | 5.638682 | 3.017982 | 77.807272 | 77.221682 | 75.897482 | 0.005033113 | 0.003252734 | 0.0007269367 | 3.265055 | 2.899714 | 3.022714 | 1.539968 | 1.120621 | 0.240251 | -0.041 | 0.0289
str_m2_o1_o18_pcu_sym.179.cif | 2 | 1 | 18 | 17850.3 | 28.4873 | 32.4140 | 30.7674 | 90.4695 | 74.4078 | 89.3910 | 1764 | 36 | 64 | 792 | 684 | 72 | 72 | 144 | 36 | 144 | 108 | 36 | 5.40291 | 3.28376 | 5.40249 | 27361.4 | 1.08334 | 4184.45 | 1529.33 | 1411.69 | 8.90496 | 3.25457 | 3.00421 | 1893.41 | 0.0692 | 0.063877 | 0.547227 | 2e-05 | 1.8e-05 | #VALUE! | #VALUE! | #VALUE! | #VALUE! | #VALUE! | #VALUE! | 49.314972 | 21.079382 | 44.660482 | 0.6237318 | 0.03406105 | 0.260018 | 6.968772 | 3.017982 | 6.374582 | 57.780872 | 57.488682 | 57.526382 | 0.00459376 | 0.001142838 | 0.00610634 | 1.120648 | 1.088777 | 1.110217 | 4.095101 | 1.048603 | 5.494634 | 0.0886 | 0.0616
str_m2_o1_o18_pcu_sym.18.cif | 2 | 1 | 18 | 12916.5 | 28.8041 | 32.4847 | 31.8951 | 89.8943 | 72.0780 | 90.0109 | 1152 | 36 | 64 | 576 | 324 | 72 | 72 | 144 | 36 | 180 | 108 | 36 | 7.60146 | 6.73503 | 7.58796 | 28395.8 | 0.755344 | 6634.29 | 2336.36 | 3093.11 | 0 | 0 | 0 | 8518.74 | 0.3 | 0.39717 | 0 | 0 | 0 | #VALUE! | #VALUE! | #VALUE! | #VALUE! | #VALUE! | #VALUE! | 25.001572 | 9.040082 | 21.652282 | 0.1386831 | 0.008957535 | 0.09659738 | 10.141972 | 3.973682 | 8.574082 | 60.983272 | 57.129082 | 59.903682 | 0.02468161 | 0.00312004 | 0.01396663 | 6.548717 | 5.73523 | 6.477645 | 3.765154 | 0.543469 | 2.153972 | 0.1401 | 0.2785
str_m2_o1_o18_pcu_sym.180.cif | 2 | 1 | 18 | 12845.5 | 28.5444 | 32.5001 | 31.4502 | 89.8484 | 73.5859 | 89.9929 | 1224 | 36 | 64 | 612 | 396 | 72 | 72 | 144 | 36 | 144 | 108 | 36 | 7.54176 | 7.03098 | 7.52212 | 27987 | 0.762165 | 6224.9 | 2224.21 | 2918.28 | 0 | 0 | 0 | 8153.74 | 0.29134 | 0.382253 | 0 | 0 | 0 | #VALUE! | #VALUE! | #VALUE! | #VALUE! | #VALUE! | #VALUE! | 28.004172 | 6.817482 | 23.160982 | 0.1787863 | 0.01079756 | 0.1162353 | 4.487172 | 4.657882 | 7.814582 | 64.822872 | 60.754482 | 60.548282 | 0.01185629 | 0.003472033 | 0.01003464 | 6.611522 | 5.933167 | 5.976412 | 1.791484 | 0.584605 | 1.677362 | 0.0843 | 0.1077
str_m2_o1_o18_pcu_sym.181.cif | 2 | 1 | 18 | 18021.1 | 28.7634 | 32.4418 | 31.0308 | 87.7438 | 74.7303 | 88.8224 | 1116 | 36 | 64 | 576 | 252 | 72 | 72 | 144 | 36 | 144 | 108 | 36 | 7.26616 | 6.5797 | 7.26616 | 27910.5 | 1.07217 | 6107.48 | 2188.24 | 2040.94 | 0 | 0 | 0 | 7272.92 | 0.26058 | 0.243039 | 0 | 0 | 0 | #VALUE! | #VALUE! | #VALUE! | #VALUE! | #VALUE! | #VALUE! | 41.536872 | 13.593282 | 34.138782 | 0.5678732 | 0.01732969 | 0.2009811 | 24.736572 | 4.725882 | 14.227982 | 66.276572 | 63.751482 | 64.935682 | 0.08354096 | 0.001392812 | 0.03003701 | 4.581618 | 4.264423 | 4.52873 | 18.215708 | 0.326285 | 6.625914 | 0.5162 | 1.4804
str_m2_o1_o18_pcu_sym.182.cif | 2 | 1 | 18 | 16820.4 | 28.6390 | 32.4027 | 30.8705 | 89.3013 | 74.6336 | 89.4369 | 1260 | 36 | 64 | 576 | 216 | 72 | 36 | 144 | 108 | 288 | 108 | 36 | 6.15298 | 4.90478 | 6.15298 | 27620.4 | 1.01125 | 6383.63 | 2311.2 | 2285.49 | 0 | 0 | 0 | 4584.44 | 0.16598 | 0.164134 | 0 | 0 | 0 | #VALUE! | #VALUE! | #VALUE! | #VALUE! | #VALUE! | #VALUE! | 43.920972 | 11.875482 | 33.587382 | 0.5655157 | 0.01451809 | 0.1531176 | 38.160772 | 7.224782 | 3.017982 | 64.365672 | 62.724782 | 64.651082 | 0.2931916 | 0.007372001 | 0 | 3.954579 | 3.861258 | 4.277603 | 74.065637 | 1.907313 | 0 | -0.124 | 4.8076
str_m2_o1_o18_pcu_sym.183.cif | 2 | 1 | 18 | 17669.7 | 28.5950 | 32.4981 | 30.8388 | 89.4340 | 74.7663 | 89.6618 | 1476 | 36 | 64 | 684 | 360 | 72 | 36 | 144 | 36 | 180 | 180 | 36 | 6.82015 | 4.58248 | 6.82011 | 27649.5 | 1.06119 | 5743.93 | 2077.41 | 1957.62 | 0 | 0 | 0 | 4134.7 | 0.14954 | 0.140917 | 0 | 0 | 0 | #VALUE! | #VALUE! | #VALUE! | #VALUE! | #VALUE! | #VALUE! | 45.778172 | 12.772282 | 33.951482 | 0.5719848 | 0.01503704 | 0.1578465 | 14.184772 | 3.017982 | 3.017982 | 71.654172 | 70.692582 | 70.457282 | 0.02366763 | 4.527525e-05 | 0.0001754416 | 3.09368 | 3.060499 | 3.180761 | 7.642667 | 0.014779 | 0.055102 | 0.0023 | 0.4174
str_m2_o1_o18_pcu_sym.184.cif | 2 | 1 | 18 | 18021.1 | 28.5135 | 32.5001 | 30.7627 | 89.8680 | 74.9176 | 89.9879 | 1116 | 36 | 64 | 576 | 252 | 72 | 36 | 144 | 36 | 144 | 180 | 36 | 6.97304 | 5.40726 | 6.96731 | 27525.5 | 1.08717 | 6332.22 | 2300.5 | 2116.04 | 0 | 0 | 0 | 6289.57 | 0.2285 | 0.210178 | 0 | 0 | 0 | #VALUE! | #VALUE! | #VALUE! | #VALUE! | #VALUE! | #VALUE! | 49.138072 | 16.686582 | 36.291582 | 1.408921 | 0.02317839 | 0.2821581 | 30.372672 | 4.692482 | 6.665082 | 68.269672 | 67.463082 | 67.887782 | 0.145596 | 0.003579138 | 0.004749988 | 4.042811 | 4.037195 | 4.011647 | 35.977542 | 0.885654 | 1.182865 | 0.0211 | 2.5593
str_m2_o1_o18_pcu_sym.185.cif | 2 | 1 | 18 | 13924.9 | 28.5724 | 32.3966 | 30.9898 | 89.8653 | 74.5143 | 89.9352 | 1224 | 36 | 64 | 612 | 324 | 72 | 36 | 144 | 36 | 216 | 180 | 36 | 7.31971 | 6.78771 | 7.31948 | 27644.2 | 0.836451 | 6597.95 | 2386.74 | 2853.41 | 0 | 0 | 0 | 6479.25 | 0.23438 | 0.280208 | 0 | 0 | 0 | #VALUE! | #VALUE! | #VALUE! | #VALUE! | #VALUE! | #VALUE! | 32.625372 | 10.144782 | 26.230482 | 0.2327485 | 0.01128913 | 0.1223204 | 19.440072 | 3.412482 | 5.335382 | 61.053072 | 58.159282 | 59.088782 | 0.06203276 | 0.0008761284 | 0.003870764 | 4.772013 | 4.248921 | 4.509698 | 12.986287 | 0.205994 | 0.857462 | 0.0417 | 0.8516
str_m2_o1_o18_pcu_sym.186.cif | 2 | 1 | 18 | 14360.3 | 28.5654 | 32.4613 | 30.6341 | 90.5428 | 73.5413 | 89.3966 | 1548 | 36 | 64 | 720 | 612 | 72 | 36 | 144 | 36 | 144 | 180 | 36 | 7.1494 | 4.90416 | 7.1494 | 27238.3 | 0.875469 | 5334.53 | 1958.47 | 2237.05 | 0 | 0 | 0 | 4786.32 | 0.17572 | 0.200715 | 0 | 0 | 0 | #VALUE! | #VALUE! | #VALUE! | #VALUE! | #VALUE! | #VALUE! | 63.782472 | 62.680182 | 62.746282 | 3.204689 | 0.528255 | 1.510317 | 54.101472 | 36.883682 | 33.648482 | 7560.150072 | 6753.776182 | 6503.937382 | 0.7448243 | 0.06645404 | 0.1105269 | 3.929806 | 4.417289 | 4.574124 | 189.342516 | 15.029034 | 24.139354 | 0.6329 | 9.7416
str_m2_o1_o18_pcu_sym.187.cif | 2 | 1 | 18 | 13997.4 | 28.5859 | 32.3873 | 31.4137 | 89.7069 | 73.5052 | 90.3148 | 1296 | 36 | 64 | 612 | 396 | 72 | 36 | 144 | 36 | 216 | 180 | 36 | 7.48473 | 6.99697 | 7.48469 | 27885.4 | 0.833537 | 6182.24 | 2217.01 | 2659.76 | 0 | 0 | 0 | 6910.01 | 0.2478 | 0.297287 | 0 | 0 | 0 | #VALUE! | #VALUE! | #VALUE! | #VALUE! | #VALUE! | #VALUE! | 28.012172 | 7.486482 | 22.158182 | 0.1272379 | 0.00770143 | 0.08057211 | 20.975172 | 5.276582 | 6.700882 | 60.565772 | 57.642282 | 58.941582 | 0.06391901 | 0.003972166 | 0.006508352 | 5.373469 | 4.829554 | 5.180398 | 11.883402 | 0.821648 | 1.255086 | 0.0355 | 0.8391
str_m2_o1_o18_pcu_sym.188.cif | 2 | 1 | 18 | 15477 | 28.4547 | 32.5964 | 31.0481 | 89.5109 | 74.2973 | 89.1574 | 1656 | 36 | 64 | 684 | 648 | 72 | 36 | 144 | 144 | 144 | 180 | 36 | 7.0065 | 4.99267 | 7.00641 | 27719.7 | 0.927158 | 5278.16 | 1904.12 | 2053.71 | 0 | 0 | 0 | 4291.01 | 0.1548 | 0.166962 | 0 | 0 | 0 | #VALUE! | #VALUE! | #VALUE! | #VALUE! | #VALUE! | #VALUE! | 43.413572 | 14.158582 | 37.436082 | 0.6141177 | 0.02658138 | 0.2436389 | 2.908172 | 4.645382 | 6.676382 | 57.631072 | 54.145382 | 56.661882 | 5.16896e-05 | 0.00199005 | 0.004813594 | 3.11919 | 2.435627 | 3.072508 | 0.016555 | 0.816241 | 1.5651 | 0.0437 | -0.03
str_m2_o1_o18_pcu_sym.189.cif | 2 | 1 | 18 | 13348.9 | 28.5218 | 32.5036 | 30.7023 | 89.7872 | 75.4012 | 89.9967 | 1188 | 36 | 64 | 612 | 324 | 72 | 36 | 144 | 36 | 180 | 180 | 36 | 7.29592 | 6.50852 | 7.29576 | 27543.8 | 0.804778 | 6209.75 | 2254.5 | 2801.4 | 0 | 0 | 0 | 7696.28 | 0.27942 | 0.347201 | 0 | 0 | 0 | #VALUE! | #VALUE! | #VALUE! | #VALUE! | #VALUE! | #VALUE! | 32.266672 | 8.928882 | 24.627382 | 0.2558263 | 0.01317712 | 0.1408281 | 22.282772 | 4.196882 | 4.643582 | 63.732272 | 60.731682 | 61.796982 | 0.1128108 | 0.002554518 | 0.009731139 | 5.970582 | 5.597233 | 5.801212 | 18.875544 | 0.455933 | 1.675755 | 0.0958 | 1.4718
str_m2_o1_o18_pcu_sym.19.cif | 2 | 1 | 18 | 13386 | 28.5602 | 32.4987 | 30.8465 | 89.8753 | 74.7842 | 90.0205 | 1296 | 36 | 64 | 612 | 432 | 72 | 36 | 144 | 72 | 144 | 180 | 36 | 6.97904 | 5.37276 | 6.97873 | 27627 | 0.804586 | 6324.9 | 2289.39 | 2845.42 | 0 | 0 | 0 | 6837.14 | 0.24748 | 0.307587 | 0 | 0 | 0 | #VALUE! | #VALUE! | #VALUE! | #VALUE! | #VALUE! | #VALUE! | 34.426872 | 9.923482 | 28.013282 | 0.3495966 | 0.01610638 | 0.1739205 | 10.555072 | 4.729182 | 3.436282 | 63.353272 | 60.851882 | 61.120882 | 0.01749589 | 0.003712834 | 0.006521739 | 5.510354 | 5.250127 | 5.37912 | 3.171919 | 0.706482 | 1.211205 | 0.0376 | 0.1845
str_m2_o1_o18_pcu_sym.190.cif | 2 | 1 | 18 | 16445.4 | 29.0399 | 32.4151 | 31.8428 | 89.5555 | 72.0104 | 89.7993 | 1404 | 36 | 64 | 648 | 360 | 72 | 36 | 144 | 36 | 216 | 108 | 36 | 7.58924 | 5.10715 | 7.54531 | 28508.4 | 0.957907 | 6112.38 | 2144.07 | 2238.28 | 0 | 0 | 0 | 6129.87 | 0.21502 | 0.224469 | 0 | 0 | 0 | #VALUE! | #VALUE! | #VALUE! | #VALUE! | #VALUE! | #VALUE! | 42.236372 | 13.384182 | 33.881482 | 0.6452686 | 0.02051029 | 0.2302468 | 32.115572 | 6.635982 | 3.017982 | 70.026472 | 69.864082 | 70.049682 | 0.1664903 | 0.004736887 | 0.000760091 | 4.215367 | 4.185943 | 4.342175 | 39.456547 | 1.130486 | 0.174873 | -0.0654 | 2.6601
str_m2_o1_o18_pcu_sym.191.cif | 2 | 1 | 18 | 13350.4 | 28.5632 | 32.3936 | 30.9681 | 89.7761 | 74.5031 | 89.8457 | 1332 | 36 | 64 | 648 | 468 | 72 | 36 | 144 | 36 | 144 | 108 | 36 | 7.39896 | 6.94992 | 7.39896 | 27611.7 | 0.802892 | 6203.21 | 2246.58 | 2798.11 | 0 | 0 | 0 | 6298.79 | 0.22812 | 0.284123 | 0 | 0 | 0 | #VALUE! | #VALUE! | #VALUE! | #VALUE! | #VALUE! | #VALUE! | 34.202672 | 9.916982 | 26.949282 | 0.2731604 | 0.01129554 | 0.12697 | 23.269972 | 5.690782 | 7.729782 | 61.581672 | 59.203382 | 59.875682 | 0.08751049 | 0.004344439 | 0.01331046 | 4.942908 | 4.46296 | 4.740173 | 17.686547 | 0.97247 | 2.805204 | 0.1197 | 1.1103
str_m2_o1_o18_pcu_sym.192.cif | 2 | 1 | 18 | 19291.2 | 28.7295 | 32.3094 | 30.9090 | 88.0110 | 73.4183 | 88.6309 | 1692 | 36 | 64 | 648 | 432 | 72 | 36 | 144 | 216 | 360 | 108 | 36 | 5.40147 | 3.6144 | 5.40134 | 27478.1 | 1.1658 | 4484.16 | 1631.9 | 1399.81 | 0 | 0 | 0 | 1935.56 | 0.07044 | 0.060422 | 0 | 0 | 0 | #VALUE! | #VALUE! | #VALUE! | #VALUE! | #VALUE! | #VALUE! | 47.182972 | 12.054482 | 36.876182 | 0.4043813 | 0.01216617 | 0.1200029 | 7.581672 | 4.271282 | 3.606782 | 61.713572 | 60.018582 | 60.915182 | 0.01038816 | 0.001316663 | 0.003556026 | 1.777945 | 1.499051 | 1.778521 | 5.836944 | 0.877452 | 1.997429 | 0.0432 | 0.175
str_m2_o1_o18_pcu_sym.193.cif | 2 | 1 | 18 | 16558 | 28.5520 | 32.8548 | 30.6089 | 89.9817 | 73.9842 | 90.2744 | 1800 | 36 | 64 | 684 | 720 | 72 | 36 | 144 | 216 | 144 | 108 | 36 | 6.40937 | 5.10881 | 6.36681 | 27598.5 | 0.996277 | 4816.19 | 1745.09 | 1751.61 | 0 | 0 | 0 | 3799.76 | 0.13768 | 0.138194 | 0 | 0 | 0 | #VALUE! | #VALUE! | #VALUE! | #VALUE! | #VALUE! | #VALUE! | 64.353972 | 70.784782 | 64.958582 | 2.187245 | 0.4229979 | 1.037106 | 64.343672 | 48.039282 | 71.270582 | 100.771172 | 101.731682 | 99.315782 | 0.7059971 | 0.06210291 | 0.1845573 | 2.551516 | 3.116663 | 3.105381 | 276.420425 | 19.906167 | 59.372023 | 2.0276 | 10.6616
str_m2_o1_o18_pcu_sym.194.cif | 2 | 1 | 18 | 21131.3 | 29.0655 | 32.2069 | 30.6695 | 86.9419 | 75.0181 | 89.2395 | 1116 | 36 | 64 | 576 | 720 | 72 | 180 | 144 | 36 | 144 | 144 | 36 | 7.35151 | 5.25418 | 7.35151 | 27694.6 | 1.26701 | 5439.13 | 1963.97 | 1550.08 | 0 | 0 | 0 | 4904.71 | 0.1771 | 0.139777 | 0 | 0 | 0 | #VALUE! | #VALUE! | #VALUE! | #VALUE! | #VALUE! | #VALUE! | 64.607972 | 42.031082 | 58.639282 | 3.215036 | 0.1566397 | 2.120419 | 58.242172 | 3.017982 | 41.158082 | 73.136172 | 74.089882 | 73.712882 | 0.6791773 | 0.003359945 | 0.1262866 | 2.779081 | 3.316549 | 3.341366 | 244.14477 | 1.012071 | 37.75711 | 2.5976 | 14.2809
str_m2_o1_o18_pcu_sym.196.cif | 2 | 1 | 18 | 13386 | 28.5630 | 32.4538 | 30.9937 | 89.9719 | 74.4907 | 90.4567 | 1296 | 36 | 64 | 612 | 432 | 72 | 180 | 144 | 72 | 144 | 144 | 36 | 7.54717 | 6.82613 | 7.468 | 27683.3 | 0.802949 | 5907.64 | 2134 | 2657.71 | 0 | 0 | 0 | 6936.89 | 0.25058 | 0.312074 | 0 | 0 | 0 | #VALUE! | #VALUE! | #VALUE! | #VALUE! | #VALUE! | #VALUE! | 34.985372 | 10.550082 | 27.710182 | 0.3375019 | 0.01586732 | 0.1702749 | 2.477572 | 4.943582 | 3.017982 | 74.623672 | 73.095882 | 73.806982 | 7.470492e-06 | 0.003204841 | 0.0003735246 | 4.909913 | 4.619438 | 5.17847 | 0.00152 | 0.693079 | 0.072058 | -0.0379 | -0.0428
str_m2_o1_o18_pcu_sym.197.cif | 2 | 1 | 18 | 15830.5 | 28.5441 | 32.4290 | 30.7635 | 89.7034 | 73.6278 | 89.5623 | 1332 | 36 | 64 | 648 | 396 | 72 | 72 | 144 | 36 | 144 | 144 | 36 | 7.00496 | 4.66637 | 6.80535 | 27320.8 | 0.962177 | 5765.64 | 2110.35 | 2193.3 | 0 | 0 | 0 | 4564.76 | 0.16708 | 0.173648 | 0 | 0 | 0 | #VALUE! | #VALUE! | #VALUE! | #VALUE! | #VALUE! | #VALUE! | 52.874472 | 26.746382 | 45.721582 | 1.929061 | 0.07282145 | 0.6751903 | 25.538472 | 3.985582 | 9.447782 | 82.482872 | 82.160482 | 82.011982 | 0.0631692 | 0.001560279 | 0.01091564 | 3.573766 | 3.583595 | 3.689353 | 17.658132 | 0.43496 | 2.955728 | 0.1481 | 0.9753
str_m2_o1_o18_pcu_sym.198.cif | 2 | 1 | 18 | 12340.5 | 28.5609 | 32.5020 | 30.9980 | 89.8842 | 74.4927 | 90.0097 | 1116 | 36 | 64 | 576 | 324 | 72 | 72 | 144 | 36 | 144 | 144 | 36 | 7.92107 | 7.1058 | 7.92078 | 27727.4 | 0.739058 | 6343.71 | 2287.88 | 3095.67 | 0 | 0 | 0 | 8549.48 | 0.30834 | 0.417207 | 0 | 0 | 0 | #VALUE! | #VALUE! | #VALUE! | #VALUE! | #VALUE! | #VALUE! | 23.254572 | 8.087082 | 19.192982 | 0.1105628 | 0.007965642 | 0.08314088 | 6.728572 | 4.745282 | 3.017982 | 62.020272 | 58.225082 | 61.769982 | 0.01730076 | 0.005275313 | 0.0006968923 | 6.639861 | 6.099469 | 6.899056 | 2.602985 | 0.864016 | 0.100912 | -0.0565 | 0.1484
str_m2_o1_o18_pcu_sym.199.cif | 2 | 1 | 18 | 17271.6 | 28.5863 | 32.3157 | 30.8266 | 90.0991 | 74.6554 | 90.3335 | 1476 | 36 | 64 | 684 | 504 | 36 | 72 | 144 | 36 | 180 | 144 | 36 | 6.042 | 4.16067 | 6.03773 | 27461.6 | 1.04439 | 5972.76 | 2174.95 | 2082.51 | 0 | 0 | 0 | 3255.84 | 0.11856 | 0.113521 | 0 | 0 | 0 | #VALUE! | #VALUE! | #VALUE! | #VALUE! | #VALUE! | #VALUE! | 53.594572 | 25.305882 | 45.961082 | 1.717108 | 0.04721624 | 0.4455696 | 26.773872 | 7.089382 | 11.666582 | 62.571572 | 61.721982 | 61.967282 | 0.05696635 | 0.008273698 | 0.01062438 | 3.04904 | 2.845399 | 3.072529 | 18.664689 | 2.904838 | 3.454402 | 0.0406 | 0.841
str_m2_o1_o18_pcu_sym.2.cif | 2 | 1 | 18 | 17773.1 | 28.5847 | 32.3496 | 30.9720 | 90.0735 | 74.4704 | 90.0028 | 1152 | 36 | 64 | 612 | 252 | 36 | 72 | 36 | 72 | 144 | 144 | 36 | 7.33593 | 6.4472 | 7.32209 | 27594.3 | 1.06954 | 5913.93 | 2143.17 | 2003.82 | 0 | 0 | 0 | 6149.12 | 0.22284 | 0.208351 | 0 | 0 | 0 | #VALUE! | #VALUE! | #VALUE! | #VALUE! | #VALUE! | #VALUE! | 50.577072 | 27.499382 | 44.094082 | 1.752007 | 0.05035137 | 0.5044083 | 38.297972 | 5.467882 | 5.910582 | 64.598672 | 62.219682 | 63.847482 | 0.1601184 | 0.003032673 | 0.01473013 | 3.833451 | 3.762754 | 3.971626 | 41.726967 | 0.805166 | 3.705132 | 0.2079 | 2.7919
str_m2_o1_o18_pcu_sym.20.cif | 2 | 1 | 18 | 14068.5 | 28.7607 | 32.3671 | 31.8679 | 89.9270 | 72.4411 | 90.1462 | 1224 | 36 | 64 | 576 | 324 | 36 | 72 | 36 | 36 | 252 | 144 | 36 | 7.32145 | 6.33701 | 7.32145 | 28283.5 | 0.825975 | 6595.67 | 2331.99 | 2823.31 | 0 | 0 | 0 | 7507 | 0.26542 | 0.321342 | 0 | 0 | 0 | #VALUE! | #VALUE! | #VALUE! | #VALUE! | #VALUE! | #VALUE! | 36.293472 | 12.497982 | 30.754682 | 0.4052387 | 0.01782706 | 0.1926076 | 23.366272 | 5.355982 | 8.887382 | 62.151272 | 59.227782 | 59.700082 | 0.08007961 | 0.004257739 | 0.01544585 | 5.745637 | 5.308448 | 5.573793 | 13.923526 | 0.801266 | 2.768386 | 0.1574 | 1.0667
str_m2_o1_o18_pcu_sym.200.cif | 2 | 1 | 18 | 18101.9 | 28.7870 | 32.4839 | 30.8181 | 87.1752 | 73.4058 | 91.4457 | 1512 | 36 | 64 | 720 | 324 | 36 | 72 | 36 | 36 | 396 | 144 | 36 | 5.57635 | 4.10095 | 5.57623 | 27561.4 | 1.09062 | 5632.63 | 2043.67 | 1873.85 | 0 | 0 | 0 | 2720.31 | 0.0987 | 0.090499 | 0 | 0 | 0 | #VALUE! | #VALUE! | #VALUE! | #VALUE! | #VALUE! | #VALUE! | 50.131772 | 16.336782 | 41.834582 | 0.6151785 | 0.01595413 | 0.1897646 | 41.785672 | 4.304282 | 8.820582 | 67.797372 | 67.223682 | 67.150682 | 0.1522382 | 0.001226391 | 0.005198349 | 2.304532 | 2.255763 | 2.374336 | 65.99429 | 0.543126 | 2.187201 | 0.0719 | 2.7336
str_m2_o1_o18_pcu_sym.201.cif | 2 | 1 | 18 | 17235.1 | 28.9010 | 32.4435 | 30.9892 | 88.5213 | 71.2646 | 89.3154 | 1260 | 36 | 64 | 576 | 180 | 36 | 72 | 36 | 36 | 288 | 144 | 36 | 6.56421 | 4.89787 | 6.56387 | 27508 | 1.04041 | 6238.64 | 2267.94 | 2179.85 | 0 | 0 | 0 | 5346.45 | 0.19436 | 0.186811 | 0 | 0 | 0 | #VALUE! | #VALUE! | #VALUE! | #VALUE! | #VALUE! | #VALUE! | 54.407472 | 15.763782 | 39.434882 | 2.438437 | 0.02540165 | 0.3019304 | 38.775872 | 5.685982 | 11.844982 | 67.782072 | 67.067982 | 67.150282 | 0.2171847 | 0.003887416 | 0.0142848 | 3.752679 | 3.838539 | 4.007775 | 57.816698 | 1.01172 | 3.560708 | 0.1792 | 3.6762
str_m2_o1_o18_pcu_sym.202.cif | 2 | 1 | 18 | 17383.9 | 28.9832 | 32.7053 | 31.7768 | 88.9994 | 70.2842 | 89.1984 | 1620 | 36 | 64 | 792 | 468 | 36 | 72 | 36 | 36 | 288 | 144 | 36 | 6.95959 | 5.33663 | 6.95958 | 28350.2 | 1.01823 | 5098.6 | 1798.44 | 1766.24 | 0 | 0 | 0 | 4690.26 | 0.16544 | 0.162479 | 0 | 0 | 0 | #VALUE! | #VALUE! | #VALUE! | #VALUE! | #VALUE! | #VALUE! | 60.508272 | 31.284882 | 52.120082 | 3.065302 | 0.08430789 | 1.238169 | 43.861872 | 3.594482 | 5.634482 | 69.470372 | 70.187782 | 71.167382 | 0.3326871 | 0.00084561 | 0.007691024 | 3.148994 | 3.461899 | 3.581227 | 105.543051 | 0.244018 | 2.145447 | 0.119 | 5.7687
str_m2_o1_o18_pcu_sym.203.cif | 2 | 1 | 18 | 15509.2 | 28.5373 | 32.4039 | 30.7847 | 89.9835 | 75.2271 | 89.9912 | 1332 | 36 | 64 | 648 | 324 | 36 | 72 | 36 | 36 | 288 | 144 | 36 | 7.07162 | 6.51572 | 7.07162 | 27526.2 | 0.935612 | 5827.35 | 2117.02 | 2262.71 | 0 | 0 | 0 | 5579.56 | 0.2027 | 0.21665 | 0 | 0 | 0 | #VALUE! | #VALUE! | #VALUE! | #VALUE! | #VALUE! | #VALUE! | 43.001472 | 12.880382 | 35.767982 | 0.7542813 | 0.02281227 | 0.261664 | 9.039472 | 4.536982 | 4.940182 | 61.967772 | 59.509982 | 61.573482 | 0.01221855 | 0.003423774 | 0.003036907 | 3.753682 | 3.488826 | 3.812608 | 3.25183 | 0.980373 | 0.795747 | -0.006 | 0.1364
str_m2_o1_o18_pcu_sym.204.cif | 2 | 1 | 18 | 15180.8 | 28.5902 | 32.3861 | 30.9957 | 89.8134 | 74.4598 | 89.7033 | 1116 | 36 | 64 | 576 | 288 | 36 | 72 | 36 | 36 | 144 | 144 | 36 | 7.53041 | 6.75006 | 7.38685 | 27650.1 | 0.911699 | 6266.84 | 2266.48 | 2486 | 0 | 0 | 0 | 7259.81 | 0.26256 | 0.28799 | 0 | 0 | 0 | #VALUE! | #VALUE! | #VALUE! | #VALUE! | #VALUE! | #VALUE! | 41.888472 | 13.694582 | 34.891082 | 0.6901151 | 0.02564423 | 0.2611127 | 29.211972 | 7.690382 | 12.285182 | 63.295972 | 61.790682 | 62.385482 | 0.1058113 | 0.007483137 | 0.01394525 | 5.017588 | 4.833751 | 5.024162 | 21.06699 | 1.546553 | 2.772861 | 0.0981 | 1.4927
str_m2_o1_o18_pcu_sym.205.cif | 2 | 1 | 18 | 15185 | 28.6108 | 32.3779 | 30.8006 | 89.8679 | 74.5376 | 90.5556 | 1332 | 36 | 64 | 576 | 360 | 36 | 72 | 36 | 72 | 288 | 144 | 36 | 7.07354 | 4.87226 | 7.07354 | 27498 | 0.916991 | 6354.78 | 2310.99 | 2520.19 | 0 | 0 | 0 | 5656.89 | 0.20572 | 0.224342 | 0 | 0 | 0 | #VALUE! | #VALUE! | #VALUE! | #VALUE! | #VALUE! | #VALUE! | 39.374472 | 9.539282 | 31.832782 | 0.4005927 | 0.01591044 | 0.1729141 | 29.980472 | 3.536882 | 9.395282 | 68.026072 | 66.728582 | 68.255582 | 0.1786039 | 0.001567336 | 0.01176161 | 4.471992 | 4.454587 | 4.648495 | 39.898389 | 0.351496 | 2.527666 | 0.1548 | 2.6883
str_m2_o1_o18_pcu_sym.206.cif | 2 | 1 | 18 | 16590.2 | 29.2025 | 32.4023 | 31.9223 | 89.9099 | 71.0321 | 91.3166 | 1476 | 36 | 64 | 684 | 396 | 36 | 72 | 36 | 36 | 324 | 144 | 36 | 7.19186 | 5.424 | 6.92888 | 28556.8 | 0.964702 | 5948.57 | 2083.07 | 2159.28 | 0 | 0 | 0 | 4941.47 | 0.17304 | 0.179371 | 0 | 0 | 0 | #VALUE! | #VALUE! | #VALUE! | #VALUE! | #VALUE! | #VALUE! | 46.222072 | 14.851882 | 35.890082 | 0.9036299 | 0.02097624 | 0.2357597 | 7.414372 | 5.099582 | 3.891282 | 70.014472 | 69.081482 | 68.049782 | 0.01434582 | 0.001386361 | 0.0008920929 | 3.579137 | 3.501465 | 3.529475 | 4.00417 | 0.395541 | 0.252502 | -0.0082 | 0.215
str_m2_o1_o18_pcu_sym.207.cif | 2 | 1 | 18 | 15977.2 | 28.5204 | 32.3993 | 30.8330 | 89.7790 | 74.1338 | 89.9215 | 1332 | 36 | 64 | 648 | 288 | 36 | 72 | 36 | 72 | 288 | 144 | 36 | 6.51139 | 4.59139 | 6.4293 | 27405.3 | 0.968094 | 5816.11 | 2122.26 | 2192.2 | 14.4073 | 5.25713 | 5.43039 | 4137.66 | 0.15098 | 0.155956 | 1.64432 | 6e-05 | 6.2e-05 | #VALUE! | #VALUE! | #VALUE! | #VALUE! | #VALUE! | #VALUE! | 46.546072 | 18.254282 | 39.805782 | 1.045665 | 0.03204567 | 0.338426 | 2.477572 | 4.453982 | 4.916182 | 63.398772 | 60.516382 | 63.251382 | 0.004481386 | 0.001602283 | 0.002384648 | 3.350124 | 2.737376 | 3.32778 | 1.33634 | 0.58475 | 0.715872 | 0.0125 | 0.046
str_m2_o1_o18_pcu_sym.208.cif | 2 | 1 | 18 | 15756.8 | 28.5891 | 32.3883 | 30.8696 | 89.8212 | 74.4454 | 89.8709 | 1152 | 36 | 64 | 576 | 288 | 36 | 72 | 36 | 36 | 180 | 144 | 36 | 7.49591 | 6.93013 | 7.49591 | 27536.7 | 0.950184 | 6030.47 | 2189.97 | 2304.79 | 0 | 0 | 0 | 7229.5 | 0.26254 | 0.276304 | 0 | 0 | 0 | #VALUE! | #VALUE! | #VALUE! | #VALUE! | #VALUE! | #VALUE! | 34.677872 | 11.069982 | 28.600582 | 0.2727648 | 0.01243907 | 0.1369758 | 29.355372 | 5.693782 | 5.698182 | 68.129972 | 66.806182 | 68.511982 | 0.1545555 | 0.004017313 | 0.00413155 | 4.89258 | 4.786111 | 5.116121 | 31.558185 | 0.83853 | 0.806747 | 0.0018 | 2.372
str_m2_o1_o18_pcu_sym.209.cif | 2 | 1 | 18 | 13960.4 | 28.5779 | 32.4016 | 30.9855 | 89.9071 | 74.4998 | 90.1153 | 1188 | 36 | 64 | 576 | 288 | 36 | 72 | 36 | 72 | 216 | 144 | 36 | 7.41744 | 6.77708 | 7.37461 | 27648 | 0.838473 | 6207.83 | 2245.31 | 2677.85 | 0 | 0 | 0 | 6941.85 | 0.25108 | 0.299449 | 0 | 0 | 0 | #VALUE! | #VALUE! | #VALUE! | #VALUE! | #VALUE! | #VALUE! | 37.920072 | 9.031882 | 32.147682 | 0.4348371 | 0.01926163 | 0.1887912 | 28.131072 | 4.825182 | 20.400482 | 66.432572 | 64.367582 | 65.292082 | 0.0875548 | 0.002958368 | 0.04879516 | 5.353385 | 4.916277 | 5.191735 | 16.338679 | 0.601148 | 9.389225 | 0.6399 | 1.181
str_m2_o1_o18_pcu_sym.21.cif | 2 | 1 | 18 | 17600.1 | 28.7260 | 32.4642 | 30.8461 | 88.4064 | 73.9061 | 90.1254 | 1692 | 36 | 64 | 756 | 540 | 36 | 72 | 36 | 36 | 324 | 144 | 36 | 5.8059 | 3.86841 | 5.80568 | 27626.5 | 1.05789 | 4769.51 | 1726.43 | 1631.95 | 0 | 0 | 0 | 2574.24 | 0.09318 | 0.088081 | 0 | 0 | 0 | #VALUE! | #VALUE! | #VALUE! | #VALUE! | #VALUE! | #VALUE! | 89.763172 | 94.498982 | 89.666482 | 1.670456 | 1.132556 | 1.4661 | 89.421772 | 90.426282 | 89.630082 | 257.225372 | 280.176682 | 266.963982 | 0.7954557 | 0.6260249 | 0.6517122 | 1.831938 | 1.584991 | 1.737536 | 433.781086 | 394.575634 | 374.703402 | 0.4521 | 2.982
str_m2_o1_o18_pcu_sym.210.cif | 2 | 1 | 18 | 14717.2 | 28.6624 | 32.4775 | 31.0032 | 89.4877 | 74.2114 | 90.7358 | 1224 | 36 | 64 | 648 | 252 | 36 | 72 | 36 | 108 | 180 | 144 | 36 | 7.23683 | 6.0532 | 7.23565 | 27766.9 | 0.88014 | 6201.87 | 2233.55 | 2537.72 | 0 | 0 | 0 | 6037.64 | 0.21744 | 0.247052 | 0 | 0 | 0 | #VALUE! | #VALUE! | #VALUE! | #VALUE! | #VALUE! | #VALUE! | 37.241172 | 10.282982 | 29.783182 | 0.3756829 | 0.01555323 | 0.1695431 | 14.656772 | 5.009782 | 4.351782 | 60.518672 | 57.198182 | 60.454482 | 0.02622102 | 0.006835539 | 0.005374664 | 4.554379 | 4.023843 | 4.711562 | 5.751564 | 1.69706 | 1.139599 | -0.0215 | 0.2853
str_m2_o1_o18_pcu_sym.211.cif | 2 | 1 | 18 | 20180.5 | 29.0166 | 32.7496 | 32.0279 | 87.1493 | 70.3423 | 90.7771 | 1296 | 36 | 64 | 576 | 180 | 36 | 144 | 36 | 36 | 324 | 144 | 36 | 6.97045 | 5.33788 | 6.95523 | 28611.4 | 1.17123 | 5444.15 | 1902.79 | 1624.6 | 0 | 0 | 0 | 5091.69 | 0.17796 | 0.151942 | 0 | 0 | 0 | #VALUE! | #VALUE! | #VALUE! | #VALUE! | #VALUE! | #VALUE! | 52.542672 | 23.235782 | 44.871182 | 1.655717 | 0.04770447 | 0.5209385 | 2.961472 | 3.017982 | 5.234682 | 73.459272 | 72.532282 | 72.048482 | 0.005108892 | 0 | 0.002165457 | 2.878016 | 2.727826 | 2.733119 | 1.773369 | 0 | 0.79151 | 0.0437 | 0.1031
str_m2_o1_o18_pcu_sym.212.cif | 2 | 1 | 18 | 13421.6 | 28.6905 | 32.4952 | 31.0444 | 88.7881 | 74.2033 | 90.4742 | 1260 | 36 | 64 | 576 | 396 | 36 | 144 | 36 | 108 | 144 | 144 | 36 | 7.41465 | 6.74107 | 7.41465 | 27840.5 | 0.800536 | 6100.85 | 2191.35 | 2737.36 | 0 | 0 | 0 | 7721.85 | 0.27736 | 0.346468 | 0 | 0 | 0 | #VALUE! | #VALUE! | #VALUE! | #VALUE! | #VALUE! | #VALUE! | 45.359972 | 11.582582 | 33.235282 | 0.7859868 | 0.02013918 | 0.2297565 | 40.133972 | 3.882282 | 5.882482 | 94.451572 | 97.322882 | 96.823582 | 0.3369568 | 0.001855218 | 0.007435775 | 6.090354 | 5.948024 | 6.281561 | 55.270986 | 0.311593 | 1.182563 | 0.0749 | 4.4976
str_m2_o1_o18_pcu_sym.213.cif | 2 | 1 | 18 | 15475.3 | 28.8002 | 32.3212 | 30.9458 | 87.5453 | 74.1415 | 88.8423 | 1512 | 36 | 64 | 684 | 504 | 36 | 144 | 36 | 72 | 216 | 144 | 36 | 7.11733 | 6.25275 | 7.11405 | 27683.2 | 0.928276 | 5554.14 | 2006.32 | 2161.34 | 0 | 0 | 0 | 5169.57 | 0.18674 | 0.201169 | 0 | 0 | 0 | #VALUE! | #VALUE! | #VALUE! | #VALUE! | #VALUE! | #VALUE! | 49.621072 | 12.903082 | 39.900982 | 1.413795 | 0.02901398 | 0.3167499 | 37.159672 | 5.682882 | 3.522182 | 64.149372 | 61.210582 | 63.462382 | 0.1329021 | 0.005130757 | 0.00416147 | 4.276699 | 3.845987 | 4.3238 | 31.044786 | 1.332721 | 0.961494 | -0.015 | 1.9773
str_m2_o1_o18_pcu_sym.214.cif | 2 | 1 | 18 | 15509.2 | 28.5817 | 32.3783 | 30.8951 | 89.8319 | 74.6073 | 89.8598 | 1332 | 36 | 64 | 648 | 324 | 36 | 144 | 36 | 36 | 288 | 144 | 36 | 6.2741 | 4.70989 | 6.26745 | 27565.4 | 0.934282 | 7101.76 | 2576.33 | 2757.55 | 0 | 0 | 0 | 4358.64 | 0.15812 | 0.169242 | 0 | 0 | 0 | #VALUE! | #VALUE! | #VALUE! | #VALUE! | #VALUE! | #VALUE! | 38.676172 | 8.859682 | 29.096382 | 0.3229825 | 0.0109161 | 0.1136293 | 20.510972 | 4.533782 | 6.187882 | 60.600272 | 58.616782 | 58.078582 | 0.03792588 | 0.002334098 | 0.004635958 | 3.691061 | 3.408093 | 3.534102 | 10.264786 | 0.684184 | 1.310466 | 0.0357 | 0.552
str_m2_o1_o18_pcu_sym.215.cif | 2 | 1 | 18 | 13635.8 | 28.5638 | 32.5017 | 30.9551 | 89.8798 | 74.4739 | 90.0106 | 1116 | 36 | 64 | 576 | 252 | 36 | 144 | 36 | 36 | 144 | 72 | 36 | 7.6971 | 6.1416 | 7.6971 | 27689.1 | 0.817761 | 6505.7 | 2349.55 | 2873.15 | 0 | 0 | 0 | 7803.34 | 0.28182 | 0.344624 | 0 | 0 | 0 | #VALUE! | #VALUE! | #VALUE! | #VALUE! | #VALUE! | #VALUE! | 65.322872 | 31.399682 | 52.504382 | 3.108772 | 0.09605597 | 0.9901729 | 33.946772 | 5.743282 | 8.713282 | 111.002072 | 114.955282 | 111.347782 | 0.2867305 | 0.005683568 | 0.01144781 | 6.13048 | 6.210424 | 6.279155 | 46.724528 | 0.914251 | 1.821321 | 0.0786 | 3.8323
str_m2_o1_o18_pcu_sym.216.cif | 2 | 1 | 18 | 17960.9 | 28.5674 | 32.5591 | 31.0041 | 90.7033 | 74.4504 | 91.6576 | 1764 | 36 | 64 | 792 | 612 | 36 | 144 | 36 | 36 | 144 | 144 | 36 | 6.45816 | 4.88997 | 6.41241 | 27770.4 | 1.07399 | 4560.42 | 1642.19 | 1529.06 | 0 | 0 | 0 | 3913.4 | 0.14092 | 0.131212 | 0 | 0 | 0 | #VALUE! | #VALUE! | #VALUE! | #VALUE! | #VALUE! | #VALUE! | 60.016272 | 37.097382 | 53.579782 | 2.540229 | 0.1309121 | 1.26477 | 37.118672 | 4.145782 | 20.390282 | 73.489772 | 72.739182 | 73.390482 | 0.1508276 | 0.0002672472 | 0.02744851 | 2.679543 | 2.777088 | 2.894092 | 56.232281 | 0.096137 | 9.474842 | 0.4882 | 2.7042
str_m2_o1_o18_pcu_sym.217.cif | 2 | 1 | 18 | 15008 | 28.8390 | 32.3082 | 31.1552 | 88.7113 | 73.7718 | 91.2799 | 1548 | 36 | 64 | 720 | 576 | 36 | 144 | 36 | 36 | 144 | 36 | 36 | 7.18622 | 6.14306 | 7.18596 | 27852.4 | 0.894779 | 5789.89 | 2078.78 | 2323.23 | 0 | 0 | 0 | 4969.42 | 0.17842 | 0.199401 | 0 | 0 | 0 | #VALUE! | #VALUE! | #VALUE! | #VALUE! | #VALUE! | #VALUE! | 43.224072 | 9.830082 | 32.896682 | 0.5789779 | 0.01745069 | 0.1852612 | 21.641572 | 4.881482 | 10.889782 | 64.228472 | 63.528482 | 62.766582 | 0.07024254 | 0.0007262793 | 0.0176306 | 3.722894 | 3.758562 | 3.728045 | 18.848854 | 0.19304 | 4.724451 | 0.2537 | 1.0433
str_m2_o1_o18_pcu_sym.218.cif | 2 | 1 | 18 | 17093.6 | 28.9839 | 32.3240 | 30.6640 | 90.0799 | 69.9216 | 90.0291 | 1440 | 36 | 64 | 684 | 324 | 36 | 144 | 36 | 36 | 360 | 36 | 36 | 6.18684 | 5.45466 | 6.18672 | 26982.3 | 1.05197 | 5099.78 | 1890.05 | 1796.67 | 0 | 0 | 0 | 3507.16 | 0.12998 | 0.123558 | 0 | 0 | 0 | #VALUE! | #VALUE! | #VALUE! | #VALUE! | #VALUE! | #VALUE! | 49.410572 | 20.566582 | 41.148082 | 1.087974 | 0.03849394 | 0.3471358 | 46.303172 | 8.668282 | 23.645082 | 62.581672 | 62.421882 | 61.081582 | 0.266866 | 0.007435531 | 0.03693195 | 3.064088 | 2.579539 | 3.034767 | 87.007641 | 2.879622 | 12.157445 | 0.5042 | 4.4346
str_m2_o1_o18_pcu_sym.219.cif | 2 | 1 | 18 | 16548.5 | 28.8701 | 32.3643 | 31.0500 | 87.2245 | 73.7247 | 89.9502 | 1224 | 36 | 64 | 576 | 252 | 36 | 72 | 36 | 36 | 252 | 36 | 36 | 7.50811 | 6.36597 | 7.39673 | 27814.2 | 0.987972 | 6159.57 | 2214.54 | 2241.5 | 0 | 0 | 0 | 5728.05 | 0.20594 | 0.208447 | 0 | 0 | 0 | #VALUE! | #VALUE! | #VALUE! | #VALUE! | #VALUE! | #VALUE! | 37.206172 | 10.119382 | 28.726482 | 0.2726894 | 0.01079252 | 0.1127413 | 26.954672 | 5.056382 | 3.820482 | 66.438272 | 63.445582 | 65.989882 | 0.06947457 | 0.002791794 | 0.0009305979 | 4.267734 | 3.653957 | 4.274532 | 16.262751 | 0.763283 | 0.21749 | -0.0308 | 1.1035
str_m2_o1_o18_pcu_sym.22.cif | 2 | 1 | 18 | 14502.4 | 28.5488 | 32.4557 | 30.8993 | 89.9129 | 73.9505 | 90.2850 | 1404 | 36 | 64 | 648 | 468 | 36 | 72 | 36 | 36 | 216 | 36 | 36 | 7.11075 | 6.22044 | 7.11023 | 27514 | 0.875266 | 5579.28 | 2027.8 | 2316.78 | 0 | 0 | 0 | 5498.4 | 0.19984 | 0.228319 | 0 | 0 | 0 | #VALUE! | #VALUE! | #VALUE! | #VALUE! | #VALUE! | #VALUE! | 36.316872 | 12.066682 | 29.160082 | 0.3373304 | 0.01394942 | 0.1500786 | 24.953072 | 4.710982 | 9.882382 | 63.497472 | 61.257382 | 62.127582 | 0.08641328 | 0.003944175 | 0.01255654 | 4.176612 | 3.974804 | 4.165538 | 20.669113 | 0.991302 | 3.011372 | 0.1249 | 1.196
str_m2_o1_o18_pcu_sym.220.cif | 2 | 1 | 18 | 15583.3 | 28.8416 | 32.4872 | 30.8155 | 87.7429 | 74.6304 | 90.2386 | 1548 | 36 | 64 | 684 | 540 | 36 | 72 | 36 | 36 | 252 | 36 | 36 | 7.06059 | 5.05057 | 6.96705 | 27816.2 | 0.930287 | 6114.25 | 2198.09 | 2362.81 | 0 | 0 | 0 | 4884.52 | 0.1756 | 0.188759 | 0 | 0 | 0 | #VALUE! | #VALUE! | #VALUE! | #VALUE! | #VALUE! | #VALUE! | 52.086272 | 18.191682 | 40.554182 | 1.923007 | 0.03261825 | 0.3516649 | 30.471672 | 8.029582 | 14.675582 | 76.282172 | 74.808982 | 75.722082 | 0.09907401 | 0.007495203 | 0.02757439 | 4.363736 | 4.153273 | 4.396104 | 22.68124 | 1.802845 | 6.266189 | 0.3129 | 1.4271
str_m2_o1_o18_pcu_sym.23.cif | 2 | 1 | 18 | 15007.4 | 28.6918 | 32.4814 | 30.6253 | 88.5609 | 74.6023 | 89.4848 | 1512 | 36 | 64 | 684 | 540 | 36 | 72 | 36 | 36 | 216 | 36 | 36 | 6.70365 | 3.78519 | 6.70351 | 27508 | 0.905939 | 6272.34 | 2280.18 | 2516.93 | 0 | 0 | 0 | 4157.56 | 0.15114 | 0.166832 | 0 | 0 | 0 | #VALUE! | #VALUE! | #VALUE! | #VALUE! | #VALUE! | #VALUE! | 41.543272 | 16.823882 | 35.315682 | 0.4995469 | 0.0225622 | 0.20278 | 5.276072 | 4.862682 | 7.833682 | 59.779072 | 56.698082 | 59.601782 | 0.0150659 | 0.002738649 | 0.007103162 | 3.390907 | 2.87762 | 3.510035 | 4.438587 | 0.950754 | 2.021649 | 0.0655 | 0.185
str_m2_o1_o18_pcu_sym.24.cif | 2 | 1 | 18 | 14681.7 | 28.6425 | 32.4522 | 30.8015 | 89.1910 | 74.8920 | 89.9300 | 1260 | 36 | 64 | 648 | 288 | 36 | 72 | 36 | 144 | 144 | 36 | 36 | 7.36919 | 6.79489 | 7.36399 | 27638 | 0.882119 | 5768.35 | 2087.11 | 2366.02 | 0 | 0 | 0 | 5967.59 | 0.21592 | 0.244774 | 0 | 0 | 0 | #VALUE! | #VALUE! | #VALUE! | #VALUE! | #VALUE! | #VALUE! | 48.539972 | 11.902482 | 37.123482 | 1.252689 | 0.02227263 | 0.2638387 | 46.001172 | 10.307582 | 26.875382 | 112.789772 | 111.787882 | 110.434282 | 0.4280022 | 0.01852646 | 0.06187294 | 4.684914 | 4.725318 | 4.879537 | 91.266183 | 3.91676 | 12.667405 | 0.6364 | 6.0118
str_m2_o1_o18_pcu_sym.25.cif | 2 | 1 | 18 | 12845.5 | 28.5795 | 32.5000 | 30.8542 | 89.8991 | 74.4674 | 90.0100 | 1224 | 36 | 64 | 612 | 396 | 36 | 72 | 36 | 36 | 144 | 36 | 36 | 7.52358 | 6.96539 | 7.51891 | 27611.7 | 0.772524 | 6098.17 | 2208.54 | 2858.87 | 0 | 0 | 0 | 8036.67 | 0.29106 | 0.376765 | 0 | 0 | 0 | #VALUE! | #VALUE! | #VALUE! | #VALUE! | #VALUE! | #VALUE! | 28.152972 | 7.135282 | 25.032482 | 0.1910786 | 0.01162275 | 0.1257639 | 6.581172 | 4.183082 | 4.302082 | 64.071972 | 61.003182 | 63.067482 | 0.008913627 | 0.00317621 | 0.003059437 | 6.107547 | 5.643377 | 6.220202 | 1.457985 | 0.562258 | 0.491363 | -0.0015 | 0.0737
str_m2_o1_o18_pcu_sym.26.cif | 2 | 1 | 18 | 13580.6 | 28.5317 | 32.5019 | 30.8240 | 89.8423 | 74.9974 | 89.9968 | 1116 | 36 | 64 | 576 | 288 | 36 | 36 | 36 | 36 | 144 | 36 | 36 | 7.491 | 6.61106 | 7.35791 | 27609.7 | 0.816788 | 6154.1 | 2228.96 | 2728.93 | 0 | 0 | 0 | 7843.37 | 0.28408 | 0.347801 | 0 | 0 | 0 | #VALUE! | #VALUE! | #VALUE! | #VALUE! | #VALUE! | #VALUE! | 30.989972 | 7.468582 | 27.135482 | 0.2417787 | 0.01309221 | 0.1412161 | 16.009772 | 3.911282 | 5.411182 | 72.686572 | 71.024382 | 71.411882 | 0.0572066 | 0.002039674 | 0.006700735 | 5.97911 | 5.893709 | 6.031552 | 9.558178 | 0.34573 | 1.109836 | 0.0633 | 0.7492
str_m2_o1_o18_pcu_sym.27.cif | 2 | 1 | 18 | 13350.4 | 28.5549 | 32.4108 | 30.9879 | 89.8602 | 74.4979 | 90.2505 | 1332 | 36 | 64 | 648 | 468 | 36 | 36 | 36 | 36 | 144 | 36 | 36 | 7.42975 | 6.73846 | 7.39351 | 27635.1 | 0.802213 | 5780.47 | 2091.71 | 2607.43 | 0 | 0 | 0 | 6468.28 | 0.23406 | 0.291768 | 0 | 0 | 0 | #VALUE! | #VALUE! | #VALUE! | #VALUE! | #VALUE! | #VALUE! | 37.134972 | 11.350382 | 31.195082 | 0.4153883 | 0.01781969 | 0.1879944 | 12.727872 | 3.484782 | 4.343482 | 60.427772 | 55.515082 | 60.384082 | 0.02838117 | 0.002614154 | 0.003393157 | 4.673126 | 4.096911 | 4.882955 | 6.0672 | 0.637441 | 0.694203 | 0.0104 | 0.344
str_m2_o1_o18_pcu_sym.28.cif | 2 | 1 | 18 | 15222.6 | 28.5976 | 32.4762 | 30.9873 | 89.4364 | 74.4406 | 89.3147 | 1260 | 36 | 64 | 576 | 324 | 36 | 36 | 36 | 36 | 252 | 36 | 36 | 7.34722 | 6.14843 | 7.34713 | 27721.9 | 0.911855 | 6020.41 | 2171.72 | 2381.65 | 0 | 0 | 0 | 6104.36 | 0.2202 | 0.241486 | 0 | 0 | 0 | #VALUE! | #VALUE! | #VALUE! | #VALUE! | #VALUE! | #VALUE! | 54.714572 | 27.842682 | 46.073182 | 2.6599 | 0.07371934 | 0.731695 | 44.431872 | 4.327682 | 3.500782 | 89.548772 | 97.206682 | 93.728282 | 0.2883804 | 0.0006043646 | 9.196852e-05 | 4.261848 | 4.552389 | 4.602867 | 67.597926 | 0.132625 | 0.019961 | -0.0078 | 4.3807
str_m2_o1_o18_pcu_sym.29.cif | 2 | 1 | 18 | 14502.4 | 28.6150 | 32.6976 | 30.9983 | 89.8372 | 74.3966 | 90.1046 | 1404 | 36 | 64 | 648 | 468 | 36 | 36 | 36 | 36 | 216 | 36 | 36 | 7.57179 | 6.98512 | 7.57178 | 27934.2 | 0.862099 | 5478.88 | 1961.35 | 2275.09 | 0 | 0 | 0 | 6869.58 | 0.24592 | 0.285257 | 0 | 0 | 0 | #VALUE! | #VALUE! | #VALUE! | #VALUE! | #VALUE! | #VALUE! | 37.384872 | 10.401282 | 29.034782 | 0.4101873 | 0.0151768 | 0.1681239 | 3.439672 | 3.880082 | 7.440482 | 63.758472 | 61.022782 | 62.048282 | 0.001958297 | 0.0009998345 | 0.007384985 | 4.89521 | 4.445795 | 4.783001 | 0.399643 | 0.22467 | 1.542462 | 0.0926 | 0.0139
str_m2_o1_o18_pcu_sym.3.cif | 2 | 1 | 18 | 12340.5 | 28.5620 | 32.5021 | 30.9921 | 89.8657 | 74.5249 | 90.0032 | 1116 | 36 | 64 | 576 | 324 | 36 | 36 | 36 | 36 | 144 | 36 | 36 | 8.07253 | 7.09092 | 7.76136 | 27727.6 | 0.739054 | 6282.66 | 2265.85 | 3065.88 | 0 | 0 | 0 | 8579.48 | 0.30942 | 0.418671 | 0 | 0 | 0 | #VALUE! | #VALUE! | #VALUE! | #VALUE! | #VALUE! | #VALUE! | 27.060272 | 7.762982 | 21.391082 | 0.1596937 | 0.009983388 | 0.1036506 | 9.957672 | 4.852582 | 6.584582 | 61.635772 | 59.475882 | 60.816382 | 0.0219278 | 0.005016004 | 0.00863012 | 6.406645 | 6.165877 | 6.470921 | 3.419242 | 0.812697 | 1.332344 | 0.0446 | 0.2087
str_m2_o1_o18_pcu_sym.30.cif | 2 | 1 | 18 | 13386 | 28.6565 | 32.4349 | 30.8959 | 89.1907 | 74.7891 | 89.5108 | 1296 | 36 | 64 | 612 | 432 | 36 | 36 | 36 | 72 | 144 | 36 | 36 | 7.44279 | 6.79839 | 7.40816 | 27707.7 | 0.802244 | 6139.63 | 2215.86 | 2762.08 | 0 | 0 | 0 | 7173.52 | 0.2589 | 0.32272 | 0 | 0 | 0 | #VALUE! | #VALUE! | #VALUE! | #VALUE! | #VALUE! | #VALUE! | 52.063572 | 14.163382 | 37.577582 | 1.580412 | 0.02591514 | 0.3140819 | 15.124072 | 3.974182 | 9.462382 | 88.979172 | 87.350582 | 88.548082 | 0.05995069 | 0.00242791 | 0.0188854 | 6.01704 | 5.963693 | 6.181242 | 9.953522 | 0.406708 | 3.052221 | 0.2203 | 0.77
str_m2_o1_o18_pcu_sym.31.cif | 2 | 1 | 18 | 17093.6 | 28.7334 | 32.4331 | 30.4845 | 87.6973 | 75.3582 | 88.9523 | 1440 | 36 | 64 | 684 | 324 | 36 | 36 | 36 | 36 | 360 | 36 | 36 | 6.35429 | 3.64843 | 6.3541 | 27463.2 | 1.03356 | 5681.14 | 2068.64 | 2001.48 | 0 | 0 | 0 | 3668.53 | 0.13358 | 0.129243 | 0 | 0 | 0 | #VALUE! | #VALUE! | #VALUE! | #VALUE! | #VALUE! | #VALUE! | 48.446872 | 23.493582 | 43.930582 | 1.347171 | 0.05021763 | 0.5218269 | 9.383972 | 4.035382 | 11.017582 | 60.208272 | 59.726382 | 60.189582 | 0.01116207 | 0.002778818 | 0.01291712 | 2.536832 | 2.638069 | 2.711606 | 4.395604 | 1.0523 | 4.758877 | 0.1733 | 0.1433
str_m2_o1_o18_pcu_sym.32.cif | 2 | 1 | 18 | 18026.8 | 28.8068 | 32.4524 | 31.0333 | 88.0942 | 73.3696 | 90.4249 | 1224 | 36 | 64 | 612 | 108 | 36 | 36 | 36 | 36 | 144 | 288 | 36 | 7.09327 | 5.56208 | 7.02927 | 27778.2 | 1.07761 | 5774.55 | 2078.8 | 1929.08 | 0 | 0 | 0 | 6037.88 | 0.21736 | 0.201705 | 0 | 0 | 0 | #VALUE! | #VALUE! | #VALUE! | #VALUE! | #VALUE! | #VALUE! | 57.566372 | 26.208182 | 45.179282 | 3.011816 | 0.05589456 | 0.6121941 | 39.295272 | 9.412982 | 4.999082 | 91.608572 | 89.988082 | 90.287882 | 0.2442253 | 0.01036235 | 0.004055074 | 4.098043 | 4.323818 | 4.278263 | 59.535989 | 2.394177 | 0.946884 | -0.1137 | 4.2158
str_m2_o1_o18_pcu_sym.33.cif | 2 | 1 | 18 | 14431.4 | 28.7754 | 32.3013 | 30.9384 | 88.6294 | 74.4333 | 90.9492 | 1476 | 36 | 64 | 684 | 540 | 36 | 36 | 36 | 36 | 180 | 288 | 36 | 7.36134 | 6.57808 | 7.28371 | 27686.1 | 0.865569 | 5914.49 | 2136.27 | 2468.05 | 0 | 0 | 0 | 5854.49 | 0.21146 | 0.244302 | 0 | 0 | 0 | #VALUE! | #VALUE! | #VALUE! | #VALUE! | #VALUE! | #VALUE! | 49.115772 | 18.812382 | 40.250082 | 1.547327 | 0.0374392 | 0.3942237 | 33.682372 | 3.564582 | 8.793982 | 63.235572 | 62.113682 | 61.659982 | 0.1258229 | 0.001004754 | 0.007352024 | 4.576916 | 4.59408 | 4.57361 | 27.463263 | 0.218487 | 1.605881 | 0.0916 | 1.8013
str_m2_o1_o18_pcu_sym.34.cif | 2 | 1 | 18 | 13924.9 | 28.5596 | 32.4993 | 30.9476 | 89.8519 | 74.5765 | 90.0032 | 1224 | 36 | 64 | 612 | 324 | 36 | 36 | 36 | 36 | 216 | 288 | 36 | 7.0735 | 5.37529 | 7.05568 | 27690 | 0.835069 | 6844.23 | 2471.74 | 2959.92 | 0 | 0 | 0 | 6409.12 | 0.23146 | 0.277175 | 0 | 0 | 0 | #VALUE! | #VALUE! | #VALUE! | #VALUE! | #VALUE! | #VALUE! | 38.469872 | 12.690082 | 30.262382 | 0.4967145 | 0.01866441 | 0.1986585 | 7.821572 | 3.017982 | 6.680482 | 81.266872 | 79.226082 | 79.386882 | 0.009414789 | 0.0009335794 | 0.0075979 | 5.271234 | 4.839065 | 5.065336 | 1.784283 | 0.192733 | 1.498479 | 0.0928 | 0.1181
str_m2_o1_o18_pcu_sym.35.cif | 2 | 1 | 18 | 13421.6 | 28.5807 | 32.4967 | 31.0816 | 89.5222 | 74.1654 | 89.8223 | 1260 | 36 | 64 | 576 | 396 | 36 | 36 | 36 | 108 | 144 | 288 | 36 | 7.64741 | 6.28989 | 7.64741 | 27771.5 | 0.802527 | 6136.61 | 2209.68 | 2753.4 | 0 | 0 | 0 | 7545.52 | 0.2717 | 0.338556 | 0 | 0 | 0 | #VALUE! | #VALUE! | #VALUE! | #VALUE! | #VALUE! | #VALUE! | 35.222172 | 6.403982 | 26.259682 | 0.3151338 | 0.01362729 | 0.153618 | 28.757872 | 5.238682 | 12.062482 | 64.870872 | 62.554682 | 62.388682 | 0.1891056 | 0.003784944 | 0.01966979 | 5.77636 | 5.517576 | 5.559345 | 32.705112 | 0.685293 | 3.53461 | 0.2132 | 2.4873
str_m2_o1_o18_pcu_sym.36.cif | 2 | 1 | 18 | 22557 | 28.8586 | 32.4942 | 31.7319 | 87.0983 | 72.8873 | 90.1605 | 1188 | 36 | 64 | 576 | 252 | 36 | 36 | 72 | 36 | 216 | 288 | 36 | 7.54451 | 6.12 | 7.53553 | 28397.5 | 1.31903 | 5928.19 | 2087.58 | 1582.66 | 0 | 0 | 0 | 6651.82 | 0.23424 | 0.177586 | 0 | 0 | 0 | #VALUE! | #VALUE! | #VALUE! | #VALUE! | #VALUE! | #VALUE! | 52.950772 | 16.289782 | 38.288482 | 1.718557 | 0.02115973 | 0.2616527 | 43.450072 | 5.332682 | 3.371582 | 67.803072 | 64.954782 | 66.142182 | 0.2638604 | 0.003041185 | 0.00161369 | 3.356586 | 3.239238 | 3.407275 | 78.531168 | 0.937919 | 0.473128 | -0.0322 | 5.8833
str_m2_o1_o18_pcu_sym.37.cif | 2 | 1 | 18 | 16122.5 | 28.9094 | 32.3062 | 30.9364 | 87.8890 | 73.7786 | 89.4173 | 1476 | 36 | 64 | 576 | 432 | 36 | 36 | 72 | 216 | 216 | 288 | 36 | 6.57243 | 4.94354 | 6.4914 | 27724.1 | 0.965675 | 6030.27 | 2175.1 | 2252.42 | 0 | 0 | 0 | 4258.42 | 0.1536 | 0.15906 | 0 | 0 | 0 | #VALUE! | #VALUE! | #VALUE! | #VALUE! | #VALUE! | #VALUE! | 78.504172 | 85.107082 | 80.353682 | 1.771313 | 0.808944 | 1.248274 | 66.661972 | 62.054082 | 47.129482 | 180.483472 | 201.928382 | 191.971082 | 0.3650861 | 0.1257931 | 0.06633587 | 3.342093 | 3.14966 | 3.493701 | 109.129499 | 39.898699 | 18.968287 | -0.9586 | 3.858
str_m2_o1_o18_pcu_sym.38.cif | 2 | 1 | 18 | 16522.2 | 28.6751 | 32.5390 | 31.0864 | 90.2159 | 74.0296 | 90.4613 | 1836 | 36 | 64 | 792 | 756 | 36 | 36 | 72 | 36 | 216 | 288 | 36 | 6.95956 | 4.88869 | 6.95955 | 27885 | 0.983904 | 4561.13 | 1635.69 | 1662.45 | 0.155826 | 0.055882 | 0.056796 | 3496.22 | 0.12538 | 0.127431 | 0 | 0 | 0 | #VALUE! | #VALUE! | #VALUE! | #VALUE! | #VALUE! | #VALUE! | 46.741072 | 20.599782 | 39.833882 | 0.8233165 | 0.03823946 | 0.3315418 | 10.288272 | 4.113582 | 4.139782 | 96.174672 | 97.292682 | 96.045582 | 0.02261805 | 0.0009744465 | 0.001428381 | 2.274068 | 2.130739 | 2.219178 | 9.936132 | 0.456871 | 0.64301 | 0.0075 | 0.3576
str_m2_o1_o18_pcu_sym.39.cif | 2 | 1 | 18 | 16522.5 | 28.6270 | 32.2249 | 31.1140 | 89.1064 | 73.6080 | 91.1551 | 1836 | 36 | 64 | 720 | 756 | 36 | 36 | 72 | 180 | 144 | 288 | 36 | 5.81525 | 3.7077 | 5.81524 | 27523.7 | 0.996838 | 4332.78 | 1574.2 | 1579.2 | 12.8225 | 4.6587 | 4.67348 | 1847.94 | 0.06714 | 0.067353 | 0.550474 | 2e-05 | 2e-05 | #VALUE! | #VALUE! | #VALUE! | #VALUE! | #VALUE! | #VALUE! | 36.189972 | 7.436182 | 26.333382 | 0.1806204 | 0.006948101 | 0.06961416 | 4.677172 | 3.017982 | 4.191682 | 49.779572 | 48.902682 | 48.821482 | 0.001658345 | 0.001034952 | 0.0006415494 | 1.078414 | 0.9746164 | 1.074632 | 1.536224 | 1.060845 | 0.596398 | -0.0065 | 0.0103
str_m2_o1_o18_pcu_sym.4.cif | 2 | 1 | 18 | 15977.2 | 28.5675 | 32.3740 | 30.8619 | 89.9259 | 73.2607 | 90.1110 | 1332 | 36 | 64 | 648 | 288 | 36 | 36 | 72 | 72 | 288 | 288 | 36 | 6.17189 | 4.0083 | 6.17165 | 27332.9 | 0.970661 | 6032.37 | 2207 | 2273.71 | 0 | 0 | 0 | 3776.86 | 0.13818 | 0.142357 | 0 | 0 | 0 | #VALUE! | #VALUE! | #VALUE! | #VALUE! | #VALUE! | #VALUE! | 49.589272 | 21.673682 | 43.063282 | 1.451531 | 0.04493278 | 0.4522757 | 5.726572 | 3.622682 | 6.678382 | 63.639472 | 62.083482 | 62.565382 | 0.02307663 | 0.001345668 | 0.004700448 | 3.743704 | 3.27573 | 3.541578 | 6.157955 | 0.410388 | 1.325891 | 0.0536 | 0.3472
str_m2_o1_o18_pcu_sym.40.cif | 2 | 1 | 18 | 13421.5 | 28.5528 | 32.4978 | 30.9822 | 89.8890 | 74.3874 | 90.0129 | 1260 | 36 | 64 | 612 | 396 | 36 | 36 | 72 | 36 | 180 | 288 | 36 | 7.22367 | 5.45406 | 7.04054 | 27687.7 | 0.804947 | 6957.96 | 2513.02 | 3121.96 | 0 | 0 | 0 | 6243.02 | 0.22548 | 0.280118 | 0 | 0 | 0 | #VALUE! | #VALUE! | #VALUE! | #VALUE! | #VALUE! | #VALUE! | 36.413172 | 9.489582 | 28.459182 | 0.3581641 | 0.01516969 | 0.1599449 | 7.074772 | 4.385882 | 6.447982 | 67.761772 | 66.616382 | 67.422182 | 0.0162873 | 0.001803077 | 0.008277763 | 5.200864 | 5.013143 | 5.213352 | 3.128521 | 0.35931 | 1.586213 | 0.0869 | 0.1944
str_m2_o1_o18_pcu_sym.41.cif | 2 | 1 | 18 | 16122.3 | 28.6544 | 32.4823 | 31.1145 | 89.0461 | 74.1804 | 90.0533 | 1476 | 36 | 64 | 648 | 432 | 36 | 36 | 72 | 72 | 288 | 288 | 36 | 6.5498 | 5.55453 | 6.50866 | 27859 | 0.960982 | 5851.19 | 2100.29 | 2185.57 | 0 | 0 | 0 | 5087.05 | 0.1826 | 0.190014 | 0 | 0 | 0 | #VALUE! | #VALUE! | #VALUE! | #VALUE! | #VALUE! | #VALUE! | 58.623172 | 21.733882 | 42.663482 | 3.557898 | 0.03778617 | 0.491549 | 41.310072 | 6.594882 | 23.352282 | 65.332672 | 65.758882 | 65.303082 | 0.2799911 | 0.007002723 | 0.05448354 | 3.820063 | 4.011921 | 3.931126 | 73.22159 | 1.743733 | 13.845664 | 0.7655 | 4.4012
str_m2_o1_o18_pcu_sym.42.cif | 2 | 1 | 18 | 14360.3 | 28.7368 | 32.5693 | 30.9277 | 91.0466 | 74.5611 | 87.4807 | 1548 | 36 | 64 | 720 | 612 | 36 | 36 | 72 | 36 | 144 | 288 | 36 | 7.03339 | 5.85354 | 7.03339 | 27861.4 | 0.855891 | 5632.57 | 2021.64 | 2362.03 | 0 | 0 | 0 | 5626.89 | 0.20196 | 0.235965 | 0 | 0 | 0 | #VALUE! | #VALUE! | #VALUE! | #VALUE! | #VALUE! | #VALUE! | 57.212372 | 23.331682 | 46.781682 | 3.65383 | 0.06249173 | 0.7328259 | 49.470972 | 5.247282 | 8.760082 | 61.949472 | 62.019982 | 63.387782 | 0.4934298 | 0.003300767 | 0.02880163 | 4.127386 | 4.35736 | 4.674122 | 119.430648 | 0.756758 | 6.155771 | 0.3662 | 7.0384
str_m2_o1_o18_pcu_sym.43.cif | 2 | 1 | 18 | 13960.4 | 28.5260 | 32.5020 | 30.8971 | 89.8560 | 74.9999 | 90.0106 | 1188 | 36 | 64 | 576 | 288 | 36 | 36 | 72 | 72 | 216 | 288 | 36 | 7.26245 | 6.61696 | 7.19151 | 27670.1 | 0.837803 | 6180.59 | 2233.67 | 2666.11 | 0 | 0 | 0 | 7382.38 | 0.2668 | 0.318452 | 0 | 0 | 0 | #VALUE! | #VALUE! | #VALUE! | #VALUE! | #VALUE! | #VALUE! | 28.065072 | 10.353582 | 25.897882 | 0.2004885 | 0.0112461 | 0.1209779 | 23.735972 | 3.017982 | 4.492482 | 72.130572 | 69.764382 | 70.319782 | 0.08793444 | 0.0003438297 | 0.008345033 | 5.96321 | 5.675239 | 5.852698 | 14.731412 | 0.060524 | 1.424418 | 0.1117 | 1.2228
str_m2_o1_o18_pcu_sym.44.cif | 2 | 1 | 18 | 14431.4 | 28.7660 | 32.5812 | 30.6411 | 88.5851 | 75.0940 | 90.3465 | 1476 | 36 | 64 | 684 | 540 | 36 | 36 | 72 | 36 | 180 | 288 | 36 | 7.62746 | 6.82755 | 7.62731 | 27740.7 | 0.863865 | 5123.74 | 1847.02 | 2138.08 | 0 | 0 | 0 | 6415.3 | 0.23126 | 0.267704 | 0 | 0 | 0 | #VALUE! | #VALUE! | #VALUE! | #VALUE! | #VALUE! | #VALUE! | 44.272372 | 17.160382 | 36.483482 | 1.028604 | 0.02791136 | 0.318202 | 22.760772 | 4.015582 | 5.680182 | 62.525872 | 59.374382 | 61.712282 | 0.07670081 | 0.001060188 | 0.01152348 | 4.573361 | 4.165486 | 4.555906 | 16.754441 | 0.254263 | 2.526821 | 0.151 | 1.0916
str_m2_o1_o18_pcu_sym.45.cif | 2 | 1 | 18 | 18171 | 28.7467 | 32.4104 | 31.1087 | 88.3559 | 73.3901 | 90.6271 | 1260 | 36 | 64 | 576 | 108 | 36 | 36 | 72 | 108 | 288 | 144 | 36 | 6.98131 | 6.469 | 6.98129 | 27757.3 | 1.08705 | 5358.14 | 1930.35 | 1775.77 | 0 | 0 | 0 | 5262.79 | 0.1896 | 0.174417 | 0 | 0 | 0 | #VALUE! | #VALUE! | #VALUE! | #VALUE! | #VALUE! | #VALUE! | 35.537472 | 10.694682 | 28.862382 | 0.2440097 | 0.01106158 | 0.1161631 | 5.138972 | 4.393782 | 3.017982 | 70.675172 | 68.587682 | 69.771782 | 0.008865775 | 0.001056629 | 0.0001761048 | 3.314006 | 2.970734 | 3.272462 | 2.672569 | 0.355324 | 0.05376 | -0.016 | 0.1419
str_m2_o1_o18_pcu_sym.46.cif | 2 | 1 | 18 | 15620.5 | 28.6039 | 32.5228 | 31.0957 | 89.7699 | 74.3411 | 89.9755 | 1548 | 36 | 64 | 792 | 504 | 36 | 36 | 72 | 72 | 144 | 144 | 36 | 7.39761 | 6.72631 | 7.39734 | 27853.8 | 0.931251 | 4865.88 | 1746.94 | 1875.9 | 0 | 0 | 0 | 5575.78 | 0.20018 | 0.214958 | 0 | 0 | 0 | #VALUE! | #VALUE! | #VALUE! | #VALUE! | #VALUE! | #VALUE! | 60.943372 | 24.852682 | 46.593182 | 3.523146 | 0.05283442 | 0.7413463 | 26.759272 | 5.093582 | 16.774282 | 137.810872 | 139.191082 | 135.542082 | 0.077091 | 0.003655453 | 0.03554944 | 3.769182 | 3.639346 | 3.835735 | 20.432529 | 1.003421 | 9.258692 | 0.4982 | 1.1471
str_m2_o1_o18_pcu_sym.47.cif | 2 | 1 | 18 | 17920.2 | 28.9278 | 32.1435 | 31.1952 | 88.9266 | 73.3584 | 91.8085 | 1476 | 36 | 64 | 792 | 432 | 36 | 36 | 72 | 36 | 144 | 144 | 36 | 7.14453 | 5.71313 | 7.1442 | 27766.1 | 1.07173 | 4734.08 | 1704.98 | 1590.88 | 0 | 0 | 0 | 4608.06 | 0.16596 | 0.154853 | 0 | 0 | 0 | #VALUE! | #VALUE! | #VALUE! | #VALUE! | #VALUE! | #VALUE! | 43.586072 | 13.223982 | 34.321382 | 0.5698653 | 0.01704222 | 0.1844455 | 2.477572 | 3.017982 | 3.017982 | 66.361372 | 66.124982 | 66.096682 | 0 | 0.0005078068 | 0.0004687448 | 2.963192 | 2.977645 | 3.010591 | 0 | 0.170369 | 0.155543 | -0.0007 | -0.0091
str_m2_o1_o18_pcu_sym.48.cif | 2 | 1 | 18 | 12340.5 | 28.5616 | 32.5020 | 31.0010 | 89.8794 | 74.4990 | 90.0102 | 1116 | 36 | 64 | 576 | 324 | 36 | 36 | 72 | 36 | 144 | 144 | 36 | 7.92133 | 7.10985 | 7.8773 | 27731.6 | 0.738946 | 6349.31 | 2289.55 | 3098.4 | 0 | 0 | 0 | 8555.21 | 0.3085 | 0.417486 | 0 | 0 | 0 | #VALUE! | #VALUE! | #VALUE! | #VALUE! | #VALUE! | #VALUE! | 21.713072 | 6.634382 | 20.612382 | 0.1130991 | 0.008006159 | 0.08352174 | 25.323572 | 4.620182 | 6.710882 | 62.996972 | 58.340182 | 61.421982 | 0.1227665 | 0.002819983 | 0.007284956 | 6.989903 | 6.045736 | 6.806855 | 17.545842 | 0.465975 | 1.069168 | 0.0551 | 1.4802
str_m2_o1_o18_pcu_sym.49.cif | 2 | 1 | 18 | 13240.9 | 28.6582 | 32.4925 | 31.0887 | 89.3821 | 74.1709 | 90.3220 | 1152 | 36 | 64 | 612 | 288 | 36 | 36 | 72 | 72 | 144 | 144 | 36 | 7.54378 | 7.09138 | 7.48094 | 27848.6 | 0.78953 | 6200.38 | 2226.46 | 2819.99 | 0 | 0 | 0 | 7951.33 | 0.28552 | 0.361633 | 0 | 0 | 0 | #VALUE! | #VALUE! | #VALUE! | #VALUE! | #VALUE! | #VALUE! | 34.991872 | 11.566782 | 28.626582 | 0.3405131 | 0.01528597 | 0.1642713 | 8.605772 | 5.133882 | 3.017982 | 66.914772 | 64.102382 | 66.074782 | 0.0142664 | 0.00422932 | 0 | 6.283546 | 5.783059 | 6.303378 | 2.268168 | 0.730598 | 0 | -0.056 | 0.1329
str_m2_o1_o18_pcu_sym.5.cif | 2 | 1 | 18 | 15727.5 | 28.7799 | 32.3825 | 31.6768 | 89.6528 | 72.7576 | 89.6405 | 1368 | 36 | 64 | 612 | 396 | 36 | 36 | 72 | 36 | 252 | 144 | 36 | 7.52107 | 6.29866 | 7.52 | 28194.1 | 0.926322 | 6090.75 | 2160.29 | 2332.12 | 0 | 0 | 0 | 5987.87 | 0.21238 | 0.229272 | 0 | 0 | 0 | #VALUE! | #VALUE! | #VALUE! | #VALUE! | #VALUE! | #VALUE! | 50.373272 | 18.341682 | 39.156782 | 1.989789 | 0.02936894 | 0.3725068 | 5.934972 | 5.192682 | 6.391382 | 63.220472 | 61.864582 | 63.187682 | 0.0103958 | 0.003172787 | 0.005544429 | 4.150755 | 4.047554 | 4.303786 | 2.502053 | 0.783094 | 1.286979 | 0.0373 | 0.1136
str_m2_o1_o18_pcu_sym.50.cif | 2 | 1 | 18 | 14501 | 28.6317 | 32.4810 | 30.8610 | 89.4599 | 74.7830 | 89.9842 | 1260 | 36 | 64 | 576 | 324 | 36 | 36 | 72 | 108 | 216 | 144 | 36 | 7.45346 | 6.82682 | 7.42315 | 27692.7 | 0.869531 | 5736.11 | 2071.34 | 2382.14 | 0 | 0 | 0 | 7034.51 | 0.25402 | 0.292135 | 0 | 0 | 0 | #VALUE! | #VALUE! | #VALUE! | #VALUE! | #VALUE! | #VALUE! | 54.092372 | 18.726782 | 40.238282 | 2.186408 | 0.03299083 | 0.3609199 | 46.227072 | 4.279782 | 4.963282 | 86.729572 | 89.752082 | 90.023982 | 0.3368457 | 0.002041239 | 0.003454934 | 5.175678 | 5.298635 | 5.42644 | 65.01736 | 0.384853 | 0.636049 | 0.0205 | 4.855
str_m2_o1_o18_pcu_sym.51.cif | 2 | 1 | 18 | 17098.2 | 28.9693 | 32.3917 | 30.9809 | 85.4673 | 74.0910 | 89.2762 | 1872 | 36 | 64 | 792 | 756 | 36 | 36 | 72 | 36 | 252 | 144 | 36 | 6.58384 | 5.19279 | 6.55969 | 27869.2 | 1.01878 | 4772.13 | 1712.33 | 1680.77 | 0 | 0 | 0 | 3590.67 | 0.12884 | 0.126465 | 0 | 0 | 0 | #VALUE! | #VALUE! | #VALUE! | #VALUE! | #VALUE! | #VALUE! | 53.499372 | 19.452382 | 41.902582 | 1.378537 | 0.03235428 | 0.3250108 | 42.766872 | 3.017982 | 10.688282 | 71.475472 | 70.436782 | 70.682682 | 0.1589349 | 0.0008831339 | 0.01910143 | 2.677902 | 2.681189 | 2.800113 | 59.291168 | 0.329052 | 6.81484 | 0.3115 | 2.7024
str_m2_o1_o18_pcu_sym.52.cif | 2 | 1 | 18 | 17992.4 | 28.8895 | 32.5794 | 30.7629 | 87.0952 | 74.7114 | 90.4373 | 1620 | 36 | 64 | 720 | 540 | 36 | 72 | 72 | 36 | 216 | 144 | 36 | 6.70094 | 5.42744 | 6.66882 | 27886.9 | 1.07137 | 4561.33 | 1635.65 | 1526.69 | 0 | 0 | 0 | 3987.27 | 0.14298 | 0.133455 | 0 | 0 | 0 | #VALUE! | #VALUE! | #VALUE! | #VALUE! | #VALUE! | #VALUE! | 58.438372 | 26.919482 | 48.085982 | 2.380939 | 0.0587637 | 0.7066928 | 29.247572 | 5.949382 | 12.866982 | 68.251972 | 65.877582 | 68.184182 | 0.08072297 | 0.002723372 | 0.0108657 | 2.904054 | 2.582385 | 2.913108 | 27.768854 | 1.053541 | 3.726204 | 0.1465 | 1.4034
str_m2_o1_o18_pcu_sym.53.cif | 2 | 1 | 18 | 18419.1 | 28.5906 | 32.4994 | 30.9476 | 89.6721 | 74.2614 | 90.1772 | 1116 | 36 | 64 | 576 | 108 | 36 | 72 | 72 | 36 | 144 | 180 | 36 | 7.3308 | 6.05842 | 7.32723 | 27677 | 1.1051 | 5945.63 | 2148.22 | 1943.92 | 0 | 0 | 0 | 6764.25 | 0.2444 | 0.221157 | 0 | 0 | 0 | #VALUE! | #VALUE! | #VALUE! | #VALUE! | #VALUE! | #VALUE! | 42.555272 | 12.318582 | 33.720082 | 0.6879381 | 0.01883914 | 0.2154448 | 36.036772 | 3.487282 | 3.017982 | 70.159072 | 68.672382 | 69.053682 | 0.2857143 | 0.001981639 | 0.005369426 | 4.046712 | 4.0167 | 4.0327 | 70.533447 | 0.492857 | 1.33014 | 0.0624 | 5.2261
str_m2_o1_o18_pcu_sym.54.cif | 2 | 1 | 18 | 19469.3 | 28.8183 | 32.4248 | 31.1375 | 89.4751 | 72.8815 | 90.2957 | 1548 | 36 | 64 | 684 | 324 | 36 | 72 | 72 | 36 | 252 | 216 | 36 | 6.08998 | 3.94324 | 6.08998 | 27804.6 | 1.16274 | 5558.71 | 1999.2 | 1719.39 | 0 | 0 | 0 | 3160.83 | 0.11368 | 0.097769 | 0 | 0 | 0 | #VALUE! | #VALUE! | #VALUE! | #VALUE! | #VALUE! | #VALUE! | 57.795072 | 35.871182 | 51.905682 | 1.968612 | 0.08321819 | 0.7323068 | 54.709072 | 4.125482 | 3.017982 | 72.520672 | 74.208182 | 74.423782 | 0.4349155 | 0.00109403 | 0 | 2.313848 | 2.671195 | 2.773597 | 187.774035 | 0.409156 | 0 | -0.0213 | 8.4462
str_m2_o1_o18_pcu_sym.55.cif | 2 | 1 | 18 | 12881.1 | 28.5356 | 32.5024 | 30.8561 | 89.8566 | 74.9488 | 90.0007 | 1188 | 36 | 64 | 576 | 360 | 36 | 72 | 72 | 72 | 144 | 216 | 36 | 7.53666 | 6.66231 | 7.33979 | 27636.4 | 0.773971 | 6191.47 | 2240.33 | 2894.59 | 0 | 0 | 0 | 8064.86 | 0.29182 | 0.377042 | 0 | 0 | 0 | #VALUE! | #VALUE! | #VALUE! | #VALUE! | #VALUE! | #VALUE! | 54.268972 | 38.757882 | 50.073682 | 1.350413 | 0.1090357 | 0.5888938 | 36.669072 | 3.747182 | 10.943682 | 151.430572 | 151.950482 | 150.060582 | 0.1585424 | 0.001987408 | 0.02362376 | 6.286195 | 6.211147 | 6.437758 | 25.195501 | 0.319654 | 3.665894 | 0.2787 | 2.0166
str_m2_o1_o18_pcu_sym.56.cif | 2 | 1 | 18 | 16522.5 | 28.9812 | 32.7804 | 31.2238 | 90.9807 | 72.6792 | 90.0331 | 1836 | 36 | 64 | 720 | 756 | 36 | 72 | 72 | 180 | 144 | 216 | 36 | 6.82795 | 5.78612 | 6.82769 | 28313.5 | 0.969031 | 5064.26 | 1788.64 | 1845.8 | 2.53606 | 0.895707 | 0.924332 | 3919.15 | 0.13842 | 0.142844 | 0 | 0 | 0 | #VALUE! | #VALUE! | #VALUE! | #VALUE! | #VALUE! | #VALUE! | 55.800572 | 26.690682 | 46.450682 | 2.251469 | 0.06387048 | 0.6739174 | 24.252672 | 6.226782 | 5.270382 | 64.897372 | 64.172182 | 65.122382 | 0.08083522 | 0.003280375 | 0.002584355 | 3.104288 | 3.151127 | 3.26197 | 26.013819 | 1.039975 | 0.791476 | -0.0115 | 1.2814
str_m2_o1_o18_pcu_sym.57.cif | 2 | 1 | 18 | 20192.8 | 29.3616 | 33.1124 | 31.9647 | 83.7562 | 69.4607 | 90.1249 | 1872 | 36 | 64 | 828 | 540 | 36 | 72 | 72 | 36 | 432 | 216 | 36 | 6.83462 | 4.87218 | 6.78936 | 28901.8 | 1.16017 | 4349.81 | 1505.03 | 1297.25 | 0 | 0 | 0 | 3538.74 | 0.12244 | 0.105536 | 0 | 0 | 0 | #VALUE! | #VALUE! | #VALUE! | #VALUE! | #VALUE! | #VALUE! | 58.765572 | 34.185482 | 52.040882 | 1.883028 | 0.09590052 | 0.8615447 | 49.346672 | 4.510282 | 7.720482 | 65.636372 | 66.118682 | 65.900982 | 0.2714433 | 0.001272731 | 0.004793788 | 2.133805 | 2.322055 | 2.360039 | 127.083697 | 0.547557 | 2.029201 | 0.0711 | 5.4555
str_m2_o1_o18_pcu_sym.58.cif | 2 | 1 | 18 | 12988.2 | 28.5529 | 32.5397 | 31.0233 | 89.7966 | 74.6107 | 89.7318 | 1116 | 36 | 64 | 576 | 288 | 36 | 72 | 72 | 36 | 144 | 36 | 36 | 7.80002 | 7.12901 | 7.79035 | 27790 | 0.776094 | 6222.01 | 2238.94 | 2884.88 | 0 | 0 | 0 | 8255.29 | 0.29706 | 0.382763 | 0 | 0 | 0 | #VALUE! | #VALUE! | #VALUE! | #VALUE! | #VALUE! | #VALUE! | 24.730472 | 7.170982 | 20.017982 | 0.1215411 | 0.008361436 | 0.08660938 | 14.433772 | 4.979582 | 6.326982 | 66.845972 | 61.417682 | 63.380982 | 0.06493586 | 0.003603271 | 0.01355846 | 6.758134 | 5.842526 | 6.322393 | 9.59894 | 0.616115 | 2.14237 | 0.1293 | 0.7966
str_m2_o1_o18_pcu_sym.59.cif | 2 | 1 | 18 | 16089.9 | 28.8233 | 32.4868 | 31.4131 | 88.1997 | 73.2460 | 91.4069 | 1692 | 36 | 64 | 864 | 612 | 36 | 72 | 72 | 36 | 144 | 36 | 36 | 7.46352 | 6.82379 | 7.35906 | 28134.6 | 0.949661 | 4567.29 | 1623.37 | 1709.42 | 0 | 0 | 0 | 4924.12 | 0.17502 | 0.184297 | 0 | 0 | 0 | #VALUE! | #VALUE! | #VALUE! | #VALUE! | #VALUE! | #VALUE! | 55.862172 | 25.414382 | 46.088582 | 2.736568 | 0.06018683 | 0.7701912 | 24.694572 | 3.460882 | 3.017982 | 67.478572 | 67.364282 | 67.568682 | 0.0565075 | 0.0007582396 | 0 | 3.293992 | 3.351388 | 3.356143 | 17.137562 | 0.22602 | 0 | -0.0122 | 0.897
str_m2_o1_o18_pcu_sym.6.cif | 2 | 1 | 18 | 19690.5 | 28.4906 | 32.5601 | 31.0076 | 91.0558 | 74.3105 | 90.9912 | 1656 | 36 | 64 | 648 | 468 | 36 | 72 | 72 | 36 | 396 | 36 | 72 | 5.93906 | 3.17627 | 5.93888 | 27685.7 | 1.18104 | 4149.52 | 1498.8 | 1269.05 | 0 | 0 | 0 | 2179.42 | 0.07872 | 0.066653 | 0 | 0 | 0 | #VALUE! | #VALUE! | #VALUE! | #VALUE! | #VALUE! | #VALUE! | 59.991672 | 41.695982 | 54.207382 | 1.617506 | 0.1396003 | 0.8170387 | 52.202372 | 3.017982 | 3.017982 | 66.128872 | 67.118882 | 66.917282 | 0.2864376 | 0.0001472791 | 0 | 1.537071 | 1.823661 | 1.823737 | 186.166515 | 0.080679 | 0 | -0.0029 | 5.6372
str_m2_o1_o18_pcu_sym.60.cif | 2 | 1 | 18 | 17170.9 | 28.6775 | 32.4482 | 30.6164 | 88.6385 | 75.0298 | 89.3020 | 1836 | 36 | 64 | 864 | 684 | 36 | 72 | 72 | 108 | 144 | 36 | 72 | 6.77089 | 3.4038 | 6.77084 | 27514.3 | 1.03631 | 4143.49 | 1505.94 | 1453.17 | 0 | 0 | 0 | 2936.33 | 0.10672 | 0.10298 | 0 | 0 | 0 | #VALUE! | #VALUE! | #VALUE! | #VALUE! | #VALUE! | #VALUE! | 57.892372 | 45.029882 | 55.561182 | 2.050888 | 0.2733753 | 1.546261 | 36.458872 | 3.734982 | 3.017982 | 63.942172 | 63.680682 | 63.738582 | 0.1275996 | 0.0006697378 | 0 | 1.967317 | 2.092552 | 2.095813 | 64.794853 | 0.319738 | 0 | -0.0115 | 2.1795
str_m2_o1_o18_pcu_sym.61.cif | 2 | 1 | 18 | 19762 | 28.6712 | 32.3529 | 31.3478 | 88.5864 | 73.5358 | 90.6762 | 1980 | 36 | 64 | 792 | 684 | 36 | 72 | 72 | 108 | 360 | 36 | 72 | 4.68747 | 2.51565 | 4.25043 | 27872 | 1.17738 | 0 | 0 | 0 | 2139.22 | 767.517 | 651.884 | 0 | 0 | 0 | 590.328 | 0.02118 | 0.017989 | #VALUE! | #VALUE! | #VALUE! | #VALUE! | #VALUE! | #VALUE! | 2.477572 | 3.017982 | 3.017982 | 0.001214452 | 3.542152e-05 | 0.0002277097 | 2.477572 | 3.017982 | 3.017982 | 41.150272 | 4.700882 | 31.977382 | 0.0005212023 | 3.542152e-05 | 0.0002428904 | 0.3342475 | 0.00746888 | 0.1198867 | 1.557771 | 4.737805 | 2.023974 | 0.0041 | 0.0096
str_m2_o1_o18_pcu_sym.62.cif | 2 | 1 | 18 | 19395.2 | 28.6000 | 32.3706 | 30.8066 | 89.6362 | 74.0892 | 90.0448 | 1332 | 36 | 64 | 648 | 108 | 36 | 72 | 72 | 36 | 288 | 216 | 72 | 6.23601 | 4.07935 | 6.23548 | 27427.4 | 1.17424 | 5677.18 | 2069.89 | 1762.75 | 0 | 0 | 0 | 3974.24 | 0.1449 | 0.123399 | 0 | 0 | 0 | #VALUE! | #VALUE! | #VALUE! | #VALUE! | #VALUE! | #VALUE! | 60.155472 | 42.145182 | 53.590882 | 2.597571 | 0.1652368 | 1.246246 | 55.048272 | 8.003782 | 12.228982 | 81.751472 | 82.981882 | 82.969182 | 0.6692223 | 0.004470178 | 0.01023965 | 2.549749 | 3.086501 | 3.109048 | 262.203436 | 1.446851 | 3.290206 | 0.1119 | 12.893
str_m2_o1_o18_pcu_sym.63.cif | 2 | 1 | 18 | 16017.3 | 29.2776 | 32.6025 | 31.7317 | 84.4558 | 72.0713 | 89.6747 | 1728 | 36 | 64 | 756 | 684 | 36 | 72 | 72 | 36 | 216 | 216 | 72 | 7.42181 | 5.86962 | 7.42181 | 28673.8 | 0.927595 | 4885.97 | 1703.99 | 1836.99 | 23.4261 | 8.16988 | 8.80759 | 5331.02 | 0.18592 | 0.200432 | 1.72043 | 6e-05 | 6.5e-05 | #VALUE! | #VALUE! | #VALUE! | #VALUE! | #VALUE! | #VALUE! | 55.474772 | 23.567482 | 45.008782 | 2.646857 | 0.05375438 | 0.6545797 | 42.101272 | 6.663582 | 12.724782 | 64.322672 | 64.484082 | 64.597882 | 0.2694711 | 0.005063275 | 0.02261929 | 3.457468 | 3.66038 | 3.554419 | 77.86093 | 1.381882 | 6.357346 | 0.2812 | 4.2351
str_m2_o1_o18_pcu_sym.64.cif | 2 | 1 | 18 | 14141.2 | 28.6205 | 32.4979 | 31.3905 | 89.8297 | 73.7692 | 90.0080 | 1188 | 36 | 64 | 648 | 252 | 36 | 72 | 72 | 108 | 144 | 216 | 72 | 7.50947 | 6.92142 | 7.49346 | 28032.7 | 0.837678 | 5950.61 | 2122.74 | 2534.08 | 0 | 0 | 0 | 7793.65 | 0.27802 | 0.331894 | 0 | 0 | 0 | #VALUE! | #VALUE! | #VALUE! | #VALUE! | #VALUE! | #VALUE! | 36.753972 | 9.637882 | 31.195782 | 0.4282805 | 0.01840721 | 0.2074011 | 32.834472 | 4.170282 | 4.459182 | 66.703272 | 66.018982 | 66.091482 | 0.2007609 | 0.002262891 | 0.02119339 | 5.491479 | 5.510346 | 5.571592 | 36.522063 | 0.410252 | 3.800027 | 0.2677 | 2.807
str_m2_o1_o18_pcu_sym.65.cif | 2 | 1 | 18 | 18104.7 | 28.5940 | 32.4833 | 30.9305 | 89.7558 | 74.3953 | 90.7725 | 1404 | 36 | 64 | 576 | 324 | 36 | 72 | 72 | 36 | 360 | 216 | 72 | 5.14743 | 4.45352 | 5.13567 | 27666.7 | 1.08666 | 5664.91 | 2047.55 | 1884.26 | 0 | 0 | 0 | 2875.68 | 0.10394 | 0.09565 | 0 | 0 | 0 | #VALUE! | #VALUE! | #VALUE! | #VALUE! | #VALUE! | #VALUE! | 62.079272 | 26.664582 | 49.665382 | 2.635526 | 0.03997305 | 0.4632388 | 54.268472 | 17.530482 | 3.017982 | 75.909972 | 76.983182 | 76.597982 | 0.543091 | 0.02357399 | 0.003258822 | 2.477445 | 2.893409 | 3.055207 | 218.994937 | 8.139332 | 1.065579 | -0.3678 | 9.4057
str_m2_o1_o18_pcu_sym.66.cif | 2 | 1 | 18 | 14970.5 | 28.6087 | 32.3547 | 30.8687 | 89.6877 | 74.5450 | 90.2801 | 1404 | 36 | 64 | 612 | 432 | 36 | 72 | 72 | 144 | 180 | 216 | 72 | 6.90236 | 5.11714 | 6.75565 | 27538.7 | 0.902708 | 5703.06 | 2070.93 | 2294.13 | 0 | 0 | 0 | 5283.02 | 0.19184 | 0.212516 | 0 | 0 | 0 | #VALUE! | #VALUE! | #VALUE! | #VALUE! | #VALUE! | #VALUE! | 55.998472 | 26.543082 | 45.483882 | 3.175478 | 0.07365151 | 0.742901 | 45.935872 | 4.790182 | 3.937682 | 71.920272 | 72.458582 | 72.837982 | 0.3919442 | 0.002885675 | 0.005998464 | 4.21195 | 4.474346 | 4.655162 | 92.962214 | 0.644293 | 1.287273 | 0.0466 | 5.8244
str_m2_o1_o18_pcu_sym.67.cif | 2 | 1 | 18 | 16303.3 | 28.4881 | 32.5151 | 30.6653 | 89.7442 | 74.3888 | 90.1139 | 1548 | 36 | 64 | 720 | 504 | 36 | 72 | 72 | 36 | 144 | 108 | 72 | 6.39681 | 4.93111 | 6.26321 | 27356.8 | 0.989612 | 5471.64 | 2000.1 | 2021.1 | 0 | 0 | 0 | 4238.11 | 0.15492 | 0.156546 | 0 | 0 | 0 | #VALUE! | #VALUE! | #VALUE! | #VALUE! | #VALUE! | #VALUE! | 47.844172 | 16.027082 | 41.618382 | 1.046064 | 0.03466783 | 0.3552594 | 3.841372 | 3.461882 | 8.649482 | 67.239672 | 65.726082 | 65.968582 | 0.002060932 | 0.0007605822 | 0.007035385 | 3.268982 | 2.837849 | 3.217637 | 0.62982 | 0.267746 | 2.18432 | 0.1023 | 0.0212
str_m2_o1_o18_pcu_sym.68.cif | 2 | 1 | 18 | 16956.1 | 28.7981 | 32.4739 | 31.1182 | 88.3715 | 73.9831 | 90.6970 | 2016 | 36 | 64 | 864 | 900 | 36 | 72 | 72 | 36 | 180 | 108 | 72 | 6.68224 | 5.08692 | 6.682 | 27954.3 | 1.00725 | 4214.39 | 1507.6 | 1496.76 | 0 | 0 | 0 | 3192.38 | 0.1142 | 0.113378 | 0 | 0 | 0 | #VALUE! | #VALUE! | #VALUE! | #VALUE! | #VALUE! | #VALUE! | 53.151972 | 26.646382 | 45.261482 | 1.530735 | 0.06143512 | 0.5571328 | 2.477572 | 3.017982 | 3.017982 | 85.909472 | 87.622082 | 85.707582 | 0 | 0.001533371 | 0 | 2.382553 | 2.192385 | 2.299467 | 0 | 0.698709 | 0 | -0.026 | -0.026
str_m2_o1_o18_pcu_sym.69.cif | 2 | 1 | 18 | 16950.5 | 28.6641 | 32.4926 | 30.5007 | 88.5920 | 75.4364 | 89.7988 | 1368 | 36 | 64 | 576 | 324 | 36 | 72 | 72 | 36 | 360 | 108 | 36 | 6.8946 | 5.23716 | 6.89448 | 27486.3 | 1.02406 | 5940.26 | 2161.17 | 2110.4 | 0 | 0 | 0 | 4971.72 | 0.18088 | 0.176631 | 0 | 0 | 0 | #VALUE! | #VALUE! | #VALUE! | #VALUE! | #VALUE! | #VALUE! | 43.197172 | 15.892582 | 36.774682 | 0.7051945 | 0.02117932 | 0.2421698 | 13.499072 | 5.905982 | 7.522382 | 62.430472 | 58.936182 | 62.101682 | 0.01720303 | 0.003421728 | 0.006495384 | 3.682157 | 3.117418 | 3.782472 | 4.667327 | 1.096518 | 1.715515 | 0.0521 | 0.2336
str_m2_o1_o18_pcu_sym.7.cif | 2 | 1 | 18 | 19604.5 | 28.6874 | 32.2823 | 30.5079 | 88.5516 | 74.9375 | 89.7482 | 1260 | 36 | 64 | 576 | 180 | 36 | 144 | 72 | 36 | 288 | 108 | 36 | 5.6681 | 4.93268 | 5.66801 | 27273.7 | 1.19361 | 5473.91 | 2007.02 | 1681.47 | 0 | 0 | 0 | 4029.42 | 0.14774 | 0.123776 | 0 | 0 | 0 | #VALUE! | #VALUE! | #VALUE! | #VALUE! | #VALUE! | #VALUE! | 63.547072 | 39.714582 | 52.959782 | 3.10846 | 0.1236553 | 1.021087 | 49.638372 | 8.385582 | 26.630182 | 58.795772 | 59.033882 | 59.969782 | 0.4057538 | 0.00427963 | 0.03749139 | 2.472356 | 2.636854 | 2.801194 | 163.952139 | 1.621383 | 13.370693 | 0.6511 | 7.8707
str_m2_o1_o18_pcu_sym.70.cif | 2 | 1 | 18 | 14466.9 | 28.5188 | 32.4431 | 30.8334 | 89.3965 | 74.7534 | 89.7621 | 1440 | 36 | 64 | 648 | 504 | 36 | 144 | 72 | 72 | 180 | 108 | 36 | 7.23466 | 6.63056 | 7.22855 | 27522.6 | 0.872856 | 5415.48 | 1967.65 | 2254.26 | 0 | 0 | 0 | 5785.8 | 0.21022 | 0.240842 | 0 | 0 | 0 | #VALUE! | #VALUE! | #VALUE! | #VALUE! | #VALUE! | #VALUE! | 40.797272 | 11.509882 | 31.284482 | 0.5797165 | 0.01888449 | 0.209098 | 11.519872 | 3.947882 | 3.017982 | 63.626272 | 61.694482 | 62.502382 | 0.01965176 | 0.00264051 | 0.004734947 | 4.002281 | 3.772688 | 3.910589 | 4.905229 | 0.699202 | 1.209591 | 0.0303 | 0.2461
str_m2_o1_o18_pcu_sym.71.cif | 2 | 1 | 18 | 15583.3 | 28.5552 | 32.4747 | 31.0410 | 90.1173 | 74.1671 | 90.3739 | 1548 | 36 | 64 | 684 | 540 | 36 | 144 | 72 | 36 | 252 | 108 | 36 | 6.84783 | 5.07408 | 6.84748 | 27692.3 | 0.934446 | 5460.69 | 1971.91 | 2110.25 | 0 | 0 | 0 | 4523.82 | 0.16336 | 0.17482 | 0 | 0 | 0 | #VALUE! | #VALUE! | #VALUE! | #VALUE! | #VALUE! | #VALUE! | 53.376172 | 26.161982 | 46.649482 | 0.9435293 | 0.04966856 | 0.356728 | 45.355772 | 3.488682 | 3.017982 | 98.951372 | 100.414782 | 100.719182 | 0.1284837 | 0.001058826 | 1.283425e-05 | 3.492322 | 3.578029 | 3.646551 | 36.753546 | 0.295628 | 0.003516 | -0.0163 | 1.9857
str_m2_o1_o18_pcu_sym.72.cif | 2 | 1 | 18 | 15370.3 | 28.8158 | 32.4033 | 31.3244 | 87.6996 | 73.2834 | 91.4465 | 1764 | 36 | 64 | 792 | 756 | 36 | 144 | 72 | 36 | 144 | 108 | 36 | 7.1742 | 5.25981 | 7.10425 | 27969.1 | 0.912555 | 5094.3 | 1821.4 | 1995.94 | 0 | 0 | 0 | 4156.77 | 0.14862 | 0.162861 | 0 | 0 | 0 | #VALUE! | #VALUE! | #VALUE! | #VALUE! | #VALUE! | #VALUE! | 55.048572 | 19.420482 | 43.537182 | 2.305036 | 0.03967392 | 0.4323273 | 41.062372 | 3.017982 | 7.857182 | 65.912872 | 65.346582 | 65.772982 | 0.1714475 | 0.001184102 | 0.0198825 | 3.492508 | 3.461793 | 3.613267 | 49.040996 | 0.341707 | 5.497135 | 0.2874 | 2.617
str_m2_o1_o18_pcu_sym.73.cif | 2 | 1 | 18 | 15582.1 | 28.6900 | 32.5018 | 31.1511 | 88.0870 | 75.1714 | 89.9418 | 1296 | 36 | 64 | 684 | 252 | 36 | 144 | 72 | 180 | 144 | 108 | 36 | 7.06983 | 5.64607 | 7.06526 | 28063.8 | 0.922009 | 5861.1 | 2088.49 | 2265.16 | 0 | 0 | 0 | 6229.59 | 0.22198 | 0.240757 | 0 | 0 | 0 | #VALUE! | #VALUE! | #VALUE! | #VALUE! | #VALUE! | #VALUE! | 44.054372 | 15.281082 | 34.842582 | 0.915435 | 0.02463724 | 0.2777482 | 29.612872 | 8.060282 | 13.713582 | 69.128672 | 66.775882 | 67.606382 | 0.1397565 | 0.009620013 | 0.01694893 | 4.446647 | 4.262031 | 4.45825 | 31.39821 | 2.254885 | 3.797899 | 0.1142 | 2.0278
str_m2_o1_o18_pcu_sym.74.cif | 2 | 1 | 18 | 16664.3 | 28.7276 | 32.3203 | 31.3579 | 89.5270 | 73.0956 | 90.8918 | 1692 | 36 | 64 | 720 | 612 | 36 | 144 | 72 | 36 | 288 | 108 | 36 | 6.76543 | 5.57808 | 6.69409 | 27851.4 | 0.993556 | 4504.06 | 1617.17 | 1627.66 | 49.8958 | 17.915 | 18.0312 | 3699.78 | 0.13284 | 0.133702 | 3.8992 | 0.00014 | 0.000141 | #VALUE! | #VALUE! | #VALUE! | #VALUE! | #VALUE! | #VALUE! | 45.892172 | 17.168682 | 39.472582 | 0.8401973 | 0.03037031 | 0.2986804 | 6.353272 | 4.614182 | 6.747782 | 68.967172 | 68.184682 | 69.970382 | 0.004812683 | 0.002856406 | 0.00443463 | 2.573369 | 2.269084 | 2.480884 | 1.868317 | 1.257577 | 1.785732 | 0.0263 | 0.0326
str_m2_o1_o18_pcu_sym.75.cif | 2 | 1 | 18 | 14357.3 | 28.5797 | 32.3903 | 30.8231 | 89.8690 | 73.7901 | 89.8975 | 1260 | 36 | 64 | 648 | 324 | 36 | 144 | 72 | 36 | 216 | 108 | 36 | 7.36783 | 6.59345 | 7.36783 | 27398.7 | 0.870153 | 6052.93 | 2209.2 | 2538.87 | 0 | 0 | 0 | 5929.62 | 0.21642 | 0.248715 | 0 | 0 | 0 | #VALUE! | #VALUE! | #VALUE! | #VALUE! | #VALUE! | #VALUE! | 319.130772 | 365.035582 | 335.879082 | 6.646946 | 5.480299 | 6.296755 | 378.428472 | 402.736682 | 303.261082 | 12076.21 | 5804.372882 | 11259.73 | 1.855175 | 1.533067 | 1.508752 | 5.804218 | 6.322846 | 6.251252 | 319.305637 | 242.222202 | 241.110565 | -0.3491 | 4.6246
str_m2_o1_o18_pcu_sym.76.cif | 2 | 1 | 18 | 17098.2 | 28.6495 | 32.4990 | 31.0264 | 89.1282 | 73.0337 | 89.7804 | 1872 | 36 | 64 | 792 | 756 | 36 | 144 | 72 | 36 | 252 | 108 | 36 | 6.56751 | 4.30833 | 6.56743 | 27627.6 | 1.02769 | 5024.43 | 1818.63 | 1769.63 | 0 | 0 | 0 | 3204.8 | 0.116 | 0.112874 | 0 | 0 | 0 | #VALUE! | #VALUE! | #VALUE! | #VALUE! | #VALUE! | #VALUE! | 56.981572 | 25.203082 | 45.883582 | 1.746067 | 0.0425074 | 0.4080839 | 53.845672 | 7.905382 | 25.271182 | 70.169672 | 71.016882 | 70.403082 | 0.4742663 | 0.01042215 | 0.05206396 | 2.621697 | 2.71993 | 2.812583 | 180.719598 | 3.82794 | 18.492575 | 0.712 | 7.9309
str_m2_o1_o18_pcu_sym.77.cif | 2 | 1 | 18 | 15512.5 | 28.6397 | 32.2909 | 30.6817 | 89.0962 | 74.6380 | 89.5283 | 1620 | 36 | 64 | 648 | 612 | 36 | 144 | 72 | 180 | 144 | 108 | 36 | 6.8909 | 4.74939 | 6.89089 | 27357.1 | 0.941607 | 5438.37 | 1987.92 | 2111.2 | 0 | 0 | 0 | 3840.93 | 0.1404 | 0.149107 | 0 | 0 | 0 | #VALUE! | #VALUE! | #VALUE! | #VALUE! | #VALUE! | #VALUE! | 36.416272 | 10.697882 | 29.768982 | 0.2729283 | 0.01279613 | 0.1274392 | 8.248872 | 3.932482 | 3.017982 | 76.321672 | 74.901182 | 76.582982 | 0.00893473 | 0.001450443 | 0.00177921 | 2.858701 | 2.426392 | 2.991188 | 3.122326 | 0.59718 | 0.594223 | 0.0051 | 0.1161
str_m2_o1_o18_pcu_sym.78.cif | 2 | 1 | 18 | 18104.7 | 28.5911 | 32.5991 | 31.3780 | 90.3347 | 73.0259 | 91.1931 | 1404 | 36 | 64 | 576 | 324 | 36 | 144 | 72 | 36 | 360 | 108 | 72 | 7.29679 | 4.74911 | 7.29679 | 27965.6 | 1.07505 | 5174.07 | 1850.16 | 1720.99 | 0 | 0 | 0 | 4755.83 | 0.17006 | 0.158188 | 0 | 0 | 0 | #VALUE! | #VALUE! | #VALUE! | #VALUE! | #VALUE! | #VALUE! | 52.315772 | 26.859382 | 44.385482 | 1.854634 | 0.05349992 | 0.5680735 | 35.728672 | 4.523482 | 10.217482 | 67.655572 | 65.695982 | 67.615782 | 0.1393008 | 0.001938723 | 0.01350478 | 3.188835 | 3.157782 | 3.515739 | 43.640247 | 0.613337 | 3.837394 | 0.2094 | 2.4869
str_m2_o1_o18_pcu_sym.79.cif | 2 | 1 | 18 | 18024.8 | 28.7628 | 32.3313 | 31.7530 | 89.6259 | 72.2779 | 89.8612 | 1188 | 36 | 64 | 576 | 288 | 36 | 144 | 36 | 36 | 216 | 108 | 72 | 7.23719 | 6.57113 | 7.19511 | 28126.4 | 1.06416 | 6334.33 | 2252.09 | 2116.31 | 0 | 0 | 0 | 6335.76 | 0.22526 | 0.211679 | 0 | 0 | 0 | #VALUE! | #VALUE! | #VALUE! | #VALUE! | #VALUE! | #VALUE! | 38.483672 | 9.970782 | 31.263382 | 0.3420842 | 0.01267143 | 0.1428365 | 2.931072 | 5.478882 | 7.550582 | 63.089672 | 56.215682 | 58.307882 | 0.0006158182 | 0.002563135 | 0.008005637 | 4.295615 | 3.308414 | 3.726788 | 0.143216 | 0.773958 | 2.145985 | 0.0981 | -0.0351
str_m2_o1_o18_pcu_sym.8.cif | 2 | 1 | 18 | 15080 | 28.5219 | 32.4702 | 30.9171 | 89.5137 | 74.5645 | 89.9725 | 1476 | 36 | 64 | 792 | 468 | 36 | 144 | 36 | 36 | 144 | 108 | 72 | 6.72004 | 5.55172 | 6.71974 | 27598.9 | 0.90733 | 5577.14 | 2020.78 | 2227.18 | 0 | 0 | 0 | 5301.19 | 0.19208 | 0.211698 | 0 | 0 | 0 | #VALUE! | #VALUE! | #VALUE! | #VALUE! | #VALUE! | #VALUE! | 61.347272 | 57.182282 | 57.183982 | 2.841001 | 0.3225531 | 1.00067 | 49.418172 | 4.031182 | 3.464182 | 90.513672 | 102.617282 | 103.338782 | 0.4886074 | 0.001220159 | 0.005238727 | 3.652129 | 4.196519 | 4.206147 | 133.653238 | 0.290464 | 1.244247 | 0.0606 | 7.3498
str_m2_o1_o18_pcu_sym.80.cif | 2 | 1 | 18 | 12881.1 | 28.5972 | 32.4980 | 30.9260 | 89.6404 | 74.6447 | 89.8849 | 1188 | 36 | 64 | 576 | 360 | 36 | 144 | 36 | 72 | 144 | 108 | 72 | 7.82383 | 7.00158 | 7.74468 | 27714.6 | 0.771788 | 6058.31 | 2185.96 | 2832.34 | 0 | 0 | 0 | 8186.89 | 0.2954 | 0.382748 | 0 | 0 | 0 | #VALUE! | #VALUE! | #VALUE! | #VALUE! | #VALUE! | #VALUE! | 32.696072 | 10.415782 | 27.636282 | 0.2908059 | 0.0145795 | 0.1544744 | 18.657972 | 4.807282 | 3.017982 | 63.249172 | 60.340082 | 64.267182 | 0.04929703 | 0.004192189 | 0.01825931 | 6.242099 | 5.832468 | 6.48971 | 7.889611 | 0.718049 | 2.810765 | 0.1812 | 0.581
str_m2_o1_o18_pcu_sym.81.cif | 2 | 1 | 18 | 14228.2 | 28.6381 | 32.5263 | 30.8829 | 89.1694 | 74.7150 | 89.4397 | 1116 | 36 | 64 | 576 | 252 | 36 | 36 | 36 | 36 | 144 | 36 | 72 | 7.65995 | 6.90055 | 7.52606 | 27746.1 | 0.851533 | 6032.86 | 2174.31 | 2553.4 | 0 | 0 | 0 | 7656.26 | 0.27594 | 0.324051 | 0 | 0 | 0 | #VALUE! | #VALUE! | #VALUE! | #VALUE! | #VALUE! | #VALUE! | 32.502172 | 10.853382 | 26.436282 | 0.2516552 | 0.01229952 | 0.1320476 | 2.477572 | 4.322182 | 4.232782 | 68.213972 | 66.960282 | 67.611782 | 0 | 0.003900704 | 0.002734007 | 5.453894 | 5.323765 | 5.477805 | 0 | 0.731964 | 0.498607 | -0.0166 | -0.0555
str_m2_o1_o18_pcu_sym.82.cif | 2 | 1 | 18 | 16088.3 | 28.8840 | 32.1853 | 30.9037 | 88.2202 | 74.7586 | 88.2507 | 1548 | 36 | 64 | 828 | 468 | 36 | 36 | 36 | 36 | 180 | 36 | 72 | 6.64805 | 5.78479 | 6.61699 | 27698 | 0.964536 | 5353.99 | 1932.99 | 2004.06 | 0.038956 | 0.014065 | 0.014582 | 3966.91 | 0.14322 | 0.148486 | 0 | 0 | 0 | #VALUE! | #VALUE! | #VALUE! | #VALUE! | #VALUE! | #VALUE! | 36.895272 | 12.707682 | 29.007782 | 0.2774128 | 0.01148039 | 0.1202675 | 27.461072 | 3.573982 | 3.610882 | 58.281372 | 54.055182 | 57.912682 | 0.06768273 | 0.001348806 | 0.0005159029 | 2.662587 | 2.218699 | 2.793552 | 25.394491 | 0.607319 | 0.184492 | -0.0134 | 1.0672
str_m2_o1_o18_pcu_sym.83.cif | 2 | 1 | 18 | 15477 | 28.6839 | 32.2451 | 30.9277 | 90.5708 | 74.1570 | 88.7825 | 1656 | 36 | 64 | 684 | 648 | 36 | 36 | 36 | 144 | 144 | 36 | 72 | 6.84314 | 4.39707 | 6.84314 | 27509 | 0.93426 | 6069.38 | 2206.33 | 2361.58 | 0 | 0 | 0 | 3534.35 | 0.12848 | 0.137521 | 0 | 0 | 0 | #VALUE! | #VALUE! | #VALUE! | #VALUE! | #VALUE! | #VALUE! | 45.780572 | 14.703682 | 39.827082 | 0.7297797 | 0.0322737 | 0.2902371 | 16.934772 | 3.017982 | 4.392582 | 100.163372 | 101.131482 | 99.335782 | 0.0258448 | 0.00064612 | 0.001376236 | 2.900963 | 2.753059 | 2.929631 | 8.900134 | 0.234457 | 0.469294 | 0.0113 | 0.39
str_m2_o1_o18_pcu_sym.85.cif | 2 | 1 | 18 | 16842.5 | 28.8193 | 32.4753 | 31.1764 | 89.7807 | 72.4281 | 89.9928 | 1332 | 36 | 64 | 576 | 288 | 36 | 36 | 36 | 72 | 324 | 36 | 36 | 6.92357 | 5.54647 | 6.9234 | 27816.8 | 1.00544 | 6051.41 | 2175.45 | 2163.67 | 0 | 0 | 0 | 5281.29 | 0.18986 | 0.188832 | 0 | 0 | 0 | #VALUE! | #VALUE! | #VALUE! | #VALUE! | #VALUE! | #VALUE! | 54.627372 | 19.562182 | 42.946982 | 2.534024 | 0.04317055 | 0.523408 | 23.336872 | 5.484182 | 13.965382 | 73.734172 | 72.468082 | 73.029582 | 0.06829746 | 0.003526792 | 0.0170996 | 3.994241 | 3.669259 | 4.217296 | 17.081886 | 0.960212 | 4.050582 | 0.2286 | 1.0909
str_m2_o1_o18_pcu_sym.86.cif | 2 | 1 | 18 | 16060.6 | 28.6927 | 32.3725 | 30.8989 | 89.0923 | 74.4676 | 89.7998 | 1116 | 36 | 64 | 576 | 216 | 36 | 108 | 36 | 36 | 144 | 36 | 36 | 7.49992 | 6.88471 | 7.46994 | 27648.9 | 0.964576 | 5770.21 | 2086.96 | 2163.6 | 0 | 0 | 0 | 6763.48 | 0.24462 | 0.253604 | 0 | 0 | 0 | #VALUE! | #VALUE! | #VALUE! | #VALUE! | #VALUE! | #VALUE! | 55.950872 | 23.835682 | 44.158082 | 3.56105 | 0.05093209 | 0.6586865 | 46.187472 | 3.926782 | 10.177582 | 69.668172 | 69.233182 | 70.488882 | 0.5280189 | 0.0007347173 | 0.01400944 | 4.38572 | 4.710303 | 4.826507 | 120.274623 | 0.155825 | 2.899701 | 0.2132 | 8.4685
str_m2_o1_o18_pcu_sym.87.cif | 2 | 1 | 18 | 14360.3 | 28.5149 | 32.4758 | 30.6412 | 89.5376 | 75.0200 | 90.0637 | 1548 | 36 | 64 | 720 | 612 | 36 | 108 | 36 | 36 | 144 | 36 | 36 | 6.5175 | 3.58612 | 6.5175 | 27409.8 | 0.869993 | 6577.51 | 2399.69 | 2758.29 | 0 | 0 | 0 | 3798.45 | 0.13858 | 0.159289 | 0 | 0 | 0 | #VALUE! | #VALUE! | #VALUE! | #VALUE! | #VALUE! | #VALUE! | 42.205072 | 10.543382 | 33.358382 | 0.3957717 | 0.01648991 | 0.1506166 | 9.797872 | 4.524082 | 5.083582 | 120.870972 | 123.408582 | 120.726782 | 0.02424044 | 0.001518074 | 0.004157295 | 3.523102 | 3.522085 | 3.624729 | 6.873545 | 0.430585 | 1.145779 | 0.0379 | 0.3263
str_m2_o1_o18_pcu_sym.88.cif | 2 | 1 | 18 | 13962.1 | 28.9127 | 32.4411 | 31.5767 | 89.8720 | 72.1192 | 89.7517 | 1332 | 36 | 64 | 576 | 432 | 36 | 108 | 36 | 144 | 144 | 36 | 36 | 7.4903 | 5.91342 | 7.45535 | 28186.8 | 0.822547 | 6529.25 | 2316.42 | 2816.16 | 0 | 0 | 0 | 6711.84 | 0.23812 | 0.289491 | 0 | 0 | 0 | #VALUE! | #VALUE! | #VALUE! | #VALUE! | #VALUE! | #VALUE! | 61.150772 | 65.971382 | 60.289982 | 2.256272 | 0.3073392 | 1.059246 | 46.725372 | 4.039682 | 3.900782 | 4665.956372 | 4697.365882 | 4254.210982 | 0.5066931 | 0.00121042 | 0.006352913 | 5.412187 | 5.459723 | 5.889336 | 93.527145 | 0.221478 | 1.077636 | 0.0718 | 7.0576
str_m2_o1_o18_pcu_sym.89.cif | 2 | 1 | 18 | 14936.3 | 28.8647 | 32.4068 | 31.3388 | 88.8597 | 73.3195 | 90.9654 | 1584 | 36 | 64 | 720 | 612 | 36 | 108 | 36 | 36 | 180 | 36 | 36 | 7.37608 | 4.61386 | 7.37608 | 28067.8 | 0.883671 | 6218.7 | 2215.6 | 2507.26 | 0 | 0 | 0 | 4621.08 | 0.16464 | 0.186314 | 0 | 0 | 0 | #VALUE! | #VALUE! | #VALUE! | #VALUE! | #VALUE! | #VALUE! | 46.014772 | 14.919082 | 38.047382 | 0.940735 | 0.02916385 | 0.2951467 | 12.646072 | 4.602682 | 4.604882 | 68.776072 | 67.395782 | 68.075482 | 0.03367635 | 0.002095566 | 0.00512175 | 3.843582 | 3.478505 | 3.851623 | 8.752946 | 0.60183 | 1.328434 | 0.0452 | 0.4717
str_m2_o1_o18_pcu_sym.9.cif | 2 | 1 | 18 | 12988.2 | 28.5538 | 32.5023 | 30.9481 | 89.8707 | 74.6741 | 90.0108 | 1116 | 36 | 64 | 576 | 288 | 36 | 108 | 36 | 36 | 144 | 36 | 36 | 7.7703 | 7.02216 | 7.72787 | 27700.3 | 0.778605 | 6246.2 | 2254.92 | 2896.1 | 0 | 0 | 0 | 8386 | 0.30274 | 0.388823 | 0 | 0 | 0 | #VALUE! | #VALUE! | #VALUE! | #VALUE! | #VALUE! | #VALUE! | 26.130172 | 10.450582 | 21.357582 | 0.1405122 | 0.009308449 | 0.09651068 | 17.022872 | 3.958282 | 3.017982 | 64.833872 | 62.006782 | 63.785582 | 0.07732403 | 0.003087418 | 0.001832433 | 6.362852 | 6.015106 | 6.565598 | 12.140264 | 0.512764 | 0.278817 | -0.0163 | 0.9642
str_m2_o1_o18_pcu_sym.90.cif | 2 | 1 | 18 | 13924.9 | 28.5178 | 32.5022 | 30.8143 | 89.8614 | 75.1732 | 90.0121 | 1224 | 36 | 64 | 612 | 324 | 36 | 108 | 36 | 36 | 216 | 36 | 36 | 7.20183 | 6.54519 | 7.15068 | 27610.4 | 0.837475 | 6166.34 | 2233.34 | 2666.75 | 0 | 0 | 0 | 7196.93 | 0.26066 | 0.311245 | 0 | 0 | 0 | #VALUE! | #VALUE! | #VALUE! | #VALUE! | #VALUE! | #VALUE! | 33.123172 | 8.191682 | 27.615582 | 0.2674131 | 0.01362308 | 0.1481806 | 7.715472 | 5.411782 | 6.851582 | 67.274772 | 64.069682 | 64.815082 | 0.02170931 | 0.00229086 | 0.01582776 | 5.811388 | 5.340383 | 5.611609 | 3.731914 | 0.42854 | 2.817718 | 0.1885 | 0.2704
str_m2_o1_o18_pcu_sym.91.cif | 2 | 1 | 18 | 15222.6 | 28.8687 | 32.3213 | 31.1131 | 88.1331 | 73.7520 | 91.4764 | 1260 | 36 | 64 | 576 | 324 | 36 | 108 | 36 | 36 | 252 | 36 | 36 | 7.37251 | 6.90237 | 7.37251 | 27838.1 | 0.908047 | 5947.84 | 2136.58 | 2352.94 | 0 | 0 | 0 | 6314.8 | 0.22684 | 0.249811 | 0 | 0 | 0 | #VALUE! | #VALUE! | #VALUE! | #VALUE! | #VALUE! | #VALUE! | 35.311872 | 6.030182 | 26.556882 | 0.2661241 | 0.01154205 | 0.1253465 | 29.581372 | 5.805482 | 3.749882 | 1297.721872 | 1080.622082 | 1185.844082 | 0.1275735 | 0.006707133 | 0.002358336 | 4.585885 | 4.434426 | 4.949141 | 27.790904 | 1.511002 | 0.476038 | -0.0662 | 1.8399
str_m2_o1_o18_pcu_sym.92.cif | 2 | 1 | 18 | 15041.6 | 28.6752 | 32.4873 | 30.8424 | 89.1253 | 74.4764 | 89.6753 | 1224 | 36 | 64 | 684 | 216 | 36 | 108 | 36 | 144 | 144 | 36 | 36 | 7.47958 | 6.20006 | 7.41184 | 27680.8 | 0.90234 | 5756.77 | 2079.7 | 2304.79 | 0 | 0 | 0 | 6258.06 | 0.22608 | 0.250549 | 0 | 0 | 0 | #VALUE! | #VALUE! | #VALUE! | #VALUE! | #VALUE! | #VALUE! | 37.789372 | 11.002082 | 30.861882 | 0.4583422 | 0.01906712 | 0.2118059 | 12.833572 | 5.382782 | 4.277082 | 60.218972 | 55.996682 | 59.145382 | 0.04156473 | 0.00168865 | 0.001967876 | 4.041359 | 3.589558 | 4.141488 | 10.274555 | 0.469964 | 0.474686 | 0.0042 | 0.5998
str_m2_o1_o18_pcu_sym.93.cif | 2 | 1 | 18 | 15150.1 | 28.9877 | 32.4780 | 31.7453 | 89.8003 | 71.2427 | 89.8538 | 1404 | 36 | 64 | 648 | 432 | 36 | 108 | 36 | 36 | 216 | 36 | 36 | 7.50575 | 5.35057 | 7.50544 | 28299.5 | 0.888974 | 6275.75 | 2217.62 | 2494.58 | 0 | 0 | 0 | 6082.12 | 0.21492 | 0.241762 | 0 | 0 | 0 | #VALUE! | #VALUE! | #VALUE! | #VALUE! | #VALUE! | #VALUE! | 43.621472 | 14.529682 | 36.190582 | 0.8344235 | 0.02619785 | 0.2859189 | 23.847972 | 3.488982 | 5.806982 | 66.598772 | 65.286282 | 65.842982 | 0.07832952 | 0.001412532 | 0.004825051 | 4.611844 | 4.463238 | 4.703381 | 16.967439 | 0.316165 | 1.024843 | 0.0517 | 1.1653
str_m2_o1_o18_pcu_sym.95.cif | 2 | 1 | 18 | 16122.5 | 29.0084 | 32.4500 | 30.9907 | 89.3368 | 70.1946 | 88.8976 | 1476 | 36 | 64 | 576 | 432 | 36 | 108 | 36 | 216 | 216 | 36 | 36 | 6.3431 | 5.34067 | 6.30419 | 27441.2 | 0.97563 | 5667.54 | 2065.34 | 2116.93 | 0 | 0 | 0 | 4498.16 | 0.16392 | 0.168015 | 0 | 0 | 0 | #VALUE! | #VALUE! | #VALUE! | #VALUE! | #VALUE! | #VALUE! | 56.924072 | 19.157582 | 43.392182 | 2.770141 | 0.03483331 | 0.421163 | 48.039872 | 7.177482 | 11.518482 | 65.323272 | 65.036482 | 66.942282 | 0.4438394 | 0.01082959 | 0.03762444 | 3.444484 | 3.648497 | 4.053062 | 128.726237 | 2.965264 | 9.273682 | 0.432 | 6.9812
str_m2_o1_o18_pcu_sym.96.cif | 2 | 1 | 18 | 13240.9 | 28.5611 | 32.4847 | 30.9938 | 89.9383 | 74.4937 | 90.3574 | 1152 | 36 | 64 | 612 | 288 | 36 | 108 | 36 | 72 | 144 | 36 | 36 | 7.50922 | 6.82725 | 7.39296 | 27708.7 | 0.793516 | 6218.82 | 2244.36 | 2828.37 | 14.6862 | 5.30023 | 6.67942 | 7125.01 | 0.25714 | 0.324051 | 0 | 0 | 0 | #VALUE! | #VALUE! | #VALUE! | #VALUE! | #VALUE! | #VALUE! | 28.631972 | 11.244682 | 25.283582 | 0.1941786 | 0.0112228 | 0.1184512 | 2.477572 | 5.076582 | 3.743982 | 61.534572 | 57.297682 | 59.076582 | 0.0001208377 | 0.003360799 | 0.004078273 | 5.233443 | 4.624097 | 5.046802 | 0.023066 | 0.726074 | 0.807282 | 0.0095 | -0.0429
str_m2_o1_o18_pcu_sym.97.cif | 2 | 1 | 18 | 12916.5 | 28.5789 | 32.3937 | 30.9935 | 89.9193 | 74.4918 | 90.1349 | 1152 | 36 | 64 | 576 | 324 | 36 | 108 | 36 | 36 | 180 | 36 | 36 | 7.79262 | 6.78742 | 7.62481 | 27648.3 | 0.775767 | 6321.3 | 2286.33 | 2947.19 | 0 | 0 | 0 | 7939.47 | 0.28716 | 0.370163 | 0 | 0 | 0 | #VALUE! | #VALUE! | #VALUE! | #VALUE! | #VALUE! | #VALUE! | 34.611472 | 10.407582 | 29.330282 | 0.3425928 | 0.01606472 | 0.1687919 | 5.609872 | 12.336182 | 7.341082 | 69.060072 | 65.820082 | 66.399482 | 0.02058607 | 0.01789959 | 0.01021949 | 6.425889 | 5.825193 | 5.891317 | 3.200411 | 3.069716 | 1.732935 | -0.0992 | 0.0347
str_m2_o1_o18_pcu_sym.99.cif | 2 | 1 | 18 | 15544.8 | 28.5787 | 32.3734 | 30.8550 | 89.8976 | 74.4550 | 90.1735 | 1296 | 36 | 64 | 612 | 288 | 36 | 108 | 36 | 72 | 288 | 36 | 36 | 7.0161 | 3.70005 | 7.01604 | 27502.3 | 0.938574 | 6150.93 | 2236.52 | 2382.89 | 0 | 0 | 0 | 4524.12 | 0.1645 | 0.175266 | 0 | 0 | 0 | #VALUE! | #VALUE! | #VALUE! | #VALUE! | #VALUE! | #VALUE! | 47.243472 | 19.510482 | 41.272382 | 1.22091 | 0.04286321 | 0.4120992 | 7.790972 | 3.454182 | 4.371582 | 62.294972 | 58.021382 | 61.220782 | 0.005577428 | 0.0005017755 | 0.001479594 | 3.79653 | 3.015388 | 3.843568 | 1.467617 | 0.166239 | 0.384568 | 0.0152 | 0.0789
str_m2_o1_o1_pcu_sym.1.cif | 2 | 1 | 1 | 12849.8 | 30.6880 | 30.6027 | 28.5498 | 90.0000 | 90.0000 | 90.0000 | 1056 | 48 | 64 | 480 | 288 | 36 | 108 | 36 | 48 | 192 | 36 | 36 | 9.18642 | 7.53485 | 9.17739 | 26812.1 | 0.795827 | 6664.51 | 2485.63 | 3123.33 | 0 | 0 | 0 | 7889.2 | 0.29424 | 0.369729 | 0 | 0 | 0 | #VALUE! | #VALUE! | #VALUE! | #VALUE! | #VALUE! | #VALUE! | 18.724172 | 5.046482 | 16.178682 | 0.05688804 | 0.004809413 | 0.04846768 | 8.519772 | 3.484782 | 3.435282 | 57.456972 | 53.440182 | 57.254382 | 0.01992249 | 0.004171271 | 0.003828853 | 5.863858 | 5.190999 | 5.931446 | 3.394108 | 0.802755 | 0.644872 | -0.0044 | 0.2024
str_m2_o1_o1_pcu_sym.10.cif | 2 | 1 | 1 | 17169.6 | 31.7275 | 29.7214 | 28.8735 | 90.0001 | 89.9856 | 90.0000 | 1248 | 48 | 64 | 480 | 192 | 36 | 108 | 36 | 144 | 384 | 36 | 36 | 7.76335 | 5.91934 | 7.75392 | 27227.3 | 1.04714 | 5948.96 | 2184.92 | 2086.56 | 0 | 0 | 0 | 5841.89 | 0.21456 | 0.2049 | 0 | 0 | 0 | #VALUE! | #VALUE! | #VALUE! | #VALUE! | #VALUE! | #VALUE! | 55.438772 | 17.871482 | 38.244882 | 3.462655 | 0.02545196 | 0.3233739 | 26.254872 | 4.538082 | 7.798882 | 64.487872 | 63.121382 | 63.282182 | 0.0847195 | 0.00278399 | 0.005340835 | 4.269942 | 4.176428 | 4.190657 | 19.821061 | 0.665929 | 1.273188 | 0.0439 | 1.4068
str_m2_o1_o1_pcu_sym.11.cif | 2 | 1 | 1 | 12849.8 | 30.6880 | 30.6027 | 28.5498 | 90.0000 | 90.0000 | 90.0000 | 1056 | 48 | 64 | 480 | 288 | 36 | 108 | 36 | 48 | 192 | 36 | 36 | 9.18642 | 7.53485 | 9.17739 | 26812.1 | 0.795827 | 6664.51 | 2485.63 | 3123.33 | 0 | 0 | 0 | 7889.2 | 0.29424 | 0.369729 | 0 | 0 | 0 | #VALUE! | #VALUE! | #VALUE! | #VALUE! | #VALUE! | #VALUE! | 18.724172 | 5.046482 | 16.178682 | 0.05688804 | 0.004809413 | 0.04846768 | 8.519772 | 3.484782 | 3.435282 | 57.456972 | 53.440182 | 57.254382 | 0.01992249 | 0.004171271 | 0.003828853 | 5.863858 | 5.190999 | 5.931446 | 3.394108 | 0.802755 | 0.644872 | -0.0044 | 0.2024
str_m2_o1_o1_pcu_sym.12.cif | 2 | 1 | 1 | 31304.6 | 31.6149 | 29.9796 | 28.6496 | 90.0000 | 90.0000 | 90.0000 | 1056 | 48 | 64 | 480 | 288 | 192 | 96 | 36 | 48 | 192 | 36 | 36 | 7.59588 | 6.05695 | 7.47749 | 27154.1 | 1.91435 | 3935.92 | 1449.47 | 757.16 | 0 | 0 | 0 | 3457.81 | 0.12734 | 0.066518 | 0 | 0 | 0 | #VALUE! | #VALUE! | #VALUE! | #VALUE! | #VALUE! | #VALUE! | 63.627772 | 48.733282 | 57.722882 | 1.533155 | 0.296589 | 1.064821 | 60.708172 | 4.776182 | 44.651882 | 67.029872 | 73.157582 | 71.250982 | 0.4952691 | 0.0009040205 | 0.1263616 | 1.163139 | 1.607591 | 1.470432 | 425.378061 | 0.561782 | 85.84907 | 3.9274 | 15.4759
str_m2_o1_o1_pcu_sym.13.cif | 2 | 1 | 1 | 20535.3 | 33.5400 | 27.4967 | 29.1080 | 90.0000 | 90.0000 | 90.0000 | 1440 | 48 | 64 | 480 | 288 | 192 | 96 | 36 | 48 | 480 | 36 | 96 | 5.7205 | 4.44222 | 5.7205 | 26844.5 | 1.27031 | 5871.38 | 2187.18 | 1721.77 | 0 | 0 | 0 | 3116.65 | 0.1161 | 0.091395 | 0 | 0 | 0 | #VALUE! | #VALUE! | #VALUE! | #VALUE! | #VALUE! | #VALUE! | 64.722672 | 32.707982 | 54.378982 | 3.227998 | 0.066841 | 0.9509674 | 62.219372 | 4.814082 | 30.848282 | 68.382572 | 73.046482 | 72.917582 | 1.243624 | 0.001860211 | 0.08699167 | 2.243342 | 3.4945 | 3.388263 | 553.808022 | 0.531793 | 25.648739 | 1.7482 | 25.5
str_m2_o1_o1_pcu_sym.14.cif | 2 | 1 | 1 | 14385.8 | 31.3135 | 29.9481 | 28.9034 | 90.0000 | 90.0000 | 90.0000 | 1152 | 48 | 64 | 480 | 288 | 192 | 96 | 36 | 48 | 288 | 36 | 96 | 7.96111 | 7.37829 | 7.96111 | 27105 | 0.881322 | 6478.71 | 2390.22 | 2712.09 | 0 | 0 | 0 | 7401.3 | 0.27306 | 0.30983 | 0 | 0 | 0 | #VALUE! | #VALUE! | #VALUE! | #VALUE! | #VALUE! | #VALUE! | 24.502572 | 7.548482 | 20.443382 | 0.1174005 | 0.007729845 | 0.08162216 | 8.434672 | 3.799482 | 5.169782 | 59.209672 | 56.919782 | 57.964182 | 0.02537919 | 0.001265136 | 0.005741773 | 5.135655 | 4.897169 | 5.025115 | 4.936822 | 0.258082 | 1.141473 | 0.0644 | 0.3469
str_m2_o1_o1_pcu_sym.15.cif | 2 | 1 | 1 | 23783.1 | 32.2342 | 29.3700 | 28.7608 | 89.9997 | 90.0000 | 90.0000 | 1248 | 48 | 64 | 480 | 288 | 192 | 192 | 36 | 144 | 384 | 36 | 96 | 7.10055 | 5.72473 | 7.08937 | 27228.4 | 1.45043 | 3918.47 | 1439.11 | 992.199 | 0 | 0 | 0 | 3189.53 | 0.11714 | 0.080763 | 0 | 0 | 0 | #VALUE! | #VALUE! | #VALUE! | #VALUE! | #VALUE! | #VALUE! | 60.260572 | 44.186782 | 53.055582 | 1.793946 | 0.2270394 | 1.035151 | 49.793072 | 3.017982 | 15.139082 | 66.489772 | 67.083682 | 67.810882 | 0.2519478 | 4.204666e-06 | 0.0276667 | 1.758282 | 1.928924 | 1.963991 | 143.148735 | 0.002178 | 14.072893 | 0.6579 | 5.992
str_m2_o1_o1_pcu_sym.16.cif | 2 | 1 | 1 | 21299.6 | 30.8477 | 30.8145 | 28.5611 | 89.9867 | 90.7256 | 90.7352 | 1632 | 48 | 64 | 672 | 288 | 192 | 192 | 36 | 48 | 576 | 36 | 96 | 6.06815 | 3.71165 | 6.06814 | 27144.5 | 1.30299 | 4129.41 | 1521.27 | 1167.53 | 0 | 0 | 0 | 2104.24 | 0.07752 | 0.059494 | 0 | 0 | 0 | #VALUE! | #VALUE! | #VALUE! | #VALUE! | #VALUE! | #VALUE! | 54.846372 | 29.185782 | 49.264882 | 1.01339 | 0.05287423 | 0.4041062 | 44.341872 | 3.663982 | 4.183382 | 61.869572 | 62.102582 | 63.142282 | 0.1543362 | 0.000554001 | 0.003765329 | 1.643275 | 1.658322 | 1.906379 | 93.825985 | 0.333739 | 1.973146 | 0.0684 | 3.2755
str_m2_o1_o1_pcu_sym.17.cif | 2 | 1 | 1 | 25809.1 | 33.3496 | 28.6319 | 28.8976 | 89.9997 | 89.9997 | 90.0006 | 1632 | 48 | 64 | 480 | 288 | 192 | 192 | 36 | 336 | 768 | 36 | 96 | 5.80159 | 4.07513 | 5.7845 | 27593.2 | 1.55317 | 3668.1 | 1329.35 | 855.894 | 0 | 0 | 0 | 1807.91 | 0.06552 | 0.042185 | 0 | 0 | 0 | #VALUE! | #VALUE! | #VALUE! | #VALUE! | #VALUE! | #VALUE! | 55.422672 | 41.679682 | 52.491582 | 0.9512962 | 0.1084966 | 0.566091 | 43.455572 | 5.153682 | 4.421382 | 58.546572 | 56.398682 | 59.034482 | 0.1067143 | 0.0005579427 | 0.0012205 | 1.35372 | 1.111085 | 1.399355 | 78.751565 | 0.501658 | 0.871315 | 0.0171 | 2.7398
str_m2_o1_o1_pcu_sym.18.cif | 2 | 1 | 1 | 14196.4 | 31.9488 | 29.2656 | 29.0437 | 90.0000 | 90.0000 | 90.0000 | 1344 | 48 | 64 | 576 | 480 | 192 | 192 | 36 | 48 | 192 | 36 | 96 | 7.56713 | 6.3506 | 7.55965 | 27155.9 | 0.868095 | 6299.31 | 2319.68 | 2672.15 | 0 | 0 | 0 | 6568.46 | 0.24188 | 0.278633 | 0 | 0 | 0 | #VALUE! | #VALUE! | #VALUE! | #VALUE! | #VALUE! | #VALUE! | 50.719772 | 13.602982 | 35.504682 | 2.244632 | 0.02672509 | 0.3272027 | 2.477572 | 5.901182 | 3.017982 | 62.061972 | 61.464282 | 61.475782 | 0.002077992 | 0.003324787 | 0 | 5.069039 | 5.048843 | 5.071377 | 0.409528 | 0.657866 | 0 | -0.0472 | -0.0177
str_m2_o1_o1_pcu_sym.19.cif | 2 | 1 | 1 | 15542.9 | 30.8526 | 30.5173 | 28.5097 | 91.1407 | 88.6185 | 90.4990 | 1632 | 48 | 64 | 672 | 672 | 192 | 192 | 36 | 48 | 192 | 36 | 96 | 5.96627 | 5.43022 | 5.96622 | 26828.9 | 0.962019 | 5671.81 | 2114.06 | 2197.53 | 0 | 0 | 0 | 3602.05 | 0.13426 | 0.139561 | 0 | 0 | 0 | #VALUE! | #VALUE! | #VALUE! | #VALUE! | #VALUE! | #VALUE! | 48.722372 | 17.467082 | 39.285082 | 1.052191 | 0.02785195 | 0.280649 | 5.594672 | 4.047582 | 6.177282 | 58.700472 | 57.182082 | 57.860282 | 0.009097401 | 0.001730694 | 0.004413591 | 3.284625 | 2.98499 | 3.301115 | 2.766923 | 0.579219 | 1.335663 | 0.0417 | 0.1145
str_m2_o1_o1_pcu_sym.2.cif | 2 | 1 | 1 | 15538.8 | 31.3858 | 29.8125 | 28.9124 | 89.9999 | 90.0159 | 90.0000 | 1248 | 48 | 64 | 576 | 288 | 192 | 192 | 36 | 48 | 288 | 36 | 96 | 7.49743 | 5.87944 | 7.49743 | 27053 | 0.953792 | 6060.49 | 2240.23 | 2348.76 | 0 | 0 | 0 | 5939.76 | 0.21956 | 0.230197 | 0 | 0 | 0 | #VALUE! | #VALUE! | #VALUE! | #VALUE! | #VALUE! | #VALUE! | 52.582672 | 13.308882 | 36.624782 | 2.696856 | 0.02534945 | 0.3004994 | 28.966672 | 4.060982 | 3.017982 | 61.898872 | 61.831082 | 62.170282 | 0.1094422 | 0.001550956 | 0 | 4.517163 | 4.620125 | 4.695285 | 24.203846 | 0.33536 | 0 | -0.0241 | 1.6765
str_m2_o1_o1_pcu_sym.20.cif | 2 | 1 | 1 | 17457.7 | 31.3327 | 29.9310 | 28.8706 | 89.9949 | 90.2359 | 89.9991 | 1344 | 48 | 64 | 480 | 288 | 192 | 192 | 36 | 48 | 480 | 36 | 96 | 6.83928 | 5.67484 | 6.83727 | 27075.2 | 1.07069 | 5788.52 | 2137.94 | 1996.79 | 0 | 0 | 0 | 5112.87 | 0.18884 | 0.176372 | 0 | 0 | 0 | #VALUE! | #VALUE! | #VALUE! | #VALUE! | #VALUE! | #VALUE! | 52.720872 | 15.787082 | 40.439382 | 2.13779 | 0.02471689 | 0.3029551 | 37.833772 | 6.023782 | 3.017982 | 64.921272 | 64.165582 | 64.942982 | 0.2241189 | 0.003631635 | 0 | 3.89289 | 3.992691 | 4.12312 | 57.513767 | 0.908661 | 0 | -0.0634 | 3.8492
str_m2_o1_o1_pcu_sym.21.cif | 2 | 1 | 1 | 49107.9 | 31.5976 | 29.7836 | 29.0573 | 90.0078 | 90.0040 | 90.0063 | 1056 | 48 | 64 | 480 | 288 | 192 | 192 | 288 | 48 | 192 | 36 | 96 | 6.6366 | 4.79788 | 6.63301 | 27345.5 | 2.98205 | 3108.19 | 1136.63 | 381.159 | 0 | 0 | 0 | 2030.68 | 0.07426 | 0.024902 | 0 | 0 | 0 | #VALUE! | #VALUE! | #VALUE! | #VALUE! | #VALUE! | #VALUE! | 72.315872 | 63.644082 | 69.509282 | 0.9589353 | 0.49501 | 0.8165326 | 71.859272 | 54.708782 | 69.277182 | 66.295072 | 73.696682 | 66.558782 | 0.4887197 | 0.07785916 | 0.3218219 | 0.4887197 | 0.8936831 | 0.6415322 | 999 | 87.034548 | 501.144161 | 11.9805 | 20.1765
str_m2_o1_o1_pcu_sym.22.cif | 2 | 1 | 1 | 17078.9 | 31.7115 | 29.4667 | 28.9850 | 89.9986 | 90.0010 | 89.9145 | 1728 | 48 | 64 | 672 | 672 | 192 | 192 | 288 | 48 | 288 | 36 | 96 | 5.49253 | 3.96847 | 5.49243 | 27084.5 | 1.04711 | 5737.21 | 2118.26 | 2022.97 | 0 | 0 | 0 | 2752.87 | 0.10164 | 0.097068 | 0 | 0 | 0 | #VALUE! | #VALUE! | #VALUE! | #VALUE! | #VALUE! | #VALUE! | 51.507172 | 11.993782 | 38.297382 | 0.8474082 | 0.0139119 | 0.1513271 | 26.466172 | 9.348282 | 5.632382 | 57.890572 | 56.425882 | 57.151782 | 0.06875736 | 0.008607112 | 0.005978137 | 2.947502 | 2.430344 | 2.926342 | 23.304 | 3.537979 | 2.040827 | -0.0449 | 1.0273
str_m2_o1_o1_pcu_sym.23.cif | 2 | 1 | 1 | 20052.6 | 31.6041 | 30.3022 | 28.8149 | 90.0001 | 90.0000 | 90.0000 | 1344 | 48 | 64 | 768 | 672 | 192 | 192 | 288 | 336 | 192 | 36 | 96 | 6.92712 | 5.25083 | 6.92712 | 27595.3 | 1.20667 | 4252.37 | 1540.98 | 1277.05 | 0 | 0 | 0 | 3384.28 | 0.12264 | 0.101635 | 0 | 0 | 0 | #VALUE! | #VALUE! | #VALUE! | #VALUE! | #VALUE! | #VALUE! | 54.075372 | 35.221882 | 48.401682 | 1.598925 | 0.1207823 | 0.8022002 | 43.325772 | 3.666282 | 23.761482 | 61.488872 | 62.435682 | 62.742482 | 0.1986625 | 0.000388977 | 0.02856986 | 2.194234 | 2.302729 | 2.393331 | 90.447892 | 0.168751 | 11.925345 | 0.5651 | 3.9759
str_m2_o1_o1_pcu_sym.24.cif | 2 | 1 | 1 | 37021.9 | 30.5694 | 30.7871 | 28.5316 | 89.5863 | 90.8962 | 90.4997 | 1056 | 48 | 64 | 480 | 96 | 192 | 192 | 192 | 48 | 192 | 36 | 96 | 5.65281 | 5.09058 | 5.65281 | 26847.3 | 2.28985 | 4167.37 | 1552.25 | 677.881 | 0 | 0 | 0 | 2614.39 | 0.09738 | 0.042527 | 0 | 0 | 0 | #VALUE! | #VALUE! | #VALUE! | #VALUE! | #VALUE! | #VALUE! | 63.115072 | 54.653982 | 61.897782 | 1.28508 | 0.3014162 | 1.163717 | 58.501672 | 3.017982 | 3.692482 | 61.686872 | 65.115082 | 65.208682 | 0.3971028 | 5.402208e-05 | 0.005610193 | 0.8985844 | 1.29371 | 1.317023 | 441.478524 | 0.041716 | 4.255493 | 0.2057 | 14.6995
str_m2_o1_o1_pcu_sym.25.cif | 2 | 1 | 1 | 22267.4 | 32.3410 | 28.7316 | 29.2029 | 90.5518 | 91.0011 | 90.0125 | 2304 | 48 | 64 | 960 | 864 | 192 | 192 | 192 | 48 | 384 | 36 | 96 | 4.22586 | 2.65141 | 4.22581 | 27130.2 | 1.36292 | 0 | 0 | 0 | 1136.02 | 418.728 | 307.228 | 0 | 0 | 0 | 190.997 | 0.00704 | 0.005165 | #VALUE! | #VALUE! | #VALUE! | #VALUE! | #VALUE! | #VALUE! | 2.477572 | 3.017982 | 3.017982 | 0 | 0 | 0 | 2.477572 | 3.017982 | 3.017982 | 2.477572 | 3.017982 | 3.017982 | 0 | 0 | 0 | 0 | 0 | 0 | NaN | NaN | NaN | 0 | 0
str_m2_o1_o1_pcu_sym.26.cif | 2 | 1 | 1 | 19582.5 | 33.1210 | 29.2512 | 29.1366 | 90.3830 | 89.8172 | 89.9130 | 2496 | 48 | 64 | 960 | 1248 | 192 | 192 | 192 | 48 | 192 | 36 | 96 | 4.85317 | 3.92475 | 4.85317 | 28227.6 | 1.152 | 1467 | 519.703 | 451.132 | 970.954 | 343.974 | 298.588 | 572.455 | 0.02028 | 0.017604 | 215.094 | 0.00762 | 0.006615 | #VALUE! | #VALUE! | #VALUE! | #VALUE! | #VALUE! | #VALUE! | 15.177972 | 3.658382 | 5.829982 | 0.01639729 | 0.0004698072 | 0.003023107 | 2.477572 | 3.017982 | 3.017982 | 52.063572 | 46.432382 | 50.929082 | 0 | 0.000204264 | 0.0001327716 | 0.612792 | 0.2719571 | 0.5302847 | 0 | 0.750338 | 0.250128 | -0.0014 | -0.004
str_m2_o1_o1_pcu_sym.27.cif | 2 | 1 | 1 | 15921.7 | 30.6410 | 30.5447 | 28.5896 | 89.9026 | 90.2976 | 90.2639 | 1248 | 48 | 64 | 480 | 288 | 192 | 192 | 192 | 48 | 384 | 36 | 96 | 6.75805 | 5.28478 | 6.75805 | 26756.9 | 0.988107 | 6378.59 | 2383.91 | 2412.6 | 0 | 0 | 0 | 5698.68 | 0.21298 | 0.215544 | 0 | 0 | 0 | #VALUE! | #VALUE! | #VALUE! | #VALUE! | #VALUE! | #VALUE! | 41.069072 | 13.995682 | 33.097982 | 0.5083942 | 0.01780589 | 0.1877815 | 3.262472 | 6.517382 | 6.772082 | 61.680472 | 59.629382 | 60.306982 | 0.005872488 | 0.002826331 | 0.00707839 | 4.658868 | 4.424867 | 4.576063 | 1.259236 | 0.638099 | 1.545283 | 0.0677 | 0.0485
str_m2_o1_o1_pcu_sym.28.cif | 2 | 1 | 1 | 20535.3 | 33.5401 | 27.4966 | 29.1080 | 90.0001 | 90.0000 | 90.0000 | 1440 | 48 | 64 | 480 | 288 | 192 | 192 | 192 | 48 | 480 | 36 | 96 | 5.72048 | 4.44224 | 5.72048 | 26844.5 | 1.27031 | 5876.7 | 2189.16 | 1723.33 | 0 | 0 | 0 | 3117.19 | 0.11612 | 0.091411 | 0 | 0 | 0 | #VALUE! | #VALUE! | #VALUE! | #VALUE! | #VALUE! | #VALUE! | 64.461072 | 30.574082 | 55.066082 | 3.158736 | 0.06555054 | 0.9816901 | 61.346072 | 3.017982 | 38.228782 | 69.570572 | 73.067082 | 72.610282 | 1.045677 | 0 | 0.1431145 | 2.454359 | 3.497163 | 3.344129 | 425.623037 | 0 | 42.752959 | 2.9389 | 21.4733
str_m2_o1_o1_pcu_sym.29.cif | 2 | 1 | 1 | 21489.4 | 30.8933 | 30.5397 | 28.5195 | 90.3870 | 90.3594 | 89.3398 | 1440 | 48 | 64 | 480 | 96 | 192 | 192 | 192 | 240 | 576 | 36 | 96 | 5.72735 | 3.89485 | 5.69121 | 26904.4 | 1.32632 | 4301.13 | 1598.67 | 1205.34 | 0 | 0 | 0 | 2268.58 | 0.08432 | 0.063574 | 0 | 0 | 0 | #VALUE! | #VALUE! | #VALUE! | #VALUE! | #VALUE! | #VALUE! | 50.687872 | 16.666682 | 38.978482 | 0.870378 | 0.01658492 | 0.1776597 | 30.390472 | 4.661582 | 3.594682 | 59.538272 | 58.916682 | 59.472382 | 0.08370639 | 0.002117323 | 0.0003350489 | 2.137868 | 2.156151 | 2.231477 | 39.114988 | 0.98101 | 0.149997 | -0.0383 | 1.7533
str_m2_o1_o1_pcu_sym.3.cif | 2 | 1 | 1 | 21213.7 | 31.8572 | 29.4488 | 28.8391 | 92.9473 | 89.0918 | 89.9144 | 2496 | 48 | 64 | 768 | 1152 | 192 | 192 | 192 | 336 | 192 | 36 | 96 | 4.27463 | 1.92629 | 4.20424 | 27016.3 | 1.3039 | 0 | 0 | 0 | 1270.64 | 470.322 | 360.702 | 0 | 0 | 0 | 249.091 | 0.00922 | 0.007071 | #VALUE! | #VALUE! | #VALUE! | #VALUE! | #VALUE! | #VALUE! | 2.477572 | 3.017982 | 3.017982 | 0 | 0 | 0 | 2.477572 | 3.017982 | 3.017982 | 2.477572 | 3.017982 | 3.017982 | 0 | 0 | 0 | 0 | 0 | 0 | NaN | NaN | NaN | 0 | 0
str_m2_o1_o1_pcu_sym.30.cif | 2 | 1 | 1 | 24935.9 | 31.6444 | 29.5762 | 28.9617 | 90.0000 | 90.0000 | 90.0000 | 1056 | 48 | 64 | 480 | 192 | 192 | 192 | 96 | 48 | 192 | 36 | 96 | 6.78253 | 5.44053 | 6.78253 | 27105.9 | 1.52761 | 6346.6 | 2341.41 | 1532.73 | 0 | 0 | 0 | 5530.14 | 0.20402 | 0.133555 | 0 | 0 | 0 | #VALUE! | #VALUE! | #VALUE! | #VALUE! | #VALUE! | #VALUE! | 60.855572 | 25.707082 | 55.825682 | 2.839653 | 0.04847228 | 1.696061 | 52.202372 | 4.061982 | 3.017982 | 61.745572 | 66.234782 | 66.364582 | 0.6713213 | 0.0008501799 | 0 | 2.212453 | 2.886172 | 2.887403 | 303.125096 | 0.294275 | 0 | -0.0212 | 16.7188
str_m2_o1_o1_pcu_sym.31.cif | 2 | 1 | 1 | 27148.8 | 34.0021 | 27.2948 | 28.8561 | 90.0000 | 89.9999 | 90.0000 | 1440 | 48 | 64 | 480 | 96 | 192 | 192 | 96 | 48 | 480 | 36 | 96 | 4.93782 | 3.5737 | 4.93541 | 26780.8 | 1.6834 | 3422.32 | 1277.9 | 759.121 | 0 | 0 | 0 | 1336.36 | 0.0499 | 0.029642 | 0 | 0 | 0 | #VALUE! | #VALUE! | #VALUE! | #VALUE! | #VALUE! | #VALUE! | 58.564172 | 35.632082 | 55.363982 | 0.8238228 | 0.04675345 | 0.3751326 | 40.873472 | 5.556782 | 12.026382 | 80.783072 | 83.506082 | 80.322782 | 0.09202985 | 0.001565447 | 0.006302304 | 1.009459 | 0.9497621 | 1.076239 | 91.076331 | 1.646603 | 5.850003 | 0.1286 | 2.456
str_m2_o1_o1_pcu_sym.32.cif | 2 | 1 | 1 | 22654.7 | 32.1796 | 29.9393 | 28.6838 | 89.9903 | 90.0842 | 90.0020 | 2688 | 48 | 64 | 864 | 1248 | 192 | 192 | 96 | 240 | 288 | 36 | 96 | 3.98437 | 2.65776 | 3.98408 | 27634.9 | 1.36131 | 0 | 0 | 0 | 1244.46 | 450.32 | 330.799 | 0 | 0 | 0 | 236.555 | 0.00856 | 0.006288 | #VALUE! | #VALUE! | #VALUE! | #VALUE! | #VALUE! | #VALUE! | 2.477572 | 3.017982 | 3.017982 | 0 | 0 | 0 | 2.477572 | 3.017982 | 3.017982 | 2.477572 | 3.017982 | 3.017982 | 0 | 0 | 0 | 0 | 0 | 0 | NaN | NaN | NaN | 0 | 0
str_m2_o1_o1_pcu_sym.33.cif | 2 | 1 | 1 | 18031.1 | 30.7940 | 30.5020 | 28.6054 | 90.2441 | 90.0000 | 89.9999 | 1056 | 48 | 64 | 480 | 1248 | 192 | 192 | 96 | 48 | 192 | 288 | 96 | 7.39811 | 6.61263 | 7.39811 | 26868.2 | 1.11438 | 6531.84 | 2431.07 | 2181.55 | 0 | 0 | 0 | 5581.6 | 0.20774 | 0.186418 | 0 | 0 | 0 | #VALUE! | #VALUE! | #VALUE! | #VALUE! | #VALUE! | #VALUE! | 32.250772 | 9.290682 | 26.868382 | 0.1707661 | 0.009394879 | 0.09683269 | 7.570272 | 3.997182 | 10.394982 | 68.261972 | 65.832782 | 66.794382 | 0.01022123 | 0.00258997 | 0.01561746 | 4.273583 | 3.817626 | 4.179385 | 2.389332 | 0.677746 | 3.733048 | 0.2349 | 0.1376
str_m2_o1_o1_pcu_sym.34.cif | 2 | 1 | 1 | 35906.3 | 36.6738 | 32.4147 | 31.6298 | 90.4777 | 89.4269 | 91.6547 | 2208 | 48 | 64 | 480 | 288 | 192 | 192 | 96 | 48 | 1056 | 288 | 288 | 7.9462 | 5.98565 | 7.9462 | 37581.8 | 1.58659 | 4964.98 | 1321.11 | 832.676 | 0 | 0 | 0 | 4681.94 | 0.12458 | 0.078521 | 0 | 0 | 0 | #VALUE! | #VALUE! | #VALUE! | #VALUE! | #VALUE! | #VALUE! | 68.819072 | 52.256782 | 63.987282 | 1.926138 | 0.2877712 | 1.185324 | 66.767572 | 29.809082 | 61.618382 | 89.120872 | 87.153282 | 86.985682 | 0.5602777 | 0.02733504 | 0.3260821 | 1.409301 | 1.827072 | 1.519176 | 397.159495 | 14.946154 | 214.429339 | 10.7269 | 19.136
str_m2_o1_o1_pcu_sym.35.cif | 2 | 1 | 1 | 39422.8 | 31.2171 | 30.2182 | 28.8232 | 91.8973 | 90.0001 | 90.0000 | 1152 | 48 | 64 | 576 | 288 | 192 | 192 | 192 | 144 | 192 | 288 | 288 | 6.39066 | 4.77629 | 6.39066 | 27174.7 | 2.40898 | 3330.18 | 1225.47 | 508.709 | 0 | 0 | 0 | 2108.76 | 0.0776 | 0.032213 | 0 | 0 | 0 | #VALUE! | #VALUE! | #VALUE! | #VALUE! | #VALUE! | #VALUE! | 67.982872 | 55.851682 | 63.096182 | 1.158373 | 0.3387938 | 0.8378578 | 67.600572 | 27.478282 | 55.820582 | 60.725072 | 70.108682 | 66.710982 | 0.5408038 | 0.01960033 | 0.1781203 | 0.6703963 | 1.189527 | 1.014086 | 805.885981 | 16.460935 | 175.47052 | 6.2493 | 20.5473
str_m2_o1_o1_pcu_sym.36.cif | 2 | 1 | 1 | 16889.5 | 32.2972 | 29.1103 | 28.8623 | 89.9999 | 90.0000 | 89.9999 | 1920 | 48 | 64 | 768 | 864 | 192 | 192 | 192 | 48 | 192 | 288 | 288 | 7.52093 | 5.89794 | 7.43336 | 27135.8 | 1.03354 | 3988.07 | 1469.67 | 1421.97 | 0 | 0 | 0 | 3313.28 | 0.1221 | 0.118137 | 0 | 0 | 0 | #VALUE! | #VALUE! | #VALUE! | #VALUE! | #VALUE! | #VALUE! | 58.445172 | 48.307682 | 53.478782 | 2.119334 | 0.4520975 | 1.356748 | 54.522672 | 3.518582 | 24.093182 | 63.686172 | 68.633882 | 67.999482 | 0.5146689 | 0.0001717043 | 0.05962284 | 2.325007 | 2.82318 | 2.772877 | 221.140961 | 0.060759 | 21.48066 | 1.0041 | 8.6896
str_m2_o1_o1_pcu_sym.37.cif | 2 | 1 | 1 | 18993 | 31.7269 | 29.7382 | 28.8827 | 90.0025 | 89.9483 | 89.9991 | 1248 | 48 | 64 | 576 | 96 | 192 | 192 | 192 | 48 | 288 | 192 | 288 | 7.28966 | 5.78208 | 7.28955 | 27250.8 | 1.15734 | 5380.84 | 1974.56 | 1706.11 | 0 | 0 | 0 | 4980.91 | 0.18278 | 0.157931 | 0 | 0 | 0 | #VALUE! | #VALUE! | #VALUE! | #VALUE! | #VALUE! | #VALUE! | 55.418072 | 22.398182 | 42.244782 | 2.62164 | 0.04470068 | 0.5032802 | 40.400272 | 3.700882 | 29.331582 | 66.518472 | 66.303682 | 65.831382 | 0.2995367 | 0.004533249 | 0.08139314 | 3.451414 | 3.56722 | 3.658227 | 86.699875 | 1.269537 | 22.227095 | 1.4598 | 5.603
str_m2_o1_o1_pcu_sym.38.cif | 2 | 1 | 1 | 15732.6 | 30.9451 | 30.3895 | 28.5544 | 89.6647 | 90.0003 | 89.9971 | 1440 | 48 | 64 | 480 | 480 | 192 | 192 | 192 | 240 | 192 | 192 | 288 | 6.39469 | 4.6844 | 6.39313 | 26852.3 | 0.972914 | 6239.43 | 2323.61 | 2388.3 | 0 | 0 | 0 | 4224.94 | 0.15734 | 0.16172 | 0 | 0 | 0 | #VALUE! | #VALUE! | #VALUE! | #VALUE! | #VALUE! | #VALUE! | 39.250072 | 11.143782 | 29.307082 | 0.3269835 | 0.01143486 | 0.1182386 | 2.477572 | 4.947782 | 3.017982 | 55.110472 | 54.027982 | 54.529882 | 0 | 0.002370873 | 0.001970431 | 3.05099 | 2.88726 | 3.039231 | 0 | 0.820329 | 0.647684 | -0.0063 | -0.0373
str_m2_o1_o1_pcu_sym.39.cif | 2 | 1 | 1 | 18227.8 | 30.4407 | 31.1601 | 28.5167 | 89.9582 | 91.3088 | 90.4790 | 1440 | 48 | 64 | 672 | 288 | 192 | 192 | 192 | 48 | 384 | 192 | 288 | 6.20279 | 4.04442 | 6.20276 | 27041.1 | 1.11934 | 5342.25 | 1975.6 | 1764.98 | 0 | 0 | 0 | 3197.88 | 0.11826 | 0.105652 | 0 | 0 | 0 | #VALUE! | #VALUE! | #VALUE! | #VALUE! | #VALUE! | #VALUE! | 57.589372 | 38.381282 | 54.580782 | 2.567101 | 0.1342235 | 1.578205 | 39.098872 | 4.923082 | 7.303482 | 62.401972 | 61.999682 | 61.678882 | 0.1634152 | 0.001733616 | 0.009688498 | 2.602629 | 2.722923 | 2.664567 | 62.725733 | 0.636038 | 3.632413 | 0.145 | 2.9471
str_m2_o1_o1_pcu_sym.4.cif | 2 | 1 | 1 | 19961.7 | 32.6042 | 29.5550 | 28.8436 | 90.5644 | 89.7718 | 90.1595 | 2112 | 48 | 64 | 672 | 864 | 192 | 192 | 192 | 240 | 288 | 192 | 288 | 5.81236 | 4.33553 | 5.81236 | 27792.5 | 1.19268 | 3344.82 | 1203.5 | 1009.07 | 0.099338 | 0.035743 | 0.029968 | 1623.64 | 0.05842 | 0.048982 | 0 | 0 | 0 | #VALUE! | #VALUE! | #VALUE! | #VALUE! | #VALUE! | #VALUE! | 50.259272 | 19.996882 | 43.689582 | 0.5027327 | 0.02756278 | 0.1974682 | 20.571072 | 3.640082 | 11.827482 | 56.095072 | 54.710682 | 55.000682 | 0.03309337 | 0.001217331 | 0.008666597 | 1.394811 | 1.111418 | 1.350466 | 23.702336 | 1.0942 | 6.411068 | 0.1487 | 0.6363
str_m2_o1_o1_pcu_sym.40.cif | 2 | 1 | 1 | 22770 | 31.7594 | 30.0614 | 28.5899 | 90.0000 | 90.0004 | 90.0001 | 1056 | 48 | 64 | 480 | 864 | 192 | 288 | 192 | 48 | 192 | 192 | 288 | 7.7065 | 6.1312 | 7.7065 | 27295.7 | 1.38522 | 4392.84 | 1609.35 | 1161.8 | 0 | 0 | 0 | 4023.93 | 0.14742 | 0.106423 | 0 | 0 | 0 | #VALUE! | #VALUE! | #VALUE! | #VALUE! | #VALUE! | #VALUE! | 60.734272 | 44.065782 | 52.468482 | 2.022609 | 0.2334914 | 1.133004 | 55.474972 | 24.667282 | 44.497882 | 69.571372 | 71.411082 | 70.633482 | 0.4541414 | 0.03547211 | 0.1816162 | 1.92978 | 2.253465 | 2.225556 | 235.097874 | 15.7254 | 81.523261 | 3.3277 | 9.5331
str_m2_o1_o1_pcu_sym.41.cif | 2 | 1 | 1 | 20340.6 | 32.1513 | 29.6130 | 28.9445 | 91.2830 | 89.9992 | 89.9999 | 1440 | 48 | 64 | 768 | 96 | 192 | 288 | 192 | 240 | 288 | 192 | 288 | 7.5182 | 5.43044 | 7.4766 | 27551 | 1.22597 | 4042.99 | 1467.45 | 1196.97 | 0 | 0 | 0 | 3606.98 | 0.13092 | 0.106789 | 0 | 0 | 0 | #VALUE! | #VALUE! | #VALUE! | #VALUE! | #VALUE! | #VALUE! | 55.575272 | 43.868182 | 50.595482 | 1.694114 | 0.2650954 | 1.049541 | 44.380172 | 5.138782 | 17.722082 | 62.662272 | 60.390582 | 61.328982 | 0.212334 | 0.002055003 | 0.02905519 | 2.146058 | 2.054757 | 2.201798 | 98.842461 | 0.99912 | 13.182921 | 0.5492 | 4.2772
str_m2_o1_o1_pcu_sym.42.cif | 2 | 1 | 1 | 21534.5 | 31.0586 | 30.3194 | 28.6207 | 90.6500 | 90.1017 | 90.6360 | 1440 | 48 | 64 | 672 | 192 | 192 | 96 | 192 | 48 | 384 | 192 | 288 | 6.76553 | 5.39136 | 6.76552 | 26948 | 1.32696 | 3754.4 | 1393.2 | 1049.92 | 0 | 0 | 0 | 2895.84 | 0.10746 | 0.080982 | 0 | 0 | 0 | #VALUE! | #VALUE! | #VALUE! | #VALUE! | #VALUE! | #VALUE! | 61.034672 | 49.370482 | 54.899982 | 1.852362 | 0.3689243 | 1.13268 | 50.031772 | 3.017982 | 35.933482 | 68.118472 | 68.909682 | 69.145082 | 0.2384639 | 0.0006965567 | 0.07571571 | 1.973354 | 2.121623 | 2.149147 | 120.721041 | 0.327985 | 35.195362 | 1.6155 | 5.1202
str_m2_o1_o1_pcu_sym.43.cif | 2 | 1 | 1 | 20916.7 | 32.0271 | 29.6909 | 28.8202 | 93.4726 | 89.6665 | 89.9891 | 1632 | 48 | 64 | 768 | 288 | 192 | 96 | 192 | 48 | 480 | 192 | 288 | 6.15547 | 4.98179 | 6.00007 | 27354.7 | 1.26973 | 3929.4 | 1436.46 | 1131.31 | 0 | 0 | 0 | 2768.3 | 0.1012 | 0.079702 | 0 | 0 | 0 | #VALUE! | #VALUE! | #VALUE! | #VALUE! | #VALUE! | #VALUE! | 56.779472 | 45.564082 | 52.523382 | 1.476318 | 0.2420602 | 0.9518327 | 44.582072 | 3.017982 | 3.017982 | 64.778872 | 62.569482 | 64.515182 | 0.1660205 | 0.0004111547 | 0.001635057 | 2.079492 | 1.97263 | 2.162354 | 79.757206 | 0.208221 | 0.755391 | 0.0256 | 3.464
str_m2_o1_o1_pcu_sym.44.cif | 2 | 1 | 1 | 18614.8 | 30.8410 | 30.6670 | 28.5208 | 89.9410 | 90.8035 | 90.1039 | 1824 | 48 | 64 | 672 | 672 | 192 | 96 | 192 | 48 | 384 | 192 | 288 | 5.91441 | 3.65841 | 5.91438 | 26972.3 | 1.14602 | 4060.5 | 1505.43 | 1313.62 | 0 | 0 | 0 | 2375.72 | 0.08808 | 0.076857 | 0 | 0 | 0 | #VALUE! | #VALUE! | #VALUE! | #VALUE! | #VALUE! | #VALUE! | 60.954272 | 40.890182 | 58.114382 | 2.515579 | 0.1370093 | 1.566184 | 53.792772 | 9.056382 | 4.937082 | 63.516472 | 64.157382 | 64.200982 | 0.49408 | 0.005307605 | 0.001192599 | 2.078647 | 2.556079 | 2.572405 | 237.455362 | 2.074387 | 0.463149 | -0.0766 | 9.0984
str_m2_o1_o1_pcu_sym.45.cif | 2 | 1 | 1 | 15250.7 | 31.0118 | 30.2445 | 28.7441 | 90.0000 | 90.0000 | 90.0000 | 1152 | 48 | 64 | 576 | 192 | 192 | 96 | 192 | 144 | 192 | 192 | 288 | 7.10972 | 5.68671 | 7.10972 | 26960.1 | 0.939339 | 6365.99 | 2361.26 | 2513.75 | 0 | 0 | 0 | 5994.86 | 0.22236 | 0.23672 | 0 | 0 | 0 | #VALUE! | #VALUE! | #VALUE! | #VALUE! | #VALUE! | #VALUE! | 49.412372 | 12.555982 | 33.159182 | 1.45931 | 0.01840571 | 0.2230521 | 25.243072 | 5.245182 | 3.017982 | 62.605272 | 62.195482 | 62.101882 | 0.1221911 | 0.003527707 | 0 | 4.595146 | 4.700919 | 4.719062 | 26.564751 | 0.749679 | 0 | -0.0538 | 1.8097
str_m2_o1_o1_pcu_sym.46.cif | 2 | 1 | 1 | 23878 | 31.7027 | 29.8991 | 28.8104 | 90.0000 | 90.0000 | 90.0000 | 1056 | 48 | 64 | 480 | 192 | 96 | 96 | 192 | 48 | 192 | 192 | 288 | 7.50716 | 5.95989 | 7.50701 | 27308.9 | 1.45192 | 5589.37 | 2046.72 | 1409.66 | 0 | 0 | 0 | 5240.57 | 0.1919 | 0.132169 | 0 | 0 | 0 | #VALUE! | #VALUE! | #VALUE! | #VALUE! | #VALUE! | #VALUE! | 55.138372 | 22.873882 | 42.036682 | 1.943458 | 0.03459251 | 0.3917623 | 44.869772 | 4.855982 | 25.979382 | 71.320472 | 71.583882 | 73.451582 | 0.3088743 | 0.00225312 | 0.0420387 | 2.775433 | 2.887507 | 3.159699 | 111.177374 | 0.779519 | 13.291346 | 0.95 | 7.3215
str_m2_o1_o1_pcu_sym.47.cif | 2 | 1 | 1 | 16156.6 | 31.1180 | 30.1340 | 28.7927 | 90.0000 | 90.0000 | 90.0000 | 1056 | 48 | 64 | 480 | 192 | 96 | 96 | 192 | 48 | 192 | 192 | 288 | 7.71124 | 6.43329 | 7.71124 | 26999.2 | 0.993687 | 6326.32 | 2343.15 | 2358.04 | 0 | 0 | 0 | 6643.96 | 0.24608 | 0.247643 | 0 | 0 | 0 | #VALUE! | #VALUE! | #VALUE! | #VALUE! | #VALUE! | #VALUE! | 51.866972 | 12.996782 | 35.362682 | 2.396278 | 0.0229318 | 0.2789077 | 26.983972 | 4.377482 | 6.878382 | 64.248672 | 63.697082 | 64.205982 | 0.09696347 | 0.00181969 | 0.005254818 | 4.360831 | 4.463513 | 4.518277 | 22.212856 | 0.407273 | 1.161851 | 0.0555 | 1.5372
str_m2_o1_o1_pcu_sym.48.cif | 2 | 1 | 1 | 19677.4 | 31.6765 | 30.0240 | 28.7667 | 92.2953 | 89.8294 | 90.3215 | 2400 | 48 | 64 | 864 | 1152 | 96 | 96 | 192 | 144 | 192 | 192 | 288 | 5.18882 | 3.56757 | 5.18882 | 27336.2 | 1.19532 | 2804.75 | 1026.02 | 858.36 | 0 | 0 | 0 | 926.698 | 0.0339 | 0.028361 | 0 | 0 | 0 | #VALUE! | #VALUE! | #VALUE! | #VALUE! | #VALUE! | #VALUE! | 22.853572 | 4.077382 | 10.337082 | 0.03706282 | 0.0009757387 | 0.009244107 | 7.619472 | 4.786882 | 3.372082 | 50.086172 | 44.539482 | 49.086582 | 0.00613394 | 0.0008995091 | 0.001062132 | 1.086327 | 0.3016151 | 0.970306 | 5.640847 | 2.979326 | 1.093542 | 0.0032 | 0.103
str_m2_o1_o1_pcu_sym.49.cif | 2 | 1 | 1 | 25524.6 | 32.1105 | 29.7399 | 29.1178 | 90.7115 | 88.5460 | 90.2934 | 1920 | 48 | 64 | 768 | 288 | 96 | 96 | 192 | 48 | 768 | 192 | 288 | 5.37349 | 4.58527 | 5.37349 | 27795 | 1.5249 | 3216.01 | 1157.04 | 758.77 | 0 | 0 | 0 | 1739.97 | 0.0626 | 0.041052 | 0 | 0 | 0 | #VALUE! | #VALUE! | #VALUE! | #VALUE! | #VALUE! | #VALUE! | 60.725172 | 57.687482 | 60.023982 | 0.939956 | 0.3637393 | 0.8154134 | 52.694972 | 3.448582 | 34.430882 | 73.348672 | 78.581182 | 75.463382 | 0.1556381 | 0.0002468207 | 0.04054128 | 0.9817549 | 0.94901 | 1.031687 | 158.371972 | 0.259822 | 39.256807 | 1.0285 | 3.9663
str_m2_o1_o1_pcu_sym.5.cif | 2 | 1 | 1 | 18610.7 | 31.3419 | 29.8110 | 28.9100 | 88.6975 | 89.2337 | 89.3551 | 1440 | 48 | 64 | 576 | 288 | 96 | 96 | 192 | 48 | 480 | 192 | 288 | 5.97547 | 3.37995 | 5.97547 | 27000.6 | 1.14456 | 5811.72 | 2152.44 | 1880.58 | 0 | 0 | 0 | 3259.51 | 0.12072 | 0.105473 | 0 | 0 | 0 | #VALUE! | #VALUE! | #VALUE! | #VALUE! | #VALUE! | #VALUE! | 36.073772 | 8.127182 | 28.002482 | 0.1902239 | 0.008333915 | 0.08072775 | 2.477572 | 3.546782 | 3.558782 | 57.629372 | 56.140382 | 56.261282 | 0 | 0.000848974 | 0.004336215 | 2.579161 | 2.4038 | 2.569221 | 0 | 0.352827 | 1.686067 | 0.0649 | -0.0158
str_m2_o1_o1_pcu_sym.50.cif | 2 | 1 | 1 | 15732.3 | 31.1859 | 30.0849 | 28.8919 | 90.0000 | 90.0000 | 90.0035 | 1440 | 48 | 64 | 576 | 480 | 96 | 96 | 192 | 48 | 288 | 192 | 288 | 7.19719 | 5.58302 | 7.19719 | 27107.1 | 0.963745 | 6134.07 | 2262.9 | 2348.03 | 0 | 0 | 0 | 5602.49 | 0.20668 | 0.214455 | 0 | 0 | 0 | #VALUE! | #VALUE! | #VALUE! | #VALUE! | #VALUE! | #VALUE! | 59.010072 | 19.502582 | 44.134382 | 4.347743 | 0.03595787 | 0.5944331 | 42.700172 | 3.017982 | 3.017982 | 62.766472 | 64.312482 | 64.299682 | 0.4865976 | 0 | 0 | 4.078507 | 4.571442 | 4.576572 | 119.188469 | 0 | 0 | 0 | 7.6553
str_m2_o1_o1_pcu_sym.51.cif | 2 | 1 | 1 | 28873.7 | 31.4284 | 30.1593 | 28.7811 | 90.2367 | 90.0540 | 90.0512 | 1632 | 48 | 64 | 672 | 192 | 96 | 96 | 192 | 48 | 576 | 192 | 288 | 6.18229 | 4.01385 | 6.17824 | 27280.2 | 1.75754 | 3298.12 | 1208.98 | 687.884 | 0 | 0 | 0 | 1930.34 | 0.07076 | 0.040261 | 0 | 0 | 0 | #VALUE! | #VALUE! | #VALUE! | #VALUE! | #VALUE! | #VALUE! | 60.641672 | 54.087882 | 57.520482 | 1.003117 | 0.3510807 | 0.7673211 | 59.943172 | 7.345282 | 23.442582 | 64.674572 | 67.727182 | 67.561082 | 0.4054416 | 0.00227889 | 0.03134687 | 0.9069603 | 1.229655 | 1.305229 | 446.586452 | 1.851422 | 23.99235 | 0.8393 | 11.6408
str_m2_o1_o1_pcu_sym.52.cif | 2 | 1 | 1 | 28220.8 | 31.6284 | 30.4953 | 28.6393 | 89.1412 | 89.9482 | 89.9976 | 1824 | 48 | 64 | 480 | 288 | 96 | 96 | 192 | 48 | 768 | 192 | 192 | 4.97546 | 3.82015 | 4.97546 | 27620 | 1.69673 | 2530.56 | 916.206 | 539.982 | 0 | 0 | 0 | 1008.68 | 0.03652 | 0.021524 | 0 | 0 | 0 | #VALUE! | #VALUE! | #VALUE! | #VALUE! | #VALUE! | #VALUE! | 64.951372 | 58.868182 | 63.603782 | 0.8422228 | 0.2508965 | 0.6947252 | 61.990072 | 3.017982 | 46.058882 | 72.087372 | 73.729782 | 73.445382 | 0.3744543 | 0 | 0.08733983 | 0.4740156 | 0.8504366 | 0.7558042 | 789.171988 | 0 | 115.443247 | 2.4648 | 10.5674
str_m2_o1_o1_pcu_sym.53.cif | 2 | 1 | 1 | 16304 | 30.6864 | 30.5887 | 28.5525 | 90.0001 | 90.0000 | 90.0002 | 1056 | 48 | 64 | 480 | 96 | 96 | 96 | 192 | 48 | 192 | 192 | 192 | 7.46627 | 6.01208 | 7.46627 | 26801 | 1.01017 | 6859.77 | 2559.52 | 2533.76 | 0 | 0 | 0 | 5861.92 | 0.21872 | 0.216519 | 0 | 0 | 0 | #VALUE! | #VALUE! | #VALUE! | #VALUE! | #VALUE! | #VALUE! | 25.529972 | 5.825582 | 22.170282 | 0.09411187 | 0.005906526 | 0.0611261 | 51.339072 | 4.695982 | 3.017982 | 66.376672 | 70.068282 | 70.326082 | 1.186224 | 0.002594455 | 0 | 4.657428 | 5.875239 | 5.879496 | 254.440457 | 0.44115 | 0 | -0.0423 | 19.2979
str_m2_o1_o1_pcu_sym.54.cif | 2 | 1 | 1 | 29533.8 | 32.0659 | 29.7267 | 28.7898 | 91.1604 | 89.5722 | 90.1222 | 1152 | 48 | 64 | 480 | 96 | 192 | 96 | 192 | 48 | 288 | 192 | 192 | 7.08117 | 6.26413 | 7.07988 | 27436.4 | 1.78749 | 4389.52 | 1599.89 | 895.05 | 0 | 0 | 0 | 4163.74 | 0.15176 | 0.084901 | 0 | 0 | 0 | #VALUE! | #VALUE! | #VALUE! | #VALUE! | #VALUE! | #VALUE! | 58.659572 | 41.377082 | 51.723382 | 1.462236 | 0.1513486 | 0.8602042 | 50.744772 | 6.710982 | 34.786382 | 66.554072 | 68.186482 | 69.323082 | 0.2936737 | 0.003132005 | 0.05591898 | 1.567712 | 1.79107 | 1.86166 | 187.138945 | 1.746929 | 30.007121 | 1.559 | 8.5808
str_m2_o1_o1_pcu_sym.55.cif | 2 | 1 | 1 | 20155 | 32.1252 | 28.9499 | 29.1514 | 89.8853 | 89.8902 | 89.6479 | 2016 | 48 | 64 | 1056 | 672 | 192 | 96 | 192 | 48 | 192 | 192 | 192 | 4.41114 | 2.90577 | 4.41051 | 27110.8 | 1.23452 | 1976.01 | 728.866 | 590.406 | 474.756 | 175.117 | 141.851 | 451.124 | 0.01664 | 0.013479 | 76.4525 | 0.00282 | 0.002284 | #VALUE! | #VALUE! | #VALUE! | #VALUE! | #VALUE! | #VALUE! | 2.477572 | 3.017982 | 3.017982 | 0 | 0 | 0 | 2.477572 | 3.017982 | 3.017982 | 2.477572 | 3.017982 | 3.017982 | 0 | 0 | 0 | 0 | 0 | 0 | NaN | NaN | NaN | 0 | 0
str_m2_o1_o1_pcu_sym.56.cif | 2 | 1 | 1 | 17651.6 | 30.7542 | 30.7016 | 28.5608 | 90.4363 | 89.9071 | 90.6066 | 1248 | 48 | 64 | 672 | 96 | 192 | 96 | 192 | 240 | 192 | 192 | 192 | 6.15094 | 4.70324 | 6.15094 | 26964.9 | 1.08703 | 5514 | 2044.88 | 1881.17 | 0 | 0 | 0 | 3413.21 | 0.12658 | 0.116446 | 0 | 0 | 0 | #VALUE! | #VALUE! | #VALUE! | #VALUE! | #VALUE! | #VALUE! | 55.167572 | 24.875282 | 48.446482 | 2.107123 | 0.05725827 | 0.6247762 | 38.441672 | 7.728082 | 8.563682 | 62.520172 | 61.313882 | 62.076582 | 0.1693897 | 0.007291124 | 0.006497995 | 3.158258 | 3.154411 | 3.361582 | 53.580289 | 2.309094 | 1.931084 | -0.014 | 2.8613
str_m2_o1_o1_pcu_sym.57.cif | 2 | 1 | 1 | 17459.7 | 31.0090 | 30.2524 | 28.6270 | 90.4934 | 89.9800 | 89.8142 | 1440 | 48 | 64 | 480 | 384 | 192 | 96 | 192 | 240 | 192 | 96 | 192 | 6.34688 | 3.95824 | 6.34688 | 26853.8 | 1.07965 | 6066.07 | 2258.93 | 2092.27 | 0 | 0 | 0 | 3779.4 | 0.14074 | 0.130357 | 0 | 0 | 0 | #VALUE! | #VALUE! | #VALUE! | #VALUE! | #VALUE! | #VALUE! | 33.526972 | 5.328682 | 24.467682 | 0.1490461 | 0.006323133 | 0.0635807 | 4.814972 | 3.421882 | 3.917282 | 59.796472 | 55.328482 | 58.537082 | 0.001924432 | 0.0009221235 | 0.002101983 | 2.661226 | 1.998316 | 2.445586 | 0.722414 | 0.460989 | 0.858641 | 0.0206 | 0.0175
str_m2_o1_o1_pcu_sym.58.cif | 2 | 1 | 1 | 19463.3 | 30.7178 | 30.5997 | 28.5443 | 89.6436 | 89.9008 | 90.4804 | 1056 | 48 | 64 | 480 | 96 | 192 | 192 | 192 | 48 | 192 | 96 | 192 | 6.54633 | 5.12471 | 6.54627 | 26828.9 | 1.20466 | 5817.47 | 2168.36 | 1799.98 | 0 | 0 | 0 | 4178.33 | 0.15574 | 0.129281 | 0 | 0 | 0 | #VALUE! | #VALUE! | #VALUE! | #VALUE! | #VALUE! | #VALUE! | 59.253572 | 35.921582 | 52.963982 | 2.686487 | 0.1088459 | 1.202427 | 56.725772 | 9.541882 | 25.155982 | 61.686772 | 64.580782 | 65.328782 | 0.8527434 | 0.007074854 | 0.04558323 | 2.471842 | 3.090971 | 3.253159 | 344.637994 | 2.286588 | 13.997978 | 0.7495 | 16.4595
str_m2_o1_o1_pcu_sym.59.cif | 2 | 1 | 1 | 35571.9 | 31.8053 | 29.7195 | 28.7028 | 89.9998 | 89.9999 | 90.0000 | 1056 | 48 | 64 | 480 | 96 | 288 | 192 | 192 | 48 | 192 | 96 | 192 | 7.40044 | 5.46742 | 7.39687 | 27131 | 2.17717 | 3747.56 | 1381.29 | 634.442 | 0 | 0 | 0 | 3061.46 | 0.11284 | 0.051829 | 0 | 0 | 0 | #VALUE! | #VALUE! | #VALUE! | #VALUE! | #VALUE! | #VALUE! | 64.362472 | 51.173682 | 59.601282 | 1.301339 | 0.3260410605 | 0.962029 | 61.490572 | 3.614482 | 50.663482 | 66.410772 | 71.859682 | 69.903282 | 0.4421945 | 0.0002445751 | 0.155665 | 0.9314712 | 1.327421 | 1.197347 | 474.252292 | 0.184064 | 129.87828 | 5.5286 | 15.721
str_m2_o1_o1_pcu_sym.6.cif | 2 | 1 | 1 | 27997.9 | 30.5953 | 30.4611 | 28.5922 | 90.0003 | 90.0009 | 89.9986 | 1056 | 48 | 64 | 480 | 96 | 192 | 192 | 192 | 48 | 192 | 96 | 192 | 5.57175 | 4.39009 | 5.56601 | 26647 | 1.74473 | 5740.42 | 2154.25 | 1234.72 | 0 | 0 | 0 | 2628.46 | 0.09864 | 0.056536 | 0 | 0 | 0 | #VALUE! | #VALUE! | #VALUE! | #VALUE! | #VALUE! | #VALUE! | 63.364872 | 38.508282 | 58.364082 | 1.759211 | 0.06229753 | 0.7570532 | 64.498672 | 6.155382 | 38.871282 | 59.430072 | 62.468782 | 63.378682 | 0.6820119 | 0.002839499 | 0.07786298 | 1.750806 | 1.882966 | 2.140139 | 389.152043 | 1.506484 | 36.345825 | 2.1005 | 19.0154
str_m2_o1_o1_pcu_sym.60.cif | 2 | 1 | 1 | 15542.9 | 31.4442 | 29.5277 | 29.3029 | 90.0010 | 89.0542 | 89.9998 | 1632 | 48 | 64 | 672 | 672 | 192 | 192 | 192 | 48 | 192 | 96 | 192 | 6.34586 | 4.94318 | 6.34543 | 27203.3 | 0.94878 | 6105.78 | 2244.5 | 2365.67 | 0 | 0 | 0 | 4429.24 | 0.16282 | 0.17161 | 0 | 0 | 0 | #VALUE! | #VALUE! | #VALUE! | #VALUE! | #VALUE! | #VALUE! | 63.144972 | 23.054482 | 50.847882 | 4.517484 | 0.04897413 | 0.9865147 | 58.704372 | 3.017982 | 3.017982 | 61.017772 | 67.558782 | 67.397682 | 1.55682 | 0 | 0.004818921 | 3.073416 | 4.63115 | 4.627335 | 506.037339 | 0 | 1.040362 | 0.0749 | 24.1975
str_m2_o1_o1_pcu_sym.61.cif | 2 | 1 | 1 | 20423.9 | 31.3057 | 29.9361 | 28.8624 | 90.0000 | 90.0000 | 90.0000 | 1056 | 48 | 64 | 480 | 192 | 96 | 192 | 192 | 48 | 192 | 96 | 192 | 7.54189 | 5.99947 | 7.51826 | 27049 | 1.25383 | 6305.22 | 2331.04 | 1859.14 | 0 | 0 | 0 | 6218.56 | 0.2299 | 0.183359 | 0 | 0 | 0 | #VALUE! | #VALUE! | #VALUE! | #VALUE! | #VALUE! | #VALUE! | 57.045172 | 17.987882 | 39.784182 | 3.213373 | 0.02546037 | 0.3538159 | 31.580372 | 3.439682 | 3.017982 | 64.194472 | 64.236582 | 64.397482 | 0.123943 | 0.0002937735 | 0 | 3.421398 | 3.523925 | 3.562674 | 36.189613 | 0.083282 | 0 | -0.006 | 2.5254
str_m2_o1_o1_pcu_sym.62.cif | 2 | 1 | 1 | 18425.7 | 30.9729 | 30.5935 | 28.4653 | 91.9327 | 89.9561 | 90.0761 | 2016 | 48 | 64 | 672 | 864 | 96 | 192 | 192 | 240 | 192 | 96 | 192 | 5.54661 | 3.76991 | 5.5465 | 26957.5 | 1.13501 | 3815.73 | 1415.46 | 1247.09 | 0 | 0 | 0 | 2278.98 | 0.08454 | 0.074484 | 0 | 0 | 0 | #VALUE! | #VALUE! | #VALUE! | #VALUE! | #VALUE! | #VALUE! | 66.067072 | 48.418982 | 64.250282 | 2.562188 | 0.2027223 | 2.070157 | 64.731272 | 3.017982 | 52.771682 | 62.021772 | 66.808482 | 65.650882 | 1.170577 | 0.0005752834 | 0.3121075 | 1.428559 | 2.597584 | 2.278036 | 818.59158 | 0.221247 | 136.870311 | 5.7402 | 21.5581
str_m2_o1_o1_pcu_sym.63.cif | 2 | 1 | 1 | 24001 | 31.0709 | 31.0298 | 28.8963 | 89.2820 | 90.3542 | 89.9340 | 2976 | 48 | 64 | 1056 | 1440 | 96 | 192 | 192 | 48 | 384 | 96 | 192 | 2.88768 | 1.27252 | 2.88759 | 27856.9 | 1.43071 | 0 | 0 | 0 | 2.10364 | 0.755162 | 0.527823 | 0 | 0 | 0 | 0 | 0 | 0 | #VALUE! | #VALUE! | #VALUE! | #VALUE! | #VALUE! | #VALUE! | 2.477572 | 3.017982 | 3.017982 | 0 | 0 | 0 | 2.477572 | 3.017982 | 3.017982 | 2.477572 | 3.017982 | 3.017982 | 0 | 0 | 0 | 0 | 0 | 0 | NaN | NaN | NaN | 0 | 0
str_m2_o1_o1_pcu_sym.64.cif | 2 | 1 | 1 | 12849.8 | 30.6880 | 30.6027 | 28.5498 | 90.0000 | 90.0000 | 90.0000 | 1056 | 48 | 64 | 480 | 288 | 96 | 192 | 192 | 48 | 192 | 96 | 192 | 9.18642 | 7.53485 | 9.17739 | 26812.1 | 0.795827 | 6664.51 | 2485.63 | 3123.33 | 0 | 0 | 0 | 7889.2 | 0.29424 | 0.369729 | 0 | 0 | 0 | #VALUE! | #VALUE! | #VALUE! | #VALUE! | #VALUE! | #VALUE! | 18.724172 | 5.046482 | 16.178682 | 0.05688804 | 0.004809413 | 0.04846768 | 8.519772 | 3.484782 | 3.435282 | 57.456972 | 53.440182 | 57.254382 | 0.01992249 | 0.004171271 | 0.003828853 | 5.863858 | 5.190999 | 5.931446 | 3.394108 | 0.802755 | 0.644872 | -0.0044 | 0.2024
str_m2_o1_o1_pcu_sym.65.cif | 2 | 1 | 1 | 16304 | 30.6871 | 30.5899 | 28.5522 | 89.9995 | 89.9999 | 89.9974 | 1056 | 48 | 64 | 480 | 96 | 96 | 192 | 192 | 48 | 192 | 192 | 192 | 7.46662 | 6.01054 | 7.46081 | 26802.4 | 1.01011 | 6869.68 | 2563.08 | 2537.42 | 0 | 0 | 0 | 5832.2 | 0.2176 | 0.215421 | 0 | 0 | 0 | #VALUE! | #VALUE! | #VALUE! | #VALUE! | #VALUE! | #VALUE! | 25.190472 | 6.494182 | 22.373282 | 0.09581084 | 0.006016928 | 0.06126717 | 46.336372 | 9.518982 | 8.414282 | 67.792272 | 69.879082 | 70.240282 | 0.8209764 | 0.01061703 | 0.0142603 | 5.033575 | 5.757716 | 5.840021 | 162.936986 | 1.842121 | 2.439382 | 0.0594 | 13.2121
str_m2_o1_o1_pcu_sym.66.cif | 2 | 1 | 1 | 21402.7 | 31.3379 | 29.7316 | 28.8546 | 92.9682 | 90.0821 | 89.9584 | 2304 | 48 | 64 | 768 | 960 | 96 | 192 | 192 | 144 | 384 | 192 | 192 | 4.37357 | 1.97981 | 4.37357 | 26848.5 | 1.32374 | 0 | 0 | 0 | 1672.11 | 622.795 | 470.481 | 0 | 0 | 0 | 382.322 | 0.01424 | 0.010757 | #VALUE! | #VALUE! | #VALUE! | #VALUE! | #VALUE! | #VALUE! | 2.477572 | 3.017982 | 3.017982 | 0 | 0 | 0 | 2.477572 | 3.017982 | 3.017982 | 2.477572 | 3.017982 | 3.017982 | 0 | 0 | 0 | 0 | 0 | 0 | NaN | NaN | NaN | 0 | 0
str_m2_o1_o1_pcu_sym.67.cif | 2 | 1 | 1 | 41341.6 | 31.6753 | 29.7029 | 28.9341 | 90.0003 | 89.9999 | 90.0000 | 1248 | 48 | 64 | 480 | 960 | 96 | 192 | 192 | 144 | 384 | 192 | 192 | 6.1209 | 4.63368 | 6.1209 | 27222.6 | 2.52178 | 3312.78 | 1216.92 | 482.565 | 0 | 0 | 0 | 2201.76 | 0.08088 | 0.032073 | 0 | 0 | 0 | #VALUE! | #VALUE! | #VALUE! | #VALUE! | #VALUE! | #VALUE! | 70.072472 | 59.474682 | 66.955382 | 1.142481 | 0.4784551 | 0.9634267 | 68.461372 | 4.832982 | 59.600982 | 66.976772 | 72.675582 | 70.003182 | 0.4840548 | 0.0009772239 | 0.1894194 | 0.6623957 | 1.095928 | 0.9554275 | 730.032989 | 0.890795 | 198.057898 | 7.7905 | 19.9712
str_m2_o1_o1_pcu_sym.68.cif | 2 | 1 | 1 | 39904.4 | 31.6929 | 30.0068 | 28.9250 | 89.9996 | 89.4923 | 90.0000 | 1440 | 48 | 64 | 576 | 288 | 96 | 192 | 192 | 48 | 288 | 192 | 192 | 5.23 | 4.05345 | 5.22953 | 27506.7 | 2.40898 | 3251.33 | 1182.01 | 490.671 | 0 | 0 | 0 | 1467.21 | 0.05334 | 0.022142 | 0 | 0 | 0 | #VALUE! | #VALUE! | #VALUE! | #VALUE! | #VALUE! | #VALUE! | 62.737572 | 54.128782 | 60.022182 | 0.7547614 | 0.1457809 | 0.4767018 | 56.941372 | 6.934082 | 5.409882 | 62.727372 | 63.180482 | 63.104982 | 0.2048195 | 0.001929612 | 0.001746675 | 0.6752614 | 0.8140832 | 0.843506 | 303.015553 | 2.367918 | 2.068661 | -0.0073 | 8.0962
str_m2_o1_o1_pcu_sym.69.cif | 2 | 1 | 1 | 14291.2 | 31.1238 | 30.1148 | 28.8535 | 90.8094 | 90.0003 | 90.0000 | 1248 | 48 | 64 | 480 | 384 | 96 | 192 | 192 | 144 | 192 | 192 | 192 | 7.56623 | 7.09079 | 7.56307 | 27041.3 | 0.877597 | 6331.95 | 2341.58 | 2668.18 | 0 | 0 | 0 | 7078.87 | 0.26178 | 0.298292 | 0 | 0 | 0 | #VALUE! | #VALUE! | #VALUE! | #VALUE! | #VALUE! | #VALUE! | 33.996372 | 9.570482 | 27.236082 | 0.3157188 | 0.01412758 | 0.156299 | 2.934172 | 4.038882 | 3.017982 | 60.600472 | 59.333682 | 59.817482 | 0.004065439 | 0.001791312 | 0 | 5.108039 | 4.979015 | 5.107766 | 0.795095 | 0.359413 | 0 | -0.0256 | 0.0325
str_m2_o1_o1_pcu_sym.7.cif | 2 | 1 | 1 | 18236 | 31.2883 | 30.0852 | 28.5233 | 90.0000 | 90.0000 | 90.2715 | 2208 | 48 | 64 | 864 | 1056 | 96 | 192 | 192 | 48 | 192 | 192 | 192 | 4.74242 | 3.64697 | 4.74242 | 26849.1 | 1.12786 | 3337.3 | 1242.98 | 1102.07 | 0.42852 | 0.159603 | 0.141509 | 1160.42 | 0.04322 | 0.03832 | 0 | 0 | 0 | #VALUE! | #VALUE! | #VALUE! | #VALUE! | #VALUE! | #VALUE! | 3.547472 | 3.017982 | 3.017982 | 0.002122176 | 6.032025e-05 | 0.0008060978 | 2.477572 | 3.017982 | 3.017982 | 47.279272 | 29.149182 | 44.958182 | 0.001299627 | 0.0001480588 | 0.0005044966 | 0.578526 | 0.08992104 | 0.4234646 | 2.244199 | 1.644896 | 1.190164 | 0.0065 | 0.021
str_m2_o1_o1_pcu_sym.70.cif | 2 | 1 | 1 | 23989.5 | 33.9488 | 27.3272 | 29.0442 | 90.0000 | 90.0000 | 90.0000 | 1440 | 48 | 64 | 480 | 96 | 96 | 192 | 192 | 48 | 480 | 192 | 96 | 5.04939 | 4.06436 | 5.02767 | 26945 | 1.47843 | 4898.98 | 1818.14 | 1229.77 | 0 | 0 | 0 | 2226.2 | 0.08262 | 0.055884 | 0 | 0 | 0 | #VALUE! | #VALUE! | #VALUE! | #VALUE! | #VALUE! | #VALUE! | 52.933272 | 19.133182 | 42.870982 | 0.6968757 | 0.01742429 | 0.1601826 | 7.731572 | 6.396782 | 14.159382 | 72.241872 | 73.960582 | 72.285882 | 0.004510307 | 0.003309781 | 0.01014611 | 1.333404 | 1.155339 | 1.284679 | 3.379168 | 2.861906 | 7.889879 | 0.164 | 0.0288
str_m2_o1_o1_pcu_sym.71.cif | 2 | 1 | 1 | 17074.7 | 31.6688 | 29.5635 | 29.0229 | 90.0001 | 90.0000 | 90.0000 | 1344 | 48 | 64 | 576 | 288 | 96 | 192 | 192 | 48 | 384 | 192 | 96 | 7.32576 | 5.31431 | 7.32574 | 27172.4 | 1.04346 | 5702.31 | 2098.57 | 2011.16 | 0 | 0 | 0 | 5124.72 | 0.1886 | 0.180745 | 0 | 0 | 0 | #VALUE! | #VALUE! | #VALUE! | #VALUE! | #VALUE! | #VALUE! | 54.094372 | 17.968082 | 39.697382 | 2.725448 | 0.02973405 | 0.3464717 | 33.949472 | 4.504782 | 3.017982 | 64.230872 | 64.104682 | 64.221282 | 0.1821057 | 0.001183037 | 0 | 4.029406 | 4.198908 | 4.216765 | 45.148982 | 0.281467 | 0 | -0.0202 | 3.0892
str_m2_o1_o1_pcu_sym.72.cif | 2 | 1 | 1 | 24371.9 | 32.0585 | 29.9757 | 28.6714 | 89.9975 | 89.9994 | 89.9998 | 1824 | 48 | 64 | 576 | 288 | 96 | 192 | 192 | 240 | 672 | 192 | 96 | 6.28865 | 5.10406 | 6.28674 | 27552.5 | 1.46885 | 3423.86 | 1242.67 | 846.016 | 0 | 0 | 0 | 2504.52 | 0.0909 | 0.061885 | 0 | 0 | 0 | #VALUE! | #VALUE! | #VALUE! | #VALUE! | #VALUE! | #VALUE! | 59.799072 | 50.478982 | 55.721482 | 1.403255 | 0.365864 | 0.9862957 | 54.543372 | 6.892482 | 28.707282 | 70.138272 | 71.814182 | 72.471282 | 0.3340733 | 0.004312343 | 0.03260722 | 1.469438 | 1.744956 | 1.772878 | 227.120264 | 2.468848 | 18.373865 | 0.6896 | 8.0369
str_m2_o1_o1_pcu_sym.73.cif | 2 | 1 | 1 | 37021.9 | 30.5690 | 30.7878 | 28.5316 | 89.5875 | 89.1043 | 89.4996 | 1056 | 48 | 64 | 480 | 96 | 96 | 192 | 192 | 48 | 192 | 192 | 96 | 5.67667 | 5.13073 | 5.67662 | 26847.6 | 2.28983 | 4170.92 | 1553.55 | 678.458 | 0 | 0 | 0 | 2639.12 | 0.0983 | 0.042929 | 0 | 0 | 0 | #VALUE! | #VALUE! | #VALUE! | #VALUE! | #VALUE! | #VALUE! | 63.056372 | 54.436982 | 61.994582 | 1.283924 | 0.2969675 | 1.165805 | 59.810972 | 7.064482 | 3.017982 | 61.677472 | 64.973382 | 64.915982 | 0.4615538 | 0.001623363 | 0.00154233 | 0.833504 | 1.293159 | 1.294628 | 553.197476 | 1.254092 | 1.190139 | -0.003 | 17.0275
str_m2_o1_o1_pcu_sym.74.cif | 2 | 1 | 1 | 21118.8 | 33.1661 | 28.5068 | 29.3003 | 88.8776 | 90.5144 | 90.9124 | 2592 | 48 | 64 | 864 | 1248 | 96 | 192 | 192 | 240 | 192 | 192 | 96 | 4.4105 | 2.69855 | 4.27843 | 27692.4 | 1.26639 | 0 | 0 | 0 | 1452.53 | 524.523 | 414.189 | 0 | 0 | 0 | 333.416 | 0.01204 | 0.009507 | #VALUE! | #VALUE! | #VALUE! | #VALUE! | #VALUE! | #VALUE! | 2.477572 | 3.017982 | 3.017982 | 0 | 0 | 0 | 2.477572 | 3.017982 | 3.017982 | 2.477572 | 3.017982 | 3.017982 | 0 | 0 | 0 | 0 | 0 | 0 | NaN | NaN | NaN | 0 | 0
str_m2_o1_o1_pcu_sym.75.cif | 2 | 1 | 1 | 19463.3 | 30.7167 | 30.6034 | 28.5443 | 90.3531 | 90.1053 | 90.4741 | 1056 | 48 | 64 | 480 | 96 | 96 | 192 | 192 | 48 | 192 | 192 | 96 | 6.55601 | 5.1445 | 6.55601 | 26831.2 | 1.20456 | 5849.46 | 2180.1 | 1809.87 | 0 | 0 | 0 | 4182.44 | 0.15588 | 0.129409 | 0 | 0 | 0 | #VALUE! | #VALUE! | #VALUE! | #VALUE! | #VALUE! | #VALUE! | 58.966072 | 36.870782 | 52.313382 | 2.640863 | 0.1117077 | 1.118449 | 49.271372 | 7.445282 | 8.550682 | 64.233172 | 64.641882 | 64.970682 | 0.4179815 | 0.003879096 | 0.01808532 | 2.777777 | 3.103333 | 3.139534 | 150.322941 | 1.248727 | 5.75475 | 0.2765 | 8.0598
str_m2_o1_o1_pcu_sym.76.cif | 2 | 1 | 1 | 28390 | 32.1050 | 29.4717 | 28.8994 | 90.0001 | 90.0000 | 90.0000 | 1056 | 48 | 64 | 480 | 96 | 96 | 192 | 96 | 48 | 192 | 192 | 96 | 6.75416 | 5.37458 | 6.74523 | 27344.3 | 1.72404 | 5562.74 | 2034.33 | 1179.98 | 0 | 0 | 0 | 4460.4 | 0.16312 | 0.094615 | 0 | 0 | 0 | #VALUE! | #VALUE! | #VALUE! | #VALUE! | #VALUE! | #VALUE! | 62.090672 | 31.483382 | 48.826782 | 2.322698 | 0.05577316 | 0.6394259 | 50.983872 | 5.599882 | 5.118382 | 70.511572 | 71.252282 | 72.389182 | 0.3768052 | 0.001451215 | 0.01199366 | 2.235925 | 2.426506 | 2.51093 | 168.354695 | 0.59747 | 4.771804 | 0.2993 | 10.6563
str_m2_o1_o1_pcu_sym.77.cif | 2 | 1 | 1 | 24277.3 | 32.9585 | 29.2286 | 28.9290 | 89.9990 | 89.9481 | 90.0000 | 1920 | 48 | 64 | 576 | 384 | 96 | 192 | 96 | 336 | 576 | 192 | 96 | 6.54095 | 4.53053 | 6.54095 | 27868.2 | 1.44658 | 3405.32 | 1221.94 | 844.709 | 0 | 0 | 0 | 2363.78 | 0.08482 | 0.058635 | 0 | 0 | 0 | #VALUE! | #VALUE! | #VALUE! | #VALUE! | #VALUE! | #VALUE! | 59.928672 | 53.331482 | 56.719382 | 1.306138 | 0.48554 | 0.977065 | 57.663472 | 6.675382 | 40.345682 | 71.577572 | 73.188182 | 74.758282 | 0.4363459 | 0.001890655 | 0.06597109 | 1.299972 | 1.643906 | 1.703509 | 335.322363 | 1.148949 | 38.687861 | 1.5557 | 10.5474
str_m2_o1_o1_pcu_sym.79.cif | 2 | 1 | 1 | 31527.5 | 30.3236 | 31.2447 | 28.9463 | 89.1541 | 89.0016 | 90.5164 | 1824 | 48 | 64 | 480 | 192 | 96 | 96 | 96 | 48 | 768 | 192 | 192 | 4.45028 | 2.17129 | 4.08207 | 27416.9 | 1.90958 | 0 | 0 | 0 | 1683.52 | 614.046 | 321.561 | 0 | 0 | 0 | 414.543 | 0.01512 | 0.007918 | #VALUE! | #VALUE! | #VALUE! | #VALUE! | #VALUE! | #VALUE! | 3.572572 | 3.017982 | 3.586082 | 0.001221156 | 2.537467e-05 | 0.0002188566 | 3.717672 | 3.017982 | 3.017982 | 33.915672 | 5.437382 | 23.096182 | 0.0005836175 | 8.563952e-05 | 7.612402e-05 | 0.07590516 | 0.004307351 | 0.02659266 | 7.681083 | 19.862297 | 2.859733 | -0.0003 | 0.0157
str_m2_o1_o1_pcu_sym.8.cif | 2 | 1 | 1 | 20826.6 | 31.9633 | 29.8048 | 28.8466 | 89.2201 | 90.0807 | 89.9428 | 2112 | 48 | 64 | 768 | 768 | 96 | 96 | 96 | 336 | 192 | 192 | 192 | 5.04609 | 3.32875 | 5.04608 | 27478.4 | 1.25859 | 1987.63 | 723.342 | 574.726 | 643.345 | 234.128 | 186.024 | 582.542 | 0.0212 | 0.016844 | 223.674 | 0.00814 | 0.006468 | #VALUE! | #VALUE! | #VALUE! | #VALUE! | #VALUE! | #VALUE! | 3.573872 | 3.017982 | 3.017982 | 0.0007778514 | 4.801552e-05 | 0.000417735 | 2.477572 | 3.017982 | 3.017982 | 40.621772 | 16.155082 | 36.651182 | 0.0003841241 | 4.321397e-05 | 0.0002928947 | 0.328114 | 0.0219527 | 0.1837122 | 1.169532 | 1.966535 | 1.592718 | 0.0052 | 0.0071
str_m2_o1_o1_pcu_sym.80.cif | 2 | 1 | 1 | 12849.8 | 30.6880 | 30.6026 | 28.5498 | 90.0000 | 90.0000 | 90.0000 | 1056 | 48 | 64 | 480 | 288 | 96 | 96 | 96 | 48 | 192 | 192 | 192 | 9.18639 | 7.53483 | 9.17736 | 26812 | 0.795829 | 6650.59 | 2480.45 | 3116.81 | 0 | 0 | 0 | 7889.18 | 0.29424 | 0.369727 | 0 | 0 | 0 | #VALUE! | #VALUE! | #VALUE! | #VALUE! | #VALUE! | #VALUE! | 15.890872 | 5.890882 | 16.730382 | 0.05740167 | 0.004793849 | 0.04891127 | 10.499372 | 4.570282 | 5.020082 | 57.873872 | 54.493782 | 57.757182 | 0.03324565 | 0.005696587 | 0.005003969 | 5.966848 | 5.25914 | 6.067775 | 5.566156 | 1.082095 | 0.823855 | -0.0089 | 0.354
str_m2_o1_o1_pcu_sym.81.cif | 2 | 1 | 1 | 23228.4 | 33.6199 | 27.6124 | 28.8440 | 90.0041 | 90.0008 | 89.9996 | 2016 | 48 | 64 | 672 | 672 | 96 | 96 | 96 | 48 | 480 | 192 | 96 | 4.62478 | 3.6699 | 4.62478 | 26776.6 | 1.44054 | 3160.07 | 1180.16 | 819.246 | 6.45113 | 2.40924 | 1.67245 | 1127.3 | 0.0421 | 0.029225 | 0.535533 | 2e-05 | 1.4e-05 | #VALUE! | #VALUE! | #VALUE! | #VALUE! | #VALUE! | #VALUE! | 57.968872 | 25.878682 | 51.746682 | 0.7920089 | 0.03017857 | 0.2645641 | 27.738072 | 4.243582 | 3.017982 | 68.458872 | 68.116282 | 68.074882 | 0.04278814 | 0.0009471165 | 0.003004942 | 0.9854532 | 1.033295 | 1.035934 | 43.37634 | 0.915681 | 2.897806 | 0.0478 | 0.9719
str_m2_o1_o1_pcu_sym.82.cif | 2 | 1 | 1 | 19187.6 | 32.2747 | 29.8975 | 28.8955 | 89.9998 | 88.6987 | 90.0002 | 1344 | 48 | 64 | 672 | 96 | 96 | 96 | 96 | 240 | 288 | 192 | 96 | 7.52399 | 7.13961 | 7.52213 | 27875 | 1.14303 | 4645.32 | 1666.48 | 1457.95 | 0 | 0 | 0 | 4940.57 | 0.17724 | 0.155061 | 0 | 0 | 0 | #VALUE! | #VALUE! | #VALUE! | #VALUE! | #VALUE! | #VALUE! | 54.422372 | 31.348282 | 47.146982 | 2.07508 | 0.1144437 | 0.9549501 | 45.436672 | 3.452882 | 4.036082 | 64.698372 | 64.226782 | 63.752882 | 0.2489108 | 0.0002762201 | 0.001959599 | 2.747988 | 2.904016 | 2.87284 | 90.488684 | 0.095021 | 0.68143 | 0.0323 | 4.7707
str_m2_o1_o1_pcu_sym.83.cif | 2 | 1 | 1 | 27818.7 | 32.6884 | 29.2757 | 28.7552 | 90.0000 | 89.9999 | 89.9999 | 1440 | 48 | 64 | 480 | 384 | 96 | 96 | 96 | 240 | 192 | 192 | 96 | 6.65487 | 4.8521 | 6.65471 | 27518 | 1.67869 | 4502.65 | 1636.25 | 974.72 | 0 | 0 | 0 | 3118.89 | 0.11334 | 0.067517 | 0 | 0 | 0 | #VALUE! | #VALUE! | #VALUE! | #VALUE! | #VALUE! | #VALUE! | 52.018872 | 41.657682 | 49.962682 | 0.9294611 | 0.1407686 | 0.6244541 | 9.223972 | 6.486582 | 5.788782 | 64.522372 | 61.193782 | 63.207782 | 0.009392962 | 0.002081334 | 0.003670193 | 1.707474 | 1.449618 | 1.661846 | 5.495586 | 1.434345 | 2.206295 | 0.0442 | 0.2034
str_m2_o1_o1_pcu_sym.84.cif | 2 | 1 | 1 | 16889.5 | 32.2306 | 28.9793 | 29.3803 | 88.0075 | 90.0436 | 89.8660 | 1920 | 48 | 64 | 768 | 864 | 96 | 96 | 96 | 48 | 192 | 192 | 96 | 5.33573 | 3.76565 | 5.27276 | 27425.1 | 1.02264 | 5193.53 | 1893.71 | 1851.79 | 0 | 0 | 0 | 2080.47 | 0.07586 | 0.074181 | 0 | 0 | 0 | #VALUE! | #VALUE! | #VALUE! | #VALUE! | #VALUE! | #VALUE! | 38.052772 | 5.216682 | 20.209982 | 0.1371089 | 0.002658456 | 0.02988839 | 27.294872 | 4.979982 | 10.957182 | 53.856772 | 48.246882 | 53.156182 | 0.07660381 | 0.004067616 | 0.01493828 | 2.22215 | 0.5054264 | 2.013754 | 34.438363 | 8.039841 | 7.410705 | 0.1836 | 1.2251
str_m2_o1_o1_pcu_sym.85.cif | 2 | 1 | 1 | 25528.7 | 31.4940 | 30.0825 | 28.8447 | 90.3610 | 91.1960 | 89.8838 | 2304 | 48 | 64 | 864 | 672 | 96 | 96 | 96 | 48 | 672 | 192 | 96 | 3.89351 | 2.21622 | 3.88891 | 27321.5 | 1.55158 | 0 | 0 | 0 | 1257.63 | 460.308 | 296.67 | 0 | 0 | 0 | 215.839 | 0.0079 | 0.005092 | #VALUE! | #VALUE! | #VALUE! | #VALUE! | #VALUE! | #VALUE! | 2.477572 | 3.017982 | 3.017982 | 0 | 0 | 0 | 2.477572 | 3.017982 | 3.017982 | 2.477572 | 3.017982 | 3.017982 | 0 | 0 | 0 | 0 | 0 | 0 | NaN | NaN | NaN | 0 | 0
str_m2_o1_o1_pcu_sym.86.cif | 2 | 1 | 1 | 25536.9 | 32.6922 | 29.9841 | 29.3394 | 89.6489 | 90.0190 | 90.1252 | 3072 | 48 | 64 | 1056 | 1440 | 96 | 96 | 96 | 48 | 480 | 192 | 96 | 3.08663 | 1.4959 | 3.08663 | 28759.2 | 1.4745 | 0 | 0 | 0 | 23.9542 | 8.32923 | 5.64885 | 0 | 0 | 0 | 0 | 0 | 0 | #VALUE! | #VALUE! | #VALUE! | #VALUE! | #VALUE! | #VALUE! | 2.477572 | 3.017982 | 3.017982 | 0 | 0 | 0 | 2.477572 | 3.017982 | 3.017982 | 2.477572 | 3.017982 | 3.017982 | 0 | 0 | 0 | 0 | 0 | 0 | NaN | NaN | NaN | 0 | 0
str_m2_o1_o1_pcu_sym.88.cif | 2 | 1 | 1 | 41250.9 | 31.6835 | 29.4996 | 28.8118 | 94.5568 | 90.0000 | 90.0000 | 1728 | 48 | 64 | 672 | 480 | 96 | 96 | 192 | 48 | 288 | 192 | 96 | 4.6014 | 2.34175 | 4.6014 | 26843.8 | 2.55176 | 0 | 0 | 0 | 627.566 | 233.784 | 91.6168 | 0 | 0 | 0 | 170.19 | 0.00634 | 0.002485 | #VALUE! | #VALUE! | #VALUE! | #VALUE! | #VALUE! | #VALUE! | 2.477572 | 3.017982 | 3.017982 | 0 | 0 | 0 | 2.477572 | 3.017982 | 3.017982 | 2.477572 | 3.017982 | 3.017982 | 0 | 0 | 0 | 0 | 0 | 0 | NaN | NaN | NaN | 0 | 0
str_m2_o1_o1_pcu_sym.9.cif | 2 | 1 | 1 | 20423.9 | 31.3057 | 29.9362 | 28.8624 | 90.0000 | 90.0000 | 90.0000 | 1056 | 48 | 64 | 480 | 192 | 96 | 96 | 192 | 48 | 192 | 192 | 96 | 7.54191 | 5.99949 | 7.51704 | 27049.1 | 1.25382 | 6305.28 | 2331.05 | 1859.15 | 0 | 0 | 0 | 6218.58 | 0.2299 | 0.183359 | 0 | 0 | 0 | #VALUE! | #VALUE! | #VALUE! | #VALUE! | #VALUE! | #VALUE! | 56.738572 | 14.335182 | 40.200782 | 3.190067 | 0.02539182 | 0.3552358 | 18.058672 | 7.070982 | 8.398282 | 64.625672 | 64.260682 | 63.994382 | 0.05989551 | 0.003936565 | 0.006791063 | 3.4619 | 3.533194 | 3.515886 | 17.28404 | 1.113052 | 1.929605 | 0.0583 | 1.1429
str_m2_o1_o2_pcu_sym.1.cif | 2 | 1 | 2 | 20726.6 | 32.9151 | 29.0385 | 30.5429 | 92.9956 | 97.2118 | 94.3751 | 1404 | 36 | 64 | 468 | 72 | 96 | 96 | 192 | 252 | 576 | 192 | 96 | 7.58572 | 6.24699 | 7.57098 | 28821.2 | 1.19416 | 4988.4 | 1730.81 | 1449.39 | 0 | 0 | 0 | 5104.82 | 0.17712 | 0.148321 | 0 | 0 | 0 | #VALUE! | #VALUE! | #VALUE! | #VALUE! | #VALUE! | #VALUE! | 25.027772 | 6.274682 | 20.592582 | 0.07539587 | 0.004409792 | 0.04502909 | 13.342472 | 5.337582 | 10.575582 | 63.626772 | 57.946282 | 61.888882 | 0.02468326 | 0.00358959 | 0.01118852 | 3.156398 | 2.448424 | 3.102463 | 7.812251 | 1.464616 | 3.602729 | 0.1575 | 0.4372
str_m2_o1_o2_pcu_sym.10.cif | 2 | 1 | 2 | 12807.8 | 32.4903 | 28.7412 | 30.2905 | 90.0002 | 91.5690 | 90.0000 | 1044 | 36 | 64 | 540 | 216 | 96 | 96 | 192 | 108 | 144 | 192 | 96 | 8.87434 | 7.15752 | 8.87434 | 28275 | 0.752187 | 6883.33 | 2434.42 | 3236.46 | 0 | 0 | 0 | 8907.18 | 0.31502 | 0.418805 | 0 | 0 | 0 | #VALUE! | #VALUE! | #VALUE! | #VALUE! | #VALUE! | #VALUE! | 21.448472 | 6.258982 | 17.934082 | 0.08233264 | 0.005059417 | 0.05260076 | 23.229672 | 3.460482 | 7.650182 | 67.697572 | 62.987682 | 66.122682 | 0.1268055 | 0.00532488 | 0.02587486 | 8.220975 | 7.400881 | 8.129999 | 15.409211 | 0.718773 | 3.179457 | 0.2632 | 1.5559
str_m2_o1_o2_pcu_sym.100.cif | 2 | 1 | 2 | 19457.1 | 32.8206 | 28.8280 | 30.1196 | 89.9804 | 96.0397 | 90.0223 | 1188 | 36 | 64 | 540 | 216 | 96 | 216 | 192 | 36 | 144 | 192 | 96 | 7.20913 | 5.721 | 7.19755 | 28339.5 | 1.14009 | 5198.23 | 1834.27 | 1608.88 | 0 | 0 | 0 | 5306.86 | 0.18726 | 0.16425 | 0 | 0 | 0 | #VALUE! | #VALUE! | #VALUE! | #VALUE! | #VALUE! | #VALUE! | 54.670872 | 35.800182 | 50.647982 | 2.040196 | 0.1179518 | 1.095024 | 34.261472 | 3.017982 | 3.017982 | 65.569072 | 65.688382 | 66.659482 | 0.1206295 | 6.167414e-05 | 0.0002672546 | 2.960277 | 3.093493 | 3.162116 | 40.708646 | 0.019917 | 0.084433 | 0.004 | 2.3459
str_m2_o1_o2_pcu_sym.102.cif | 2 | 1 | 2 | 15040.5 | 32.3380 | 28.9407 | 30.2634 | 89.8627 | 92.9275 | 89.7813 | 1260 | 36 | 64 | 612 | 288 | 96 | 216 | 192 | 36 | 288 | 192 | 96 | 8.37836 | 6.9063 | 8.37829 | 28285.8 | 0.882974 | 6608.27 | 2336.25 | 2645.89 | 0 | 0 | 0 | 6722.96 | 0.23768 | 0.269181 | 0 | 0 | 0 | #VALUE! | #VALUE! | #VALUE! | #VALUE! | #VALUE! | #VALUE! | 39.504372 | 8.956182 | 29.162982 | 0.3218377 | 0.01082411 | 0.1080616 | 32.251072 | 5.262882 | 3.274982 | 63.029472 | 56.509382 | 59.428682 | 0.1220904 | 0.003297763 | 0.002340348 | 5.564104 | 4.589276 | 5.19133 | 21.92056 | 0.717862 | 0.450368 | -0.0144 | 1.7867
str_m2_o1_o2_pcu_sym.103.cif | 2 | 1 | 2 | 12302.4 | 32.5050 | 28.5287 | 30.3127 | 90.0000 | 90.1711 | 90.0000 | 972 | 36 | 64 | 468 | 216 | 96 | 216 | 192 | 36 | 144 | 72 | 96 | 8.68503 | 7.05245 | 8.68489 | 28109.6 | 0.726754 | 6962.46 | 2476.9 | 3408.16 | 0 | 0 | 0 | 9532.53 | 0.33912 | 0.466623 | 0 | 0 | 0 | #VALUE! | #VALUE! | #VALUE! | #VALUE! | #VALUE! | #VALUE! | 12.055172 | 5.049382 | 10.507182 | 0.02710853 | 0.002495448 | 0.0254178 | 5.428372 | 3.480382 | 4.168882 | 63.985372 | 59.530382 | 63.410082 | 0.01766322 | 0.002584861 | 0.002235336 | 7.832992 | 6.927152 | 7.751114 | 2.252722 | 0.372776 | 0.288101 | -0.0043 | 0.1855
str_m2_o1_o2_pcu_sym.104.cif | 2 | 1 | 2 | 16486 | 32.5572 | 29.0762 | 30.3333 | 89.9635 | 96.2526 | 89.6100 | 1692 | 36 | 64 | 900 | 576 | 96 | 216 | 192 | 36 | 144 | 72 | 96 | 6.03484 | 4.41851 | 5.96442 | 28543.2 | 0.959111 | 5829.09 | 2042.2 | 2129.26 | 0 | 0 | 0 | 3795.1 | 0.13296 | 0.138628 | 0 | 0 | 0 | #VALUE! | #VALUE! | #VALUE! | #VALUE! | #VALUE! | #VALUE! | 25.468772 | 4.315982 | 19.355782 | 0.08823851 | 0.004258158 | 0.04434672 | 4.642772 | 3.952882 | 4.965282 | 59.135172 | 54.851282 | 59.026282 | 0.002784181 | 0.001789397 | 0.002632537 | 3.228321 | 2.656405 | 3.243309 | 0.861561 | 0.672942 | 0.810871 | 0.0139 | 0.0164
str_m2_o1_o2_pcu_sym.105.cif | 2 | 1 | 2 | 16699.4 | 32.6387 | 28.8308 | 30.4320 | 90.0329 | 94.4452 | 90.0217 | 1476 | 36 | 64 | 684 | 360 | 96 | 216 | 192 | 252 | 144 | 72 | 96 | 8.1694 | 7.30397 | 8.1694 | 28550.4 | 0.971283 | 5087.71 | 1782.01 | 1834.7 | 0 | 0 | 0 | 6194.29 | 0.21696 | 0.223375 | 0 | 0 | 0 | #VALUE! | #VALUE! | #VALUE! | #VALUE! | #VALUE! | #VALUE! | 43.712472 | 13.434182 | 35.590082 | 0.6237589 | 0.01938393 | 0.202666 | 43.471972 | 4.643082 | 5.126182 | 63.852772 | 63.653182 | 64.699582 | 0.3862534 | 0.002377331 | 0.003443237 | 3.922422 | 4.09901 | 4.280926 | 98.374706 | 0.579397 | 0.803516 | 0.0178 | 6.4105
str_m2_o1_o2_pcu_sym.106.cif | 2 | 1 | 2 | 30217.2 | 32.8964 | 28.9572 | 30.3078 | 89.9983 | 95.3331 | 89.9999 | 1116 | 36 | 64 | 468 | 216 | 96 | 216 | 144 | 108 | 144 | 72 | 96 | 8.35608 | 7.60796 | 8.35599 | 28745.9 | 1.74554 | 5075.41 | 1765.62 | 1011.5 | 0 | 0 | 0 | 6082.05 | 0.21158 | 0.121212 | 0 | 0 | 0 | #VALUE! | #VALUE! | #VALUE! | #VALUE! | #VALUE! | #VALUE! | 60.026372 | 14.716782 | 39.650482 | 2.153102 | 0.01408138 | 0.1729578 | 46.618572 | 3.946882 | 3.017982 | 64.162072 | 66.025082 | 66.106882 | 0.3084038 | 0.002478721 | 0 | 2.097266 | 2.370097 | 2.382749 | 146.903373 | 1.044785 | 0 | -0.0749 | 9.2442
str_m2_o1_o2_pcu_sym.107.cif | 2 | 1 | 2 | 14179.1 | 32.7172 | 28.9263 | 30.1738 | 91.1075 | 93.4172 | 92.1085 | 1476 | 36 | 64 | 540 | 576 | 96 | 216 | 144 | 180 | 144 | 72 | 96 | 8.00493 | 6.61247 | 8.0048 | 28479.4 | 0.826749 | 6313.58 | 2216.89 | 2681.46 | 0 | 0 | 0 | 7036.69 | 0.24708 | 0.298857 | 0 | 0 | 0 | #VALUE! | #VALUE! | #VALUE! | #VALUE! | #VALUE! | #VALUE! | 36.420972 | 7.183382 | 27.848182 | 0.2645796 | 0.01040263 | 0.1093299 | 27.438572 | 5.605682 | 3.706382 | 60.774572 | 56.043582 | 59.447382 | 0.08648645 | 0.004386738 | 0.002672948 | 5.261815 | 4.612458 | 5.243513 | 16.420183 | 0.950112 | 0.509253 | -0.0243 | 1.1641
str_m2_o1_o2_pcu_sym.108.cif | 2 | 1 | 2 | 14893 | 32.5136 | 28.5789 | 30.3249 | 90.0001 | 90.5548 | 90.1696 | 972 | 36 | 64 | 468 | 72 | 96 | 216 | 144 | 36 | 144 | 216 | 96 | 8.70697 | 7.05907 | 8.70689 | 28176.5 | 0.877698 | 6728.15 | 2387.85 | 2720.59 | 0 | 0 | 0 | 8712.75 | 0.30922 | 0.352308 | 0 | 0 | 0 | #VALUE! | #VALUE! | #VALUE! | #VALUE! | #VALUE! | #VALUE! | 19.484672 | 4.285882 | 16.137082 | 0.05453569 | 0.003746727 | 0.03739341 | 10.922572 | 3.599982 | 4.519282 | 73.439772 | 71.335282 | 71.311382 | 0.02585779 | 0.0006244544 | 0.003578863 | 6.423427 | 6.181313 | 6.18694 | 4.021518 | 0.100922 | 0.577876 | 0.044 | 0.3758
str_m2_o1_o2_pcu_sym.109.cif | 2 | 1 | 2 | 16771.2 | 32.4933 | 28.5267 | 30.3847 | 89.9997 | 90.1354 | 90.0000 | 1260 | 36 | 64 | 468 | 288 | 96 | 216 | 144 | 36 | 360 | 216 | 72 | 6.13934 | 4.88179 | 6.13917 | 28164.3 | 0.988845 | 7273.12 | 2582.39 | 2611.52 | 0 | 0 | 0 | 5550.62 | 0.19708 | 0.199303 | 0 | 0 | 0 | #VALUE! | #VALUE! | #VALUE! | #VALUE! | #VALUE! | #VALUE! | 57.645272 | 15.684682 | 39.598482 | 3.715399 | 0.0206306 | 0.2545912 | 39.388872 | 4.930682 | 7.869382 | 63.886072 | 64.667282 | 65.460682 | 0.2463091 | 0.001735117 | 0.0137915 | 4.264018 | 4.518621 | 4.582159 | 57.7068 | 0.383609 | 3.006816 | 0.2022 | 4.1018
str_m2_o1_o2_pcu_sym.11.cif | 2 | 1 | 2 | 11007.1 | 32.5049 | 28.5436 | 30.2762 | 90.0000 | 90.1651 | 90.0000 | 972 | 36 | 64 | 468 | 288 | 96 | 216 | 144 | 36 | 144 | 216 | 72 | 8.99377 | 7.15353 | 8.99168 | 28090.3 | 0.650683 | 7070.86 | 2517.18 | 3868.53 | 0 | 0 | 0 | 10246.2 | 0.36476 | 0.56058 | 0 | 0 | 0 | #VALUE! | #VALUE! | #VALUE! | #VALUE! | #VALUE! | #VALUE! | 9.826272 | 4.063382 | 10.119482 | 0.02145888 | 0.002225836 | 0.02261268 | 10.756172 | 3.916782 | 4.522482 | 61.335772 | 52.698182 | 60.487382 | 0.06294119 | 0.004642458 | 0.007513332 | 9.371805 | 7.168128 | 9.426007 | 6.7093 | 0.647005 | 0.796288 | 0.0316 | 0.6417
str_m2_o1_o2_pcu_sym.110.cif | 2 | 1 | 2 | 23240.3 | 32.4944 | 28.9567 | 30.1421 | 91.0059 | 93.7182 | 91.2388 | 1188 | 36 | 64 | 540 | 216 | 96 | 216 | 72 | 36 | 288 | 216 | 72 | 7.94517 | 6.35884 | 7.94513 | 28290.2 | 1.36413 | 5615.88 | 1985.1 | 1455.21 | 0 | 0 | 0 | 6253.27 | 0.22104 | 0.162037 | 0 | 0 | 0 | #VALUE! | #VALUE! | #VALUE! | #VALUE! | #VALUE! | #VALUE! | 28.975572 | 6.243682 | 22.286482 | 0.08302819 | 0.003993064 | 0.04185402 | 2.477572 | 4.565282 | 3.687582 | 63.693672 | 62.399182 | 62.099382 | 0.002981889 | 0.002043863 | 0.0003915612 | 3.088652 | 3.043876 | 3.096789 | 0.964468 | 0.670796 | 0.126315 | -0.0384 | 0.0218
str_m2_o1_o2_pcu_sym.111.cif | 2 | 1 | 2 | 20071.6 | 32.8018 | 28.5374 | 30.2693 | 90.0014 | 90.2597 | 89.9995 | 972 | 36 | 64 | 468 | 216 | 96 | 216 | 72 | 36 | 144 | 216 | 72 | 8.87226 | 7.23421 | 8.87212 | 28334.1 | 1.17632 | 6241.29 | 2202.75 | 1872.58 | 0 | 0 | 0 | 8457.17 | 0.29848 | 0.253741 | 0 | 0 | 0 | #VALUE! | #VALUE! | #VALUE! | #VALUE! | #VALUE! | #VALUE! | 28.912272 | 8.242482 | 24.166882 | 0.1098966 | 0.00607824 | 0.06122083 | 20.771272 | 4.231882 | 4.716982 | 61.341372 | 57.769982 | 60.737882 | 0.06602862 | 0.001624185 | 0.002381474 | 4.198121 | 3.889032 | 4.304056 | 15.712409 | 0.417215 | 0.552756 | 0.0152 | 1.2927
str_m2_o1_o2_pcu_sym.112.cif | 2 | 1 | 2 | 24847.5 | 32.9701 | 28.6712 | 31.2808 | 90.8349 | 91.8132 | 90.1215 | 3132 | 36 | 64 | 1116 | 1512 | 96 | 216 | 72 | 36 | 360 | 72 | 72 | 2.79688 | 1.39242 | 2.78784 | 29551.5 | 1.39623 | 0 | 0 | 0 | 0 | 0 | 0 | 0 | 0 | 0 | 0 | 0 | 0 | #VALUE! | #VALUE! | #VALUE! | #VALUE! | #VALUE! | #VALUE! | 2.477572 | 3.017982 | 3.017982 | 0 | 0 | 0 | 2.477572 | 3.017982 | 3.017982 | 2.477572 | 3.017982 | 3.017982 | 0 | 0 | 0 | 0 | 0 | 0 | NaN | NaN | NaN | 0 | 0
str_m2_o1_o2_pcu_sym.113.cif | 2 | 1 | 2 | 12088.1 | 32.4781 | 28.8471 | 30.2494 | 90.9403 | 91.7285 | 90.5153 | 1116 | 36 | 64 | 468 | 360 | 96 | 216 | 72 | 108 | 144 | 72 | 72 | 8.84822 | 7.37827 | 8.8481 | 28322.6 | 0.708729 | 6837.59 | 2414.18 | 3406.35 | 0 | 0 | 0 | 9580.42 | 0.33826 | 0.477277 | 0 | 0 | 0 | #VALUE! | #VALUE! | #VALUE! | #VALUE! | #VALUE! | #VALUE! | 16.834772 | 7.561782 | 14.935782 | 0.05937244 | 0.004376205 | 0.04402677 | 20.112372 | 5.204282 | 7.508382 | 64.813772 | 61.856782 | 64.215782 | 0.08061647 | 0.00356549 | 0.02103722 | 8.546893 | 7.954567 | 8.632209 | 9.422822 | 0.447784 | 2.434624 | 0.2112 | 0.9314
str_m2_o1_o2_pcu_sym.114.cif | 2 | 1 | 2 | 12302.4 | 32.5025 | 28.5820 | 30.2753 | 90.0000 | 90.3878 | 90.0000 | 972 | 36 | 64 | 468 | 216 | 96 | 216 | 72 | 36 | 144 | 72 | 72 | 8.8337 | 7.14693 | 8.8337 | 28124.7 | 0.726364 | 6913.11 | 2458.02 | 3384.01 | 0 | 0 | 0 | 9917.89 | 0.35264 | 0.485487 | 0 | 0 | 0 | #VALUE! | #VALUE! | #VALUE! | #VALUE! | #VALUE! | #VALUE! | 12.690672 | 4.521882 | 13.004382 | 0.03026239 | 0.002739303 | 0.02787261 | 10.908272 | 3.465882 | 7.069682 | 64.857872 | 61.235382 | 62.606282 | 0.04086195 | 0.003161985 | 0.01337137 | 8.321815 | 7.787643 | 8.146882 | 4.90531 | 0.40562 | 1.639646 | 0.1256 | 0.4638
str_m2_o1_o2_pcu_sym.115.cif | 2 | 1 | 2 | 19370.5 | 32.8513 | 28.5136 | 30.1236 | 90.1746 | 88.8756 | 90.2185 | 2412 | 36 | 64 | 900 | 1152 | 96 | 216 | 72 | 36 | 288 | 72 | 72 | 4.51697 | 2.25376 | 3.76424 | 28211.3 | 1.14018 | 0 | 0 | 0 | 1255.1 | 444.893 | 390.196 | 0 | 0 | 0 | 257.287 | 0.00912 | 0.007999 | #VALUE! | #VALUE! | #VALUE! | #VALUE! | #VALUE! | #VALUE! | 2.477572 | 3.017982 | 3.017982 | 0 | 0 | 0 | 2.477572 | 3.017982 | 3.017982 | 2.477572 | 3.017982 | 3.017982 | 0 | 0 | 0 | 0 | 0 | 0 | NaN | NaN | NaN | 0 | 0
str_m2_o1_o2_pcu_sym.116.cif | 2 | 1 | 2 | 22368.1 | 32.2979 | 28.5286 | 30.4107 | 90.0029 | 90.2220 | 89.9923 | 972 | 36 | 64 | 468 | 144 | 144 | 216 | 72 | 36 | 144 | 72 | 72 | 7.97732 | 6.32802 | 7.97732 | 28020.6 | 1.32557 | 6357.63 | 2268.91 | 1711.65 | 0 | 0 | 0 | 6420.09 | 0.22912 | 0.172846 | 0 | 0 | 0 | #VALUE! | #VALUE! | #VALUE! | #VALUE! | #VALUE! | #VALUE! | 48.214172 | 25.138482 | 43.997382 | 0.6951596 | 0.04280203 | 0.3371677 | 42.869172 | 5.289682 | 20.918882 | 66.362872 | 64.828982 | 67.020482 | 0.3115732 | 0.002369446 | 0.04514018 | 3.487493 | 3.472785 | 3.725636 | 89.25081 | 0.681608 | 12.103983 | 0.9567 | 6.9163
str_m2_o1_o2_pcu_sym.117.cif | 2 | 1 | 2 | 15189 | 32.7837 | 28.8415 | 30.0763 | 91.1379 | 88.4325 | 89.0726 | 1692 | 36 | 64 | 612 | 720 | 144 | 216 | 72 | 180 | 144 | 72 | 72 | 8.1919 | 5.54013 | 8.19185 | 28417.8 | 0.887554 | 5676.77 | 1997.61 | 2250.69 | 0 | 0 | 0 | 5749.5 | 0.20232 | 0.227952 | 0 | 0 | 0 | #VALUE! | #VALUE! | #VALUE! | #VALUE! | #VALUE! | #VALUE! | 13.559272 | 5.670782 | 13.767882 | 0.03314241 | 0.002442557 | 0.02413589 | 3.581472 | 3.985882 | 8.278482 | 55.774372 | 49.142482 | 53.914382 | 0.01092896 | 0.00255448 | 0.008789255 | 3.843512 | 2.95552 | 3.774666 | 2.84064 | 0.863444 | 2.326157 | 0.0947 | 0.1272
str_m2_o1_o2_pcu_sym.118.cif | 2 | 1 | 2 | 13169 | 32.7306 | 28.4813 | 30.2700 | 90.0064 | 89.8391 | 89.8218 | 1260 | 36 | 64 | 540 | 432 | 144 | 216 | 72 | 36 | 216 | 72 | 72 | 8.84528 | 7.23599 | 8.845 | 28217.7 | 0.774965 | 6250.58 | 2215.12 | 2858.35 | 0 | 0 | 0 | 8290.37 | 0.2938 | 0.379114 | 0 | 0 | 0 | #VALUE! | #VALUE! | #VALUE! | #VALUE! | #VALUE! | #VALUE! | 17.725572 | 4.233382 | 14.107082 | 0.05364113 | 0.003796796 | 0.03831726 | 21.780472 | 7.360982 | 5.444282 | 59.579372 | 54.286582 | 59.169582 | 0.0862556 | 0.007472094 | 0.005467386 | 6.304974 | 5.26958 | 6.345759 | 13.666884 | 1.41655 | 0.860719 | -0.0264 | 1.0375
str_m2_o1_o2_pcu_sym.119.cif | 2 | 1 | 2 | 25850.1 | 33.0878 | 28.9122 | 30.5466 | 89.9375 | 93.7114 | 89.7943 | 2700 | 36 | 64 | 900 | 1008 | 144 | 216 | 72 | 180 | 576 | 72 | 72 | 3.26092 | 1.66104 | 3.1511 | 29160.6 | 1.47203 | 0 | 0 | 0 | 80.0998 | 27.4685 | 18.6602 | 0 | 0 | 0 | 4.08249 | 0.00014 | 9.5e-05 | #VALUE! | #VALUE! | #VALUE! | #VALUE! | #VALUE! | #VALUE! | 2.477572 | 3.017982 | 3.017982 | 0 | 0 | 0 | 2.477572 | 3.017982 | 3.017982 | 2.477572 | 3.017982 | 3.017982 | 0 | 0 | 0 | 0 | 0 | 0 | NaN | NaN | NaN | 0 | 0
str_m2_o1_o2_pcu_sym.12.cif | 2 | 1 | 2 | 20077.4 | 32.6902 | 28.7992 | 30.1684 | 90.8944 | 93.2788 | 89.9813 | 1260 | 36 | 64 | 468 | 1008 | 144 | 216 | 72 | 180 | 432 | 144 | 72 | 7.81789 | 5.8015 | 7.81774 | 28352.1 | 1.1759 | 5558.64 | 1960.57 | 1667.3 | 0 | 0 | 0 | 5158.95 | 0.18196 | 0.154741 | 0 | 0 | 0 | #VALUE! | #VALUE! | #VALUE! | #VALUE! | #VALUE! | #VALUE! | 34.815072 | 7.346482 | 27.882882 | 0.1867025 | 0.008721249 | 0.08662476 | 13.729572 | 4.729082 | 3.660682 | 61.080472 | 56.826282 | 59.098582 | 0.02197496 | 0.001095759 | 0.0005777641 | 3.216388 | 2.829893 | 3.148067 | 6.825353 | 0.386822 | 0.183346 | -0.0104 | 0.4192
str_m2_o1_o2_pcu_sym.120.cif | 2 | 1 | 2 | 15967.2 | 32.4870 | 28.8013 | 30.1834 | 90.0014 | 91.9289 | 89.9997 | 972 | 36 | 64 | 468 | 144 | 144 | 144 | 72 | 36 | 144 | 144 | 72 | 6.58875 | 5.42219 | 6.34787 | 28225.6 | 0.93937 | 7435.18 | 2634.19 | 2804.21 | 0 | 0 | 0 | 6571.49 | 0.23282 | 0.247847 | 0 | 0 | 0 | #VALUE! | #VALUE! | #VALUE! | #VALUE! | #VALUE! | #VALUE! | 44.248672 | 14.959382 | 35.526382 | 0.7646425 | 0.02131244 | 0.2326582 | 33.835272 | 6.857282 | 3.559282 | 64.865472 | 61.526282 | 62.513482 | 0.1896262 | 0.00498522 | 0.0004196102 | 4.987086 | 4.52869 | 4.729721 | 37.98543 | 1.099708 | 0.088629 | -0.0729 | 2.9482
str_m2_o1_o2_pcu_sym.121.cif | 2 | 1 | 2 | 16263.6 | 32.4837 | 28.8600 | 30.4230 | 89.9945 | 93.7068 | 89.9979 | 1260 | 36 | 64 | 540 | 216 | 144 | 144 | 72 | 108 | 360 | 144 | 72 | 7.72797 | 6.34081 | 7.72797 | 28461.3 | 0.948887 | 6199.91 | 2178.37 | 2295.71 | 0 | 0 | 0 | 6572.28 | 0.23092 | 0.243359 | 0 | 0 | 0 | #VALUE! | #VALUE! | #VALUE! | #VALUE! | #VALUE! | #VALUE! | 27.319572 | 6.169882 | 21.631782 | 0.1137571 | 0.006382351 | 0.06447527 | 14.562572 | 3.891482 | 5.988282 | 60.243972 | 54.808782 | 57.951882 | 0.02357412 | 0.00226887 | 0.005171057 | 4.447558 | 3.692135 | 4.29451 | 5.295163 | 0.6139 | 1.202904 | 0.0472 | 0.3465
str_m2_o1_o2_pcu_sym.122.cif | 2 | 1 | 2 | 14639.1 | 32.2744 | 28.9376 | 30.2639 | 90.0246 | 92.5382 | 89.9056 | 1044 | 36 | 64 | 468 | 216 | 144 | 72 | 72 | 36 | 216 | 144 | 72 | 8.7968 | 6.85465 | 8.7968 | 28237 | 0.860889 | 6693.12 | 2370.34 | 2753.36 | 0 | 0 | 0 | 8308.46 | 0.29424 | 0.341786 | 0 | 0 | 0 | #VALUE! | #VALUE! | #VALUE! | #VALUE! | #VALUE! | #VALUE! | 46.219672 | 24.887482 | 43.237082 | 0.9533373 | 0.06286589 | 0.4841281 | 35.225972 | 3.664882 | 3.017982 | 64.601972 | 63.609882 | 64.891082 | 0.2216598 | 0.002534309 | 0.0001571135 | 5.882875 | 5.932967 | 6.169799 | 37.641141 | 0.42673 | 0.025439 | -0.0348 | 3.2078
str_m2_o1_o2_pcu_sym.123.cif | 2 | 1 | 2 | 20071.6 | 32.4796 | 28.5613 | 30.1519 | 89.9982 | 90.1643 | 90.0001 | 972 | 36 | 64 | 468 | 216 | 144 | 72 | 72 | 36 | 144 | 144 | 72 | 7.64757 | 5.74162 | 7.64748 | 27970.6 | 1.1916 | 6770.85 | 2420.7 | 2031.47 | 0 | 0 | 0 | 7160.47 | 0.256 | 0.214836 | 0 | 0 | 0 | #VALUE! | #VALUE! | #VALUE! | #VALUE! | #VALUE! | #VALUE! | 34.081672 | 9.126082 | 26.390282 | 0.1828504 | 0.008713805 | 0.09270312 | 16.970272 | 3.484082 | 3.017982 | 62.650172 | 61.546482 | 63.538982 | 0.04325016 | 0.006108133 | 0.003517408 | 4.230191 | 4.145519 | 4.444952 | 10.21394 | 1.471957 | 0.790535 | -0.052 | 0.7455
str_m2_o1_o2_pcu_sym.124.cif | 2 | 1 | 2 | 22535.3 | 32.5601 | 29.0552 | 30.2779 | 90.0001 | 101.3353 | 90.0000 | 1548 | 36 | 64 | 468 | 288 | 144 | 72 | 72 | 36 | 576 | 144 | 144 | 7.41421 | 5.77444 | 7.41414 | 28085.4 | 1.33245 | 4408.6 | 1569.71 | 1178.07 | 281.02 | 100.059 | 75.0942 | 3356.2 | 0.1195 | 0.089684 | 45.4983 | 0.00162 | 0.001216 | #VALUE! | #VALUE! | #VALUE! | #VALUE! | #VALUE! | #VALUE! | 34.591572 | 12.147782 | 29.637082 | 0.1877055 | 0.009939961 | 0.09663949 | 2.477572 | 3.969882 | 3.579282 | 58.597872 | 52.930882 | 55.944282 | 0 | 0.0009229964 | 0.0004703731 | 1.734039 | 1.342654 | 1.591437 | 0 | 0.686755 | 0.29527 | -0.0102 | -0.0208
str_m2_o1_o2_pcu_sym.125.cif | 2 | 1 | 2 | 12017 | 32.3158 | 28.5771 | 30.2550 | 89.9637 | 90.3836 | 89.9301 | 1188 | 36 | 64 | 540 | 432 | 144 | 72 | 72 | 36 | 144 | 144 | 144 | 8.72102 | 6.52712 | 8.72102 | 27939.6 | 0.714218 | 6905.42 | 2471.55 | 3460.5 | 0 | 0 | 0 | 8285.21 | 0.29654 | 0.415195 | 0 | 0 | 0 | #VALUE! | #VALUE! | #VALUE! | #VALUE! | #VALUE! | #VALUE! | 39.503472 | 11.364482 | 33.439482 | 0.4718399 | 0.02160273 | 0.2064076 | 37.127172 | 4.302482 | 14.228082 | 61.284772 | 56.085382 | 61.711582 | 0.3248897 | 0.005783473 | 0.02866772 | 7.306458 | 6.38002 | 7.857593 | 44.421643 | 0.905591 | 3.644761 | 0.275 | 3.8347
str_m2_o1_o2_pcu_sym.126.cif | 2 | 1 | 2 | 14036.8 | 32.4472 | 28.5115 | 30.3587 | 90.0000 | 90.2263 | 90.0000 | 1620 | 36 | 64 | 684 | 720 | 144 | 72 | 72 | 36 | 144 | 144 | 144 | 6.30304 | 4.92145 | 6.30304 | 28085.2 | 0.829942 | 7027.34 | 2502.15 | 3014.85 | 0 | 0 | 0 | 4882.89 | 0.17386 | 0.209485 | 0 | 0 | 0 | #VALUE! | #VALUE! | #VALUE! | #VALUE! | #VALUE! | #VALUE! | 41.239072 | 9.467182 | 29.647882 | 0.3587071 | 0.01058646 | 0.1083438 | 47.359772 | 10.943682 | 22.970182 | 63.789772 | 61.196482 | 65.166382 | 0.6590747 | 0.01755386 | 0.05907329 | 5.009988 | 4.455759 | 5.56203 | 131.420602 | 3.935649 | 10.610195 | 0.5828 | 9.0049
str_m2_o1_o2_pcu_sym.127.cif | 2 | 1 | 2 | 15046.7 | 32.3300 | 28.4625 | 30.6180 | 89.6206 | 90.2724 | 90.2961 | 1836 | 36 | 64 | 756 | 864 | 144 | 72 | 72 | 36 | 144 | 144 | 144 | 7.45556 | 6.15425 | 7.45556 | 28173.2 | 0.886877 | 5293.04 | 1878.75 | 2118.39 | 0 | 0 | 0 | 4269.36 | 0.15154 | 0.170869 | 0 | 0 | 0 | #VALUE! | #VALUE! | #VALUE! | #VALUE! | #VALUE! | #VALUE! | 46.325472 | 9.320182 | 33.536782 | 0.5605615 | 0.01408947 | 0.1506377 | 46.501572 | 10.318482 | 20.817882 | 57.965572 | 55.033882 | 57.388082 | 0.2652342 | 0.01027468 | 0.02838496 | 3.262357 | 2.843441 | 3.545143 | 81.220124 | 3.609853 | 7.998712 | 0.2725 | 3.8363
str_m2_o1_o2_pcu_sym.128.cif | 2 | 1 | 2 | 14250.2 | 32.4689 | 28.8527 | 30.3561 | 91.5446 | 93.2952 | 91.3702 | 1404 | 36 | 64 | 468 | 504 | 144 | 72 | 72 | 252 | 144 | 144 | 144 | 8.23609 | 6.01047 | 8.23609 | 28371.5 | 0.834057 | 6680.72 | 2354.73 | 2823.22 | 0 | 0 | 0 | 6778.52 | 0.23892 | 0.286455 | 0 | 0 | 0 | #VALUE! | #VALUE! | #VALUE! | #VALUE! | #VALUE! | #VALUE! | 11.513372 | 3.624682 | 10.886482 | 0.02305231 | 0.001915763 | 0.02016814 | 2.940872 | 3.450382 | 4.157982 | 58.340172 | 50.970682 | 56.357582 | 0.00255435 | 0.002021024 | 0.001473664 | 5.126518 | 3.682657 | 4.894037 | 0.497764 | 0.548246 | 0.300813 | -0.0078 | 0.0076
str_m2_o1_o2_pcu_sym.129.cif | 2 | 1 | 2 | 15759.6 | 32.7658 | 28.5328 | 30.4389 | 90.0292 | 90.7376 | 90.0662 | 1260 | 36 | 64 | 540 | 288 | 144 | 72 | 72 | 36 | 216 | 144 | 144 | 7.95519 | 7.11635 | 7.95518 | 28454.9 | 0.919682 | 6081.65 | 2137.29 | 2323.94 | 0 | 0 | 0 | 6943.01 | 0.244 | 0.265309 | 0 | 0 | 0 | #VALUE! | #VALUE! | #VALUE! | #VALUE! | #VALUE! | #VALUE! | 15.551272 | 4.124082 | 13.091282 | 0.03162517 | 0.002411229 | 0.02435976 | 11.116372 | 5.032282 | 5.652882 | 63.045272 | 57.617982 | 59.980382 | 0.02606031 | 0.002373157 | 0.00533643 | 4.452194 | 3.743775 | 4.292793 | 5.847509 | 0.63326 | 1.241871 | 0.0467 | 0.3733
str_m2_o1_o2_pcu_sym.13.cif | 2 | 1 | 2 | 14175.8 | 32.8763 | 28.5689 | 30.2670 | 90.0425 | 90.2294 | 90.1302 | 1188 | 36 | 64 | 540 | 288 | 144 | 72 | 72 | 36 | 288 | 144 | 144 | 8.90192 | 7.26074 | 8.90192 | 28427.7 | 0.828052 | 6190.61 | 2177.67 | 2629.87 | 0 | 0 | 0 | 8213.89 | 0.28894 | 0.34894 | 0 | 0 | 0 | #VALUE! | #VALUE! | #VALUE! | #VALUE! | #VALUE! | #VALUE! | 22.901672 | 6.936282 | 17.966182 | 0.08135696 | 0.004874504 | 0.049909 | 13.232072 | 4.896682 | 4.976082 | 60.112872 | 54.850482 | 58.311182 | 0.02833703 | 0.003985666 | 0.003280238 | 5.755012 | 4.878603 | 5.647893 | 4.918962 | 0.816152 | 0.580209 | -0.01 | 0.3452
str_m2_o1_o2_pcu_sym.130.cif | 2 | 1 | 2 | 16771.2 | 32.7756 | 28.5854 | 30.2644 | 90.0163 | 90.2229 | 89.7939 | 1260 | 36 | 64 | 468 | 288 | 144 | 72 | 72 | 36 | 360 | 144 | 72 | 8.30651 | 7.22702 | 8.30645 | 28354.4 | 0.982215 | 6258.19 | 2207.13 | 2247.09 | 0 | 0 | 0 | 6992.2 | 0.2466 | 0.251065 | 0 | 0 | 0 | #VALUE! | #VALUE! | #VALUE! | #VALUE! | #VALUE! | #VALUE! | 21.052772 | 4.995282 | 15.537682 | 0.04957904 | 0.002951488 | 0.03034965 | 6.669272 | 4.345582 | 3.713582 | 61.633972 | 58.173582 | 60.635982 | 0.008651736 | 0.006111668 | 0.001180595 | 4.412111 | 3.821193 | 4.297802 | 1.958945 | 1.597814 | 0.274423 | -0.0827 | 0.0426
str_m2_o1_o2_pcu_sym.131.cif | 2 | 1 | 2 | 13487.1 | 32.3338 | 28.5698 | 30.2652 | 90.0592 | 90.1748 | 90.0073 | 972 | 36 | 64 | 468 | 216 | 144 | 72 | 72 | 36 | 144 | 144 | 72 | 8.73823 | 7.07607 | 8.73809 | 27957.9 | 0.801064 | 6914.69 | 2473.25 | 3087.45 | 0 | 0 | 0 | 8424.85 | 0.30134 | 0.376175 | 0 | 0 | 0 | #VALUE! | #VALUE! | #VALUE! | #VALUE! | #VALUE! | #VALUE! | 39.781972 | 10.342182 | 30.718882 | 0.3904991 | 0.01613394 | 0.1564384 | 28.264772 | 7.016982 | 3.678382 | 62.718972 | 58.764582 | 61.540882 | 0.1104982 | 0.008230087 | 0.001623774 | 6.63907 | 5.978231 | 6.602887 | 16.62698 | 1.375299 | 0.245673 | -0.0891 | 1.3793
str_m2_o1_o2_pcu_sym.132.cif | 2 | 1 | 2 | 18447.2 | 32.8243 | 28.6750 | 30.2666 | 90.0019 | 92.5595 | 90.0106 | 972 | 36 | 64 | 468 | 72 | 144 | 216 | 72 | 36 | 144 | 144 | 72 | 7.32965 | 6.18166 | 7.3232 | 28459.6 | 1.07635 | 6077.98 | 2135.65 | 1984.16 | 0 | 0 | 0 | 6479.69 | 0.22768 | 0.21153 | 0 | 0 | 0 | #VALUE! | #VALUE! | #VALUE! | #VALUE! | #VALUE! | #VALUE! | 49.104672 | 22.235582 | 40.640082 | 1.492254 | 0.03314866 | 0.3875114 | 39.149672 | 4.868082 | 3.457982 | 65.003172 | 64.873682 | 65.395682 | 0.3136736 | 0.001837677 | 0.0005583503 | 3.77808 | 3.844546 | 3.980908 | 82.941583 | 0.477518 | 0.140117 | -0.0236 | 5.7525
str_m2_o1_o2_pcu_sym.133.cif | 2 | 1 | 2 | 18849.7 | 32.9479 | 28.7116 | 30.5678 | 89.9996 | 94.4952 | 90.0000 | 1260 | 36 | 64 | 468 | 360 | 72 | 216 | 72 | 180 | 144 | 144 | 72 | 9.02323 | 7.34727 | 8.97255 | 28827.8 | 1.08579 | 5657.16 | 1962.4 | 1807.34 | 0 | 0 | 0 | 7346.47 | 0.25484 | 0.234704 | 0 | 0 | 0 | #VALUE! | #VALUE! | #VALUE! | #VALUE! | #VALUE! | #VALUE! | 32.699972 | 8.875382 | 25.009482 | 0.1743423 | 0.008063789 | 0.08308886 | 2.477572 | 3.017982 | 14.365582 | 62.139472 | 57.486782 | 60.776982 | 0.005623432 | 0.001315671 | 0.01714616 | 3.890131 | 3.474034 | 3.919728 | 1.444118 | 0.378337 | 4.36995 | 0.2984 | 0.0812
str_m2_o1_o2_pcu_sym.134.cif | 2 | 1 | 2 | 11007.1 | 32.5049 | 28.5436 | 30.2762 | 90.0000 | 90.1650 | 90.0000 | 972 | 36 | 64 | 468 | 288 | 72 | 216 | 72 | 36 | 144 | 144 | 72 | 8.99642 | 7.14731 | 8.9964 | 28090.3 | 0.650683 | 7076.38 | 2519.15 | 3871.55 | 0 | 0 | 0 | 10217.6 | 0.36374 | 0.559013 | 0 | 0 | 0 | #VALUE! | #VALUE! | #VALUE! | #VALUE! | #VALUE! | #VALUE! | 9.716472 | 5.090882 | 9.924782 | 0.02221294 | 0.002271261 | 0.02284889 | 2.753572 | 5.115682 | 8.118182 | 60.320472 | 49.876382 | 59.336782 | 0.005342007 | 0.007104505 | 0.02230379 | 9.156808 | 6.540388 | 9.062432 | 0.582808 | 1.085165 | 2.458665 | 0.1673 | -0.0194
str_m2_o1_o2_pcu_sym.135.cif | 2 | 1 | 2 | 14175.8 | 32.5161 | 28.9778 | 30.1599 | 90.4878 | 93.1535 | 90.0753 | 1188 | 36 | 64 | 540 | 288 | 72 | 216 | 72 | 36 | 288 | 144 | 72 | 8.62018 | 6.43772 | 8.62003 | 28373.9 | 0.82962 | 6582.27 | 2319.83 | 2796.26 | 0 | 0 | 0 | 8093.37 | 0.28524 | 0.34382 | 0 | 0 | 0 | #VALUE! | #VALUE! | #VALUE! | #VALUE! | #VALUE! | #VALUE! | 28.368772 | 6.031882 | 20.485182 | 0.1268077 | 0.006786213 | 0.07100834 | 27.363072 | 7.082782 | 4.243482 | 64.295772 | 59.878382 | 62.603582 | 0.1345674 | 0.005770397 | 0.005657529 | 6.610703 | 5.767449 | 6.454098 | 20.335628 | 0.999511 | 0.875703 | -0.0016 | 1.8258
str_m2_o1_o2_pcu_sym.136.cif | 2 | 1 | 2 | 26549.8 | 32.3722 | 28.4792 | 30.4276 | 90.2813 | 88.5693 | 90.4847 | 1692 | 36 | 64 | 684 | 576 | 144 | 216 | 72 | 36 | 216 | 144 | 72 | 5.91862 | 2.2512 | 5.84543 | 28042.2 | 1.57218 | 0 | 0 | 0 | 3248 | 1158.25 | 736.72 | 0 | 0 | 0 | 1679.73 | 0.0599 | 0.0381 | #VALUE! | #VALUE! | #VALUE! | #VALUE! | #VALUE! | #VALUE! | 62.801972 | 50.057182 | 59.812382 | 1.312232 | 0.2099865 | 0.9258036 | 58.179672 | 3.017982 | 12.826282 | 68.517772 | 70.291682 | 70.176182 | 0.4206435 | 0 | 0.006851276 | 0.9325419 | 1.355234 | 1.347671 | 450.62087 | 0 | 5.078705 | 0.1819 | 11.168
str_m2_o1_o2_pcu_sym.137.cif | 2 | 1 | 2 | 14608.5 | 32.6088 | 28.5508 | 30.3030 | 90.6185 | 90.6212 | 90.4055 | 1116 | 36 | 64 | 612 | 144 | 144 | 216 | 72 | 180 | 144 | 144 | 72 | 8.52348 | 5.74533 | 8.52348 | 28208.3 | 0.859969 | 6324.56 | 2242.09 | 2607.18 | 0 | 0 | 0 | 6647.56 | 0.23566 | 0.274033 | 0 | 0 | 0 | #VALUE! | #VALUE! | #VALUE! | #VALUE! | #VALUE! | #VALUE! | 33.565972 | 8.449282 | 27.229082 | 0.2221241 | 0.01030907 | 0.1067666 | 42.896872 | 9.165482 | 6.963882 | 61.509972 | 56.273582 | 60.685782 | 0.462224 | 0.009172742 | 0.008714105 | 5.29042 | 4.517048 | 5.529117 | 87.282641 | 2.028663 | 1.574463 | -0.0067 | 6.6184
str_m2_o1_o2_pcu_sym.138.cif | 2 | 1 | 2 | 15649 | 32.4791 | 28.7935 | 30.2168 | 90.0006 | 91.9537 | 89.9997 | 1260 | 36 | 64 | 540 | 360 | 144 | 72 | 72 | 36 | 216 | 144 | 72 | 6.35228 | 4.41819 | 6.35202 | 28241.9 | 0.920121 | 7867.91 | 2785.9 | 3027.75 | 0 | 0 | 0 | 4787.01 | 0.1695 | 0.184215 | 0 | 0 | 0 | #VALUE! | #VALUE! | #VALUE! | #VALUE! | #VALUE! | #VALUE! | 43.001872 | 17.185382 | 37.516582 | 0.6300275 | 0.02439773 | 0.2312161 | 5.887472 | 3.579382 | 4.578982 | 62.398672 | 58.015282 | 61.422782 | 0.02284491 | 0.001271647 | 0.002651927 | 4.234565 | 3.395131 | 4.262183 | 5.389472 | 0.374176 | 0.621577 | 0.0216 | 0.3376
str_m2_o1_o2_pcu_sym.139.cif | 2 | 1 | 2 | 14320.9 | 32.5258 | 28.7421 | 30.1728 | 90.0001 | 91.4969 | 90.0001 | 1332 | 36 | 64 | 540 | 432 | 144 | 72 | 72 | 36 | 288 | 144 | 72 | 6.67105 | 5.8495 | 6.67083 | 28197.7 | 0.843352 | 6888.13 | 2442.8 | 2896.53 | 0 | 0 | 0 | 6532.85 | 0.23168 | 0.274713 | 0 | 0 | 0 | #VALUE! | #VALUE! | #VALUE! | #VALUE! | #VALUE! | #VALUE! | 28.656072 | 8.220282 | 23.168982 | 0.1429729 | 0.00712944 | 0.07504417 | 17.388972 | 5.774482 | 3.278782 | 60.484772 | 56.801782 | 60.644782 | 0.05424938 | 0.002981656 | 0.00271631 | 5.185072 | 4.67148 | 5.387371 | 10.452147 | 0.63763 | 0.503695 | -0.0038 | 0.7342
str_m2_o1_o2_pcu_sym.14.cif | 2 | 1 | 2 | 19528.3 | 32.8110 | 28.6679 | 30.6079 | 91.0352 | 94.4765 | 91.3077 | 1116 | 36 | 64 | 468 | 144 | 144 | 216 | 72 | 108 | 144 | 144 | 72 | 7.13467 | 5.95205 | 7.13467 | 28689.5 | 1.1303 | 5388.62 | 1878.26 | 1661.73 | 0 | 0 | 0 | 5960.53 | 0.20776 | 0.18381 | 0 | 0 | 0 | #VALUE! | #VALUE! | #VALUE! | #VALUE! | #VALUE! | #VALUE! | 52.450872 | 31.902482 | 46.597282 | 1.938392 | 0.07468648 | 0.7593493 | 46.750672 | 5.342082 | 5.017482 | 65.631372 | 63.861582 | 66.179482 | 0.4065638 | 0.003333624 | 0.002483575 | 3.180548 | 3.157817 | 3.437012 | 127.700388 | 1.054618 | 0.721875 | -0.0166 | 7.8744
str_m2_o1_o2_pcu_sym.140.cif | 2 | 1 | 2 | 19135.9 | 32.7019 | 28.8404 | 30.5094 | 90.0004 | 96.2807 | 89.9993 | 1188 | 36 | 64 | 540 | 144 | 144 | 144 | 72 | 36 | 288 | 144 | 72 | 8.19277 | 7.13198 | 8.19277 | 28601.8 | 1.11098 | 5230.81 | 1828.84 | 1646.15 | 0 | 0 | 0 | 6437.12 | 0.22506 | 0.202578 | 0 | 0 | 0 | #VALUE! | #VALUE! | #VALUE! | #VALUE! | #VALUE! | #VALUE! | 44.374872 | 12.034382 | 37.602082 | 0.6234303 | 0.01899048 | 0.2135515 | 32.303972 | 4.795382 | 3.676482 | 66.086272 | 63.460582 | 64.676182 | 0.1045156 | 0.002706954 | 0.001478896 | 3.658046 | 3.525191 | 3.669898 | 28.542857 | 0.767121 | 0.402577 | -0.0235 | 1.9482
str_m2_o1_o2_pcu_sym.141.cif | 2 | 1 | 2 | 13597.7 | 32.5142 | 28.5884 | 30.2749 | 90.0031 | 90.4625 | 89.8727 | 972 | 36 | 64 | 468 | 144 | 144 | 144 | 72 | 36 | 144 | 144 | 72 | 8.8136 | 7.14023 | 8.8136 | 28140.4 | 0.802392 | 6882.52 | 2445.78 | 3048.11 | 0 | 0 | 0 | 9253.69 | 0.32884 | 0.409825 | 0 | 0 | 0 | #VALUE! | #VALUE! | #VALUE! | #VALUE! | #VALUE! | #VALUE! | 15.300172 | 4.816082 | 13.461682 | 0.04192621 | 0.003132883 | 0.03172595 | 4.422472 | 3.345882 | 3.546582 | 66.140972 | 62.612382 | 66.221982 | 0.01912088 | 0.0005221471 | 0.00135317 | 6.910044 | 6.405877 | 7.017415 | 2.764347 | 0.081429 | 0.192637 | 0.0113 | 0.2529
str_m2_o1_o2_pcu_sym.142.cif | 2 | 1 | 2 | 11007.1 | 32.5050 | 28.5436 | 30.2761 | 90.0000 | 90.1651 | 90.0000 | 972 | 36 | 64 | 468 | 288 | 144 | 144 | 72 | 36 | 144 | 144 | 72 | 8.99378 | 7.15356 | 8.98993 | 28090.3 | 0.650683 | 7076.75 | 2519.28 | 3871.75 | 0 | 0 | 0 | 10246.2 | 0.36476 | 0.56058 | 0 | 0 | 0 | #VALUE! | #VALUE! | #VALUE! | #VALUE! | #VALUE! | #VALUE! | 8.811172 | 4.674382 | 9.829982 | 0.02198581 | 0.002244006 | 0.02274895 | 13.200272 | 6.224882 | 7.517382 | 61.406472 | 52.215482 | 59.163182 | 0.03763026 | 0.005732663 | 0.01545366 | 9.336519 | 7.066521 | 9.057081 | 4.026407 | 0.810431 | 1.704546 | 0.107 | 0.3511
str_m2_o1_o2_pcu_sym.143.cif | 2 | 1 | 2 | 13026.9 | 32.2748 | 29.0706 | 30.2631 | 90.0000 | 95.0041 | 90.0000 | 1404 | 36 | 64 | 612 | 576 | 144 | 144 | 72 | 36 | 144 | 144 | 72 | 8.83274 | 6.59402 | 8.83259 | 28286.1 | 0.764759 | 6570.04 | 2322.71 | 3037.18 | 0 | 0 | 0 | 7516.17 | 0.26572 | 0.347456 | 0 | 0 | 0 | #VALUE! | #VALUE! | #VALUE! | #VALUE! | #VALUE! | #VALUE! | 45.714072 | 13.182482 | 37.574282 | 0.7339352 | 0.02539361 | 0.2475416 | 2.830672 | 3.424582 | 3.969182 | 63.264772 | 54.935582 | 59.582782 | 0.0008137009 | 0.002840277 | 0.003385303 | 6.644259 | 4.908973 | 6.085423 | 0.122344 | 0.57801 | 0.555741 | 0.0071 | -0.0264
str_m2_o1_o2_pcu_sym.144.cif | 2 | 1 | 2 | 16627.4 | 32.6197 | 28.5755 | 30.4049 | 89.9890 | 90.7353 | 90.0060 | 1620 | 36 | 64 | 684 | 576 | 144 | 144 | 72 | 36 | 144 | 144 | 72 | 6.29561 | 4.81548 | 6.29553 | 28338.8 | 0.97431 | 6314.25 | 2228.13 | 2286.88 | 0 | 0 | 0 | 4628.86 | 0.16334 | 0.167647 | 0 | 0 | 0 | #VALUE! | #VALUE! | #VALUE! | #VALUE! | #VALUE! | #VALUE! | 49.184372 | 18.516182 | 38.106882 | 0.7654474 | 0.01843343 | 0.1785908 | 51.744972 | 13.932382 | 32.379882 | 71.206172 | 72.222882 | 73.024482 | 0.8143185 | 0.0212661 | 0.1246557 | 4.115069 | 4.506994 | 4.699526 | 197.689078 | 4.713748 | 26.498636 | 1.7191 | 13.1864
str_m2_o1_o2_pcu_sym.145.cif | 2 | 1 | 2 | 20584.3 | 32.5847 | 28.7570 | 30.6495 | 91.9633 | 92.1827 | 89.6781 | 1548 | 36 | 64 | 612 | 216 | 144 | 144 | 72 | 108 | 576 | 144 | 72 | 7.74684 | 6.91989 | 7.73323 | 28681.8 | 1.19173 | 4674.78 | 1629.88 | 1367.65 | 0 | 0 | 0 | 5327.36 | 0.18574 | 0.155857 | 0 | 0 | 0 | #VALUE! | #VALUE! | #VALUE! | #VALUE! | #VALUE! | #VALUE! | 48.333272 | 18.271082 | 40.374082 | 0.8957458 | 0.02433894 | 0.2596105 | 32.722572 | 5.740882 | 4.425082 | 63.502072 | 60.357582 | 62.064882 | 0.08795538 | 0.002477616 | 0.0005635363 | 2.936835 | 2.706179 | 2.935937 | 29.919085 | 0.914625 | 0.191752 | -0.0394 | 1.7595
str_m2_o1_o2_pcu_sym.146.cif | 2 | 1 | 2 | 28299.4 | 33.0794 | 29.1748 | 30.2802 | 88.1716 | 99.9791 | 90.2773 | 1836 | 36 | 64 | 468 | 288 | 144 | 144 | 72 | 36 | 792 | 144 | 216 | 6.69182 | 5.89219 | 6.69182 | 28766.2 | 1.63368 | 3258.14 | 1132.63 | 693.3 | 0 | 0 | 0 | 2822.54 | 0.09812 | 0.060061 | 0 | 0 | 0 | #VALUE! | #VALUE! | #VALUE! | #VALUE! | #VALUE! | #VALUE! | 63.914572 | 68.271982 | 63.702682 | 1.134968 | 0.3686121 | 0.7120292 | 68.910972 | 3.017982 | 52.401882 | 13033.81 | 12007.27 | 13329.35 | 0.2991654 | 0 | 0.0945179 | 1.169406 | 1.464049 | 1.388309 | 255.570846 | 0 | 68.013256 | 2.6748 | 8.4662
str_m2_o1_o2_pcu_sym.147.cif | 2 | 1 | 2 | 14178.9 | 32.4747 | 28.5439 | 30.1871 | 89.9985 | 90.0715 | 89.9994 | 1476 | 36 | 64 | 612 | 576 | 144 | 144 | 72 | 36 | 216 | 144 | 216 | 6.49328 | 4.73032 | 6.49324 | 27982 | 0.841426 | 6967.64 | 2490.04 | 2959.31 | 0 | 0 | 0 | 4791.09 | 0.17122 | 0.203488 | 0 | 0 | 0 | #VALUE! | #VALUE! | #VALUE! | #VALUE! | #VALUE! | #VALUE! | 22.180972 | 3.777482 | 13.859382 | 0.06701507 | 0.003039728 | 0.03058065 | 12.143872 | 4.466182 | 5.679682 | 58.032172 | 52.055582 | 56.959482 | 0.0243954 | 0.002701197 | 0.005797347 | 4.346367 | 2.868897 | 4.318925 | 5.607214 | 0.940604 | 1.34097 | 0.0439 | 0.3076
str_m2_o1_o2_pcu_sym.148.cif | 2 | 1 | 2 | 20289 | 32.7941 | 28.8579 | 30.5786 | 90.2231 | 94.0578 | 90.5822 | 1116 | 36 | 64 | 612 | 72 | 72 | 144 | 72 | 180 | 144 | 144 | 216 | 9.12117 | 7.40761 | 9.12112 | 28864.3 | 1.16722 | 5246 | 1817.47 | 1557.1 | 0 | 0 | 0 | 7127.17 | 0.24692 | 0.211546 | 0 | 0 | 0 | #VALUE! | #VALUE! | #VALUE! | #VALUE! | #VALUE! | #VALUE! | 41.631172 | 14.324282 | 34.121682 | 0.4214993 | 0.01455961 | 0.1614372 | 15.168972 | 3.017982 | 3.017982 | 65.211672 | 63.540482 | 64.333782 | 0.04888856 | 0.0003450145 | 0.0009512544 | 3.545409 | 3.52144 | 3.624807 | 13.77547 | 0.097877 | 0.262167 | 0.0123 | 0.9849
str_m2_o1_o2_pcu_sym.149.cif | 2 | 1 | 2 | 18778.6 | 32.5807 | 28.5711 | 30.2722 | 89.6664 | 89.7910 | 89.8143 | 1332 | 36 | 64 | 540 | 432 | 72 | 144 | 72 | 108 | 144 | 144 | 216 | 7.78964 | 5.60253 | 7.78963 | 28178.6 | 1.10662 | 6189.85 | 2196.65 | 1985.02 | 0 | 0 | 0 | 5818.87 | 0.2065 | 0.186605 | 0 | 0 | 0 | #VALUE! | #VALUE! | #VALUE! | #VALUE! | #VALUE! | #VALUE! | 50.972372 | 24.583682 | 44.207982 | 1.551724 | 0.04258571 | 0.4162238 | 52.365872 | 10.849182 | 22.830482 | 62.954172 | 63.597882 | 64.723582 | 0.6220006 | 0.007822734 | 0.05071731 | 3.52538 | 3.873111 | 4.045035 | 176.258611 | 2.017735 | 12.525623 | 0.8055 | 11.5334
str_m2_o1_o2_pcu_sym.15.cif | 2 | 1 | 2 | 18447.2 | 32.3428 | 28.5286 | 30.2319 | 91.9561 | 90.9808 | 90.1875 | 972 | 36 | 64 | 468 | 72 | 72 | 216 | 72 | 36 | 144 | 144 | 216 | 6.45999 | 5.1799 | 6.30581 | 27874.3 | 1.09895 | 6601.38 | 2368.27 | 2155.02 | 0 | 0 | 0 | 5018.48 | 0.18004 | 0.163829 | 0 | 0 | 0 | #VALUE! | #VALUE! | #VALUE! | #VALUE! | #VALUE! | #VALUE! | 51.102872 | 15.632782 | 40.724182 | 1.436728 | 0.02759226 | 0.302203 | 45.260872 | 4.703982 | 5.058982 | 62.454672 | 61.813382 | 63.412882 | 0.2984355 | 0.002883907 | 0.01093933 | 3.448849 | 3.542668 | 3.842193 | 86.445401 | 0.813235 | 2.844311 | 0.1486 | 5.4521
str_m2_o1_o2_pcu_sym.150.cif | 2 | 1 | 2 | 11007.1 | 32.5049 | 28.5436 | 30.2762 | 90.0000 | 90.1650 | 90.0000 | 972 | 36 | 64 | 468 | 288 | 72 | 216 | 72 | 36 | 144 | 144 | 216 | 8.99642 | 7.14731 | 8.99639 | 28090.3 | 0.650683 | 7077.36 | 2519.5 | 3872.08 | 0 | 0 | 0 | 10218.1 | 0.36376 | 0.559043 | 0 | 0 | 0 | #VALUE! | #VALUE! | #VALUE! | #VALUE! | #VALUE! | #VALUE! | 9.881872 | 4.023982 | 9.408182 | 0.02218568 | 0.002280346 | 0.02273987 | 5.514872 | 3.831082 | 5.262282 | 60.897672 | 51.453382 | 58.528682 | 0.01769767 | 0.004860499 | 0.0122739 | 9.123311 | 6.781632 | 8.927492 | 1.93789 | 0.715999 | 1.373468 | 0.0816 | 0.1413
str_m2_o1_o2_pcu_sym.151.cif | 2 | 1 | 2 | 13487.1 | 32.5029 | 28.5501 | 30.1846 | 90.0000 | 90.1668 | 89.9999 | 972 | 36 | 64 | 468 | 216 | 72 | 72 | 72 | 36 | 144 | 144 | 216 | 7.34622 | 6.06844 | 7.34621 | 28010 | 0.799575 | 7681.96 | 2742.57 | 3430.04 | 0 | 0 | 0 | 7467.47 | 0.2666 | 0.333427 | 0 | 0 | 0 | #VALUE! | #VALUE! | #VALUE! | #VALUE! | #VALUE! | #VALUE! | 25.775172 | 5.829082 | 19.418382 | 0.1164372 | 0.006969623 | 0.07399663 | 16.779372 | 5.302082 | 6.400682 | 55.899772 | 52.436182 | 55.745382 | 0.04069073 | 0.005138243 | 0.006324562 | 5.4732 | 4.94474 | 5.669773 | 7.427107 | 1.038094 | 1.114372 | 0.016 | 0.4795
str_m2_o1_o2_pcu_sym.16.cif | 2 | 1 | 2 | 13023.8 | 32.3435 | 28.5758 | 30.2590 | 90.0486 | 90.1662 | 90.0289 | 1116 | 36 | 64 | 540 | 288 | 72 | 72 | 72 | 36 | 216 | 144 | 216 | 8.15579 | 5.82471 | 8.15569 | 27966.5 | 0.77331 | 7251.29 | 2592.85 | 3352.93 | 0 | 0 | 0 | 7592.34 | 0.27148 | 0.351063 | 0 | 0 | 0 | #VALUE! | #VALUE! | #VALUE! | #VALUE! | #VALUE! | #VALUE! | 39.073172 | 10.619382 | 30.569582 | 0.3678957 | 0.01654663 | 0.1577343 | 2.808272 | 5.896682 | 5.382882 | 62.314372 | 57.127182 | 59.671282 | 0.002341866 | 0.004338212 | 0.008722493 | 7.037524 | 6.00106 | 6.712442 | 0.332436 | 0.722185 | 1.298152 | 0.0571 | -0.026
str_m2_o1_o2_pcu_sym.17.cif | 2 | 1 | 2 | 13169 | 32.5010 | 28.5402 | 30.2115 | 90.0064 | 90.1643 | 89.9965 | 1260 | 36 | 64 | 540 | 432 | 72 | 72 | 72 | 36 | 216 | 144 | 216 | 6.72309 | 5.7991 | 6.52036 | 28023.6 | 0.780334 | 7616.42 | 2717.86 | 3482.94 | 0 | 0 | 0 | 6326.05 | 0.22574 | 0.289286 | 0 | 0 | 0 | #VALUE! | #VALUE! | #VALUE! | #VALUE! | #VALUE! | #VALUE! | 28.996472 | 5.603882 | 21.416182 | 0.1589794 | 0.008109955 | 0.08369656 | 6.997872 | 4.826382 | 8.145882 | 56.392472 | 54.081082 | 55.613782 | 0.01514921 | 0.00422963 | 0.01145114 | 5.351766 | 4.909393 | 5.389445 | 2.827864 | 0.860677 | 2.122609 | 0.0951 | 0.1438
str_m2_o1_o2_pcu_sym.18.cif | 2 | 1 | 2 | 18889.2 | 32.8421 | 28.7325 | 30.4923 | 89.4207 | 93.0170 | 89.2770 | 1188 | 36 | 64 | 684 | 432 | 72 | 72 | 72 | 252 | 144 | 144 | 216 | 6.57948 | 5.33524 | 6.57941 | 28729.8 | 1.09178 | 5261.85 | 1831.5 | 1677.53 | 0.62447 | 0.21736 | 0.199088 | 4520.34 | 0.15734 | 0.144113 | 0 | 0 | 0 | #VALUE! | #VALUE! | #VALUE! | #VALUE! | #VALUE! | #VALUE! | 50.972672 | 21.631982 | 42.956482 | 1.381837 | 0.03371239 | 0.3750238 | 48.082472 | 5.076682 | 6.239682 | 60.106472 | 59.509082 | 61.760182 | 0.4174555 | 0.007358702 | 0.01559092 | 2.853969 | 2.857389 | 3.182835 | 146.125608 | 2.572748 | 4.89354 | 0.1555 | 7.7464
str_m2_o1_o2_pcu_sym.19.cif | 2 | 1 | 2 | 31726.8 | 32.4570 | 29.0128 | 30.1749 | 89.9611 | 94.3055 | 90.3547 | 972 | 36 | 64 | 468 | 432 | 72 | 72 | 144 | 36 | 144 | 144 | 216 | 8.07703 | 5.38285 | 8.07696 | 28334 | 1.85938 | 5573.56 | 1967.09 | 1057.93 | 0 | 0 | 0 | 5231.59 | 0.18464 | 0.099302 | 0 | 0 | 0 | #VALUE! | #VALUE! | #VALUE! | #VALUE! | #VALUE! | #VALUE! | 47.493672 | 16.775482 | 39.209482 | 0.470807 | 0.0127085 | 0.1397903 | 43.585272 | 7.374782 | 5.236182 | 63.367972 | 61.836182 | 62.666082 | 0.1496747 | 0.004835029 | 0.003567961 | 1.993299 | 2.005065 | 2.053507 | 75.013857 | 2.408996 | 1.735759 | -0.0402 | 4.5953
str_m2_o1_o2_pcu_sym.2.cif | 2 | 1 | 2 | 11007.1 | 32.5049 | 28.5436 | 30.2762 | 90.0000 | 90.1651 | 90.0000 | 972 | 36 | 64 | 468 | 288 | 72 | 72 | 144 | 36 | 144 | 144 | 216 | 8.99642 | 7.1473 | 8.99639 | 28090.3 | 0.650683 | 7064.68 | 2514.98 | 3865.14 | 0 | 0 | 0 | 10217.6 | 0.36374 | 0.559013 | 0 | 0 | 0 | #VALUE! | #VALUE! | #VALUE! | #VALUE! | #VALUE! | #VALUE! | 7.559472 | 4.077882 | 10.245082 | 0.02205849 | 0.002271261 | 0.02261268 | 17.583872 | 4.364982 | 5.425582 | 61.359072 | 52.937682 | 59.699482 | 0.0841366 | 0.00405193 | 0.008349156 | 9.342161 | 7.293411 | 9.157162 | 8.997112 | 0.555005 | 0.910851 | 0.0473 | 0.8815
str_m2_o1_o2_pcu_sym.20.cif | 2 | 1 | 2 | 18070.3 | 32.8601 | 29.0987 | 30.3787 | 90.4336 | 95.8555 | 90.4037 | 1908 | 36 | 64 | 828 | 720 | 72 | 72 | 144 | 36 | 288 | 144 | 216 | 6.12243 | 5.04824 | 6.0197 | 28894.4 | 1.0385 | 5051.3 | 1748.19 | 1683.39 | 0 | 0 | 0 | 3491.02 | 0.12082 | 0.116341 | 0 | 0 | 0 | #VALUE! | #VALUE! | #VALUE! | #VALUE! | #VALUE! | #VALUE! | 29.539272 | 6.888582 | 19.786982 | 0.101819 | 0.004537833 | 0.04598153 | 2.814872 | 3.017982 | 3.958982 | 55.681772 | 51.230882 | 54.776582 | 0.002595419 | 0.0006419373 | 0.001012711 | 2.360597 | 1.66192 | 2.197822 | 1.098376 | 0.385876 | 0.460319 | 0.0067 | 0.0353
str_m2_o1_o2_pcu_sym.21.cif | 2 | 1 | 2 | 19935.1 | 32.6783 | 28.8959 | 30.4103 | 89.7188 | 95.5261 | 90.0240 | 1404 | 36 | 64 | 612 | 144 | 72 | 72 | 144 | 36 | 432 | 144 | 216 | 6.86437 | 5.74753 | 6.70768 | 28581.7 | 1.15819 | 5540.34 | 1938.42 | 1673.67 | 1.50843 | 0.52776 | 0.455678 | 4878.32 | 0.17068 | 0.147368 | 0 | 0 | 0 | #VALUE! | #VALUE! | #VALUE! | #VALUE! | #VALUE! | #VALUE! | 38.639572 | 12.759582 | 30.491782 | 0.2658126 | 0.01054923 | 0.110002 | 7.399272 | 3.398182 | 3.939882 | 64.099072 | 61.110682 | 62.284182 | 0.00610481 | 0.0004263836 | 0.002111853 | 3.100361 | 2.79984 | 2.995701 | 1.967095 | 0.152136 | 0.704256 | 0.0336 | 0.1132
str_m2_o1_o2_pcu_sym.22.cif | 2 | 1 | 2 | 11007.1 | 32.5049 | 28.5436 | 30.2762 | 90.0000 | 90.1650 | 90.0000 | 972 | 36 | 64 | 468 | 288 | 72 | 72 | 144 | 36 | 144 | 144 | 216 | 8.99377 | 7.15353 | 8.99168 | 28090.3 | 0.650683 | 7066.89 | 2515.77 | 3866.35 | 0 | 0 | 0 | 10246.2 | 0.36476 | 0.56058 | 0 | 0 | 0 | #VALUE! | #VALUE! | #VALUE! | #VALUE! | #VALUE! | #VALUE! | 10.247872 | 4.583482 | 10.728082 | 0.02181319 | 0.002234921 | 0.02237647 | 15.206872 | 4.670982 | 7.995582 | 61.271972 | 50.290882 | 59.443682 | 0.06884647 | 0.006850124 | 0.02236738 | 9.29372 | 6.545421 | 9.168428 | 7.400441 | 1.045506 | 2.43717 | 0.1708 | 0.6824
str_m2_o1_o2_pcu_sym.23.cif | 2 | 1 | 2 | 15188.8 | 32.7206 | 28.5423 | 30.2525 | 90.0478 | 90.1469 | 90.1562 | 1692 | 36 | 64 | 684 | 720 | 72 | 72 | 144 | 36 | 216 | 144 | 216 | 6.88799 | 5.69074 | 6.66107 | 28253.2 | 0.892708 | 5890.44 | 2084.87 | 2335.45 | 0 | 0 | 0 | 4058.3 | 0.14364 | 0.160904 | 0 | 0 | 0 | #VALUE! | #VALUE! | #VALUE! | #VALUE! | #VALUE! | #VALUE! | 19.914872 | 5.487682 | 15.944182 | 0.05829295 | 0.003226061 | 0.03282682 | 2.874672 | 3.331782 | 4.288982 | 51.063772 | 44.497782 | 48.805582 | 0.00104024 | 0.0009612346 | 0.001395765 | 2.489196 | 1.50663 | 2.171113 | 0.417484 | 0.637365 | 0.642237 | 0.0066 | 0.0012
str_m2_o1_o2_pcu_sym.24.cif | 2 | 1 | 2 | 12088.1 | 32.5022 | 28.5116 | 30.3310 | 89.8487 | 90.1943 | 90.0000 | 1116 | 36 | 64 | 468 | 360 | 72 | 72 | 144 | 108 | 144 | 144 | 216 | 8.26439 | 6.75449 | 8.26416 | 28107.2 | 0.714163 | 6959.88 | 2476.19 | 3467.27 | 0 | 0 | 0 | 8680.62 | 0.30884 | 0.432451 | 0 | 0 | 0 | #VALUE! | #VALUE! | #VALUE! | #VALUE! | #VALUE! | #VALUE! | 14.013572 | 4.516482 | 14.068682 | 0.0394603 | 0.003234586 | 0.03265195 | 16.594272 | 4.526282 | 4.948182 | 62.111372 | 55.449582 | 59.627082 | 0.05429307 | 0.003590308 | 0.01163955 | 7.591739 | 6.321167 | 7.323384 | 7.144446 | 0.567414 | 1.587778 | 0.0973 | 0.6129
str_m2_o1_o2_pcu_sym.25.cif | 2 | 1 | 2 | 13098.1 | 32.4698 | 28.5222 | 30.2688 | 89.9415 | 90.1905 | 89.0211 | 1332 | 36 | 64 | 540 | 504 | 72 | 72 | 144 | 108 | 144 | 144 | 216 | 8.66557 | 6.1526 | 8.66546 | 28028 | 0.776015 | 6397.87 | 2282.67 | 2941.53 | 0 | 0 | 0 | 7197.59 | 0.2568 | 0.330921 | 0 | 0 | 0 | #VALUE! | #VALUE! | #VALUE! | #VALUE! | #VALUE! | #VALUE! | 19.187572 | 4.875282 | 15.818282 | 0.06221513 | 0.003908964 | 0.04040281 | 2.918372 | 3.017982 | 4.743582 | 59.769572 | 51.927182 | 56.589382 | 0.0007100266 | 0.003695192 | 0.004397584 | 5.886693 | 4.212084 | 5.351517 | 0.120495 | 0.876406 | 0.820924 | 0.0092 | -0.0391
str_m2_o1_o2_pcu_sym.26.cif | 2 | 1 | 2 | 17350.9 | 32.9668 | 28.7544 | 30.5698 | 90.0001 | 95.6124 | 90.0002 | 1980 | 36 | 64 | 684 | 864 | 72 | 72 | 144 | 180 | 216 | 144 | 216 | 7.69716 | 3.766 | 7.69646 | 28839.4 | 0.999057 | 4327.72 | 1500.63 | 1502.04 | 0 | 0 | 0 | 3596.85 | 0.12472 | 0.124838 | 0 | 0 | 0 | #VALUE! | #VALUE! | #VALUE! | #VALUE! | #VALUE! | #VALUE! | 52.390972 | 29.912482 | 47.843682 | 1.693872 | 0.07994974 | 0.7337948 | 5.754772 | 4.219782 | 6.154982 | 56.632872 | 56.291082 | 56.411782 | 0.004380176 | 0.001729017 | 0.004207275 | 2.079736 | 2.064043 | 2.125089 | 2.104015 | 0.836847 | 1.977832 | 0.043 | 0.046
str_m2_o1_o2_pcu_sym.27.cif | 2 | 1 | 2 | 17344.5 | 32.9033 | 28.5385 | 30.2941 | 89.3938 | 90.3085 | 90.1204 | 1404 | 36 | 64 | 612 | 288 | 72 | 72 | 144 | 36 | 432 | 144 | 216 | 6.81791 | 4.97786 | 6.81791 | 28444.4 | 1.01254 | 5954.59 | 2093.41 | 2067.48 | 0 | 0 | 0 | 5277.01 | 0.18552 | 0.183222 | 0 | 0 | 0 | #VALUE! | #VALUE! | #VALUE! | #VALUE! | #VALUE! | #VALUE! | 31.701172 | 7.141482 | 25.645882 | 0.1560264 | 0.007351033 | 0.07446741 | 10.273472 | 5.777882 | 3.017982 | 62.307872 | 58.746182 | 61.689382 | 0.03391277 | 0.002565655 | 0.0005188965 | 3.98505 | 3.52062 | 4.000236 | 8.501488 | 0.728022 | 0.129587 | -0.0355 | 0.5437
str_m2_o1_o2_pcu_sym.28.cif | 2 | 1 | 2 | 16771.2 | 32.5216 | 29.0820 | 30.2814 | 90.0000 | 100.8890 | 90.0008 | 1260 | 36 | 64 | 468 | 288 | 72 | 72 | 144 | 36 | 360 | 144 | 72 | 7.18151 | 6.29944 | 7.18151 | 28124.3 | 0.990253 | 6470.67 | 2300.74 | 2323.39 | 0 | 0 | 0 | 6775.14 | 0.2409 | 0.243271 | 0 | 0 | 0 | #VALUE! | #VALUE! | #VALUE! | #VALUE! | #VALUE! | #VALUE! | 45.552172 | 14.566982 | 37.344982 | 0.6745313 | 0.02216896 | 0.2121732 | 45.253572 | 3.330182 | 3.876682 | 65.128572 | 64.141482 | 65.778182 | 0.3727521 | 0.005020511 | 0.001931883 | 4.650365 | 4.631457 | 4.997615 | 80.075296 | 1.082918 | 0.386174 | -0.0518 | 6.1673
str_m2_o1_o2_pcu_sym.29.cif | 2 | 1 | 2 | 13026.9 | 32.3790 | 29.2709 | 30.2253 | 89.8084 | 94.0669 | 89.2150 | 1404 | 36 | 64 | 612 | 576 | 72 | 72 | 144 | 36 | 144 | 144 | 72 | 8.25098 | 6.93921 | 8.2509 | 28571.3 | 0.757123 | 6714.88 | 2350.22 | 3104.14 | 0 | 0 | 0 | 7854.26 | 0.2749 | 0.363085 | 0 | 0 | 0 | #VALUE! | #VALUE! | #VALUE! | #VALUE! | #VALUE! | #VALUE! | 27.702172 | 7.096882 | 20.656882 | 0.1371086 | 0.006908781 | 0.07257291 | 26.534172 | 5.293682 | 10.746282 | 64.639872 | 60.488682 | 64.155682 | 0.2054441 | 0.00461353 | 0.01825453 | 7.056783 | 6.137531 | 7.16489 | 29.083888 | 0.75094 | 2.545228 | 0.1777 | 2.6162
str_m2_o1_o2_pcu_sym.3.cif | 2 | 1 | 2 | 15256.8 | 32.4192 | 28.9240 | 30.3400 | 89.5546 | 93.5543 | 88.7590 | 1332 | 36 | 64 | 540 | 360 | 72 | 72 | 144 | 108 | 288 | 144 | 72 | 7.70558 | 6.80509 | 7.70549 | 28387 | 0.892476 | 6031.03 | 2124.57 | 2380.54 | 0 | 0 | 0 | 6815.16 | 0.24008 | 0.269004 | 0 | 0 | 0 | #VALUE! | #VALUE! | #VALUE! | #VALUE! | #VALUE! | #VALUE! | 23.042272 | 7.163982 | 18.152482 | 0.07534345 | 0.004837187 | 0.04743459 | 6.512272 | 3.017982 | 3.733482 | 59.944572 | 54.442182 | 58.867382 | 0.00612186 | 0.001809029 | 0.003821247 | 4.724942 | 3.793246 | 4.63999 | 1.294352 | 0.476431 | 0.822723 | 0.0307 | 0.0658
str_m2_o1_o2_pcu_sym.30.cif | 2 | 1 | 2 | 13311 | 32.3604 | 28.9351 | 30.2685 | 90.0012 | 92.6578 | 90.3850 | 1116 | 36 | 64 | 468 | 288 | 72 | 72 | 144 | 36 | 288 | 144 | 72 | 8.82131 | 7.00987 | 8.82131 | 28310.8 | 0.780746 | 6875.14 | 2428.45 | 3110.42 | 0 | 0 | 0 | 8936.03 | 0.31564 | 0.40428 | 0 | 0 | 0 | #VALUE! | #VALUE! | #VALUE! | #VALUE! | #VALUE! | #VALUE! | 37.352672 | 11.166282 | 29.722682 | 0.3181805 | 0.0146871 | 0.1380362 | 6.124972 | 3.777882 | 4.267482 | 61.068772 | 55.948382 | 60.036682 | 0.01595673 | 0.002328901 | 0.004176996 | 6.83431 | 5.897934 | 6.758516 | 2.332462 | 0.394472 | 0.617417 | 0.0246 | 0.1814
str_m2_o1_o2_pcu_sym.31.cif | 2 | 1 | 2 | 13169.2 | 32.2743 | 28.7790 | 30.2652 | 89.6826 | 91.2698 | 89.9059 | 1260 | 36 | 64 | 468 | 432 | 72 | 72 | 144 | 180 | 144 | 144 | 72 | 8.77249 | 6.93099 | 8.77227 | 28103.6 | 0.77813 | 6723.46 | 2392.38 | 3074.53 | 0 | 0 | 0 | 7813.37 | 0.27802 | 0.357292 | 0 | 0 | 0 | #VALUE! | #VALUE! | #VALUE! | #VALUE! | #VALUE! | #VALUE! | 27.293572 | 4.431782 | 21.105482 | 0.1181013 | 0.005581205 | 0.05593354 | 4.879672 | 4.880582 | 3.641382 | 60.810672 | 52.719182 | 58.831882 | 0.01006895 | 0.003553747 | 0.001837621 | 6.596384 | 4.95147 | 6.384313 | 1.524908 | 0.716998 | 0.287546 | -0.0226 | 0.0858
str_m2_o1_o2_pcu_sym.32.cif | 2 | 1 | 2 | 19364.3 | 32.5602 | 28.9445 | 30.6626 | 89.1134 | 94.6374 | 89.4927 | 1836 | 36 | 64 | 756 | 576 | 72 | 72 | 144 | 36 | 432 | 144 | 72 | 7.3062 | 6.62477 | 7.3062 | 28798.1 | 1.11658 | 4725.71 | 1640.98 | 1469.65 | 0 | 0 | 0 | 4634.76 | 0.16094 | 0.144137 | 0 | 0 | 0 | #VALUE! | #VALUE! | #VALUE! | #VALUE! | #VALUE! | #VALUE! | 28.037572 | 7.119782 | 22.264282 | 0.1067635 | 0.00610918 | 0.06261522 | 6.883072 | 3.017982 | 4.424582 | 60.188472 | 55.382382 | 58.975382 | 0.006336403 | 0.001606048 | 0.001373662 | 2.817014 | 2.139897 | 2.728423 | 2.247084 | 0.749776 | 0.50296 | -0.0045 | 0.0916
str_m2_o1_o2_pcu_sym.33.cif | 2 | 1 | 2 | 12159.1 | 32.3690 | 28.5767 | 30.2667 | 89.9645 | 90.1720 | 89.9807 | 1044 | 36 | 64 | 468 | 288 | 72 | 72 | 144 | 36 | 216 | 144 | 72 | 8.75036 | 7.08797 | 8.75015 | 27996.5 | 0.721187 | 6973.38 | 2490.8 | 3453.75 | 0 | 0 | 0 | 9164.39 | 0.32734 | 0.453891 | 0 | 0 | 0 | #VALUE! | #VALUE! | #VALUE! | #VALUE! | #VALUE! | #VALUE! | 23.424872 | 5.038882 | 15.239882 | 0.09821451 | 0.005798127 | 0.05963435 | 8.892172 | 4.209282 | 8.624182 | 58.902272 | 53.639282 | 57.578182 | 0.03174577 | 0.004687847 | 0.01206504 | 7.43833 | 6.279355 | 7.36219 | 4.263595 | 0.745803 | 1.637145 | 0.0897 | 0.329
str_m2_o1_o2_pcu_sym.34.cif | 2 | 1 | 2 | 15330.8 | 32.5656 | 28.9810 | 30.3463 | 89.9997 | 94.3852 | 90.0000 | 1548 | 36 | 64 | 612 | 576 | 72 | 72 | 144 | 36 | 288 | 144 | 72 | 8.08275 | 6.79547 | 8.08275 | 28556.5 | 0.891484 | 5839.51 | 2044.9 | 2293.81 | 0 | 0 | 0 | 6350.39 | 0.22238 | 0.249449 | 0 | 0 | 0 | #VALUE! | #VALUE! | #VALUE! | #VALUE! | #VALUE! | #VALUE! | 26.547072 | 8.119182 | 23.788682 | 0.1211287 | 0.006366269 | 0.06893965 | 6.225072 | 3.527682 | 4.938882 | 59.967672 | 54.635882 | 58.825182 | 0.01123881 | 0.002028596 | 0.002726537 | 4.130391 | 3.411759 | 4.182013 | 2.718284 | 0.593995 | 0.651316 | 0.0107 | 0.1412
str_m2_o1_o2_pcu_sym.35.cif | 2 | 1 | 2 | 16687.6 | 32.3127 | 28.5707 | 30.2666 | 90.0417 | 90.1689 | 90.0053 | 972 | 36 | 64 | 468 | 216 | 72 | 72 | 144 | 36 | 144 | 144 | 72 | 8.73961 | 7.01471 | 8.73961 | 27941.9 | 0.991723 | 6864.68 | 2456.77 | 2477.27 | 0 | 0 | 0 | 8108.18 | 0.29018 | 0.292602 | 0 | 0 | 0 | #VALUE! | #VALUE! | #VALUE! | #VALUE! | #VALUE! | #VALUE! | 41.782672 | 15.773682 | 34.162482 | 0.4379599 | 0.01866655 | 0.1817997 | 25.677472 | 5.749982 | 3.017982 | 63.775872 | 60.182182 | 62.493982 | 0.07424075 | 0.004050912 | 0.0003895108 | 5.360501 | 4.946841 | 5.374332 | 13.835742 | 0.81807 | 0.072404 | -0.0611 | 1.1713
str_m2_o1_o2_pcu_sym.36.cif | 2 | 1 | 2 | 12159.1 | 32.4960 | 28.9004 | 30.2760 | 90.0001 | 92.5733 | 90.0000 | 1044 | 36 | 64 | 468 | 288 | 72 | 72 | 144 | 36 | 216 | 144 | 72 | 8.86101 | 7.09066 | 8.86101 | 28405 | 0.710817 | 6959.72 | 2450.18 | 3446.99 | 0 | 0 | 0 | 9961.05 | 0.35068 | 0.493348 | 0 | 0 | 0 | #VALUE! | #VALUE! | #VALUE! | #VALUE! | #VALUE! | #VALUE! | 10.259072 | 4.456082 | 12.507382 | 0.03281493 | 0.002936073 | 0.02961568 | 17.998772 | 4.891582 | 9.505282 | 64.754072 | 61.174982 | 63.016082 | 0.08211956 | 0.003503549 | 0.02115288 | 8.74661 | 8.146639 | 8.628747 | 9.379342 | 0.429631 | 2.448991 | 0.2146 | 0.9559
str_m2_o1_o2_pcu_sym.37.cif | 2 | 1 | 2 | 18502.6 | 32.6724 | 28.8728 | 30.1192 | 92.1967 | 92.8337 | 90.3111 | 2052 | 36 | 64 | 756 | 864 | 72 | 72 | 144 | 36 | 360 | 144 | 72 | 5.0805 | 3.55443 | 5.08025 | 28356.4 | 1.08351 | 4424.1 | 1560.18 | 1439.92 | 4.38565 | 1.54662 | 1.42741 | 1927.67 | 0.06798 | 0.06274 | 0 | 0 | 0 | #VALUE! | #VALUE! | #VALUE! | #VALUE! | #VALUE! | #VALUE! | 46.471872 | 4.395582 | 28.310582 | 0.2576395 | 0.004112935 | 0.05638667 | 7.858772 | 4.964582 | 4.065182 | 56.988672 | 55.212382 | 56.463082 | 0.01505734 | 0.001048501 | 0.000945813 | 1.889351 | 1.573552 | 1.865024 | 7.961617 | 0.665661 | 0.506625 | -0.0019 | 0.2592
str_m2_o1_o2_pcu_sym.38.cif | 2 | 1 | 2 | 25752.1 | 32.7790 | 28.4993 | 30.2235 | 89.3383 | 90.3656 | 89.5758 | 972 | 36 | 64 | 468 | 144 | 72 | 72 | 72 | 36 | 144 | 144 | 72 | 7.8798 | 5.88681 | 7.8797 | 28230.9 | 1.51474 | 5858.19 | 2075.1 | 1369.93 | 0 | 0 | 0 | 6152.64 | 0.21794 | 0.143879 | 0 | 0 | 0 | #VALUE! | #VALUE! | #VALUE! | #VALUE! | #VALUE! | #VALUE! | 39.171072 | 10.813482 | 32.287282 | 0.2566509 | 0.009964236 | 0.1061234 | 32.532872 | 3.916382 | 4.408182 | 66.025672 | 64.666882 | 66.282482 | 0.1166235 | 0.001564921 | 0.001980421 | 2.971183 | 2.923284 | 3.179651 | 39.212286 | 0.534794 | 0.622219 | 0.0107 | 2.963
str_m2_o1_o2_pcu_sym.39.cif | 2 | 1 | 2 | 12017 | 32.4864 | 28.5643 | 30.1763 | 89.9999 | 90.1824 | 90.0000 | 1188 | 36 | 64 | 540 | 432 | 72 | 72 | 72 | 36 | 144 | 144 | 72 | 7.86848 | 5.7542 | 7.86848 | 28002 | 0.712626 | 7115.3 | 2541 | 3565.68 | 0 | 0 | 0 | 8093.7 | 0.28904 | 0.405598 | 0 | 0 | 0 | #VALUE! | #VALUE! | #VALUE! | #VALUE! | #VALUE! | #VALUE! | 20.345072 | 3.842482 | 17.418082 | 0.09111259 | 0.006274445 | 0.0635766 | 5.396972 | 5.848282 | 4.131182 | 60.143572 | 54.816382 | 58.805582 | 0.01196638 | 0.006515769 | 0.005425647 | 7.21383 | 6.127137 | 7.14576 | 1.657152 | 1.062365 | 0.758523 | -0.0131 | 0.0655
str_m2_o1_o2_pcu_sym.4.cif | 2 | 1 | 2 | 19927.4 | 32.3247 | 28.5274 | 30.4181 | 89.1239 | 90.0948 | 90.0812 | 1116 | 36 | 64 | 468 | 144 | 72 | 72 | 72 | 108 | 288 | 144 | 72 | 7.59267 | 6.90331 | 7.59267 | 28046.4 | 1.17985 | 6082.18 | 2168.61 | 1838.05 | 0 | 0 | 0 | 6063.63 | 0.2162 | 0.183244 | 0 | 0 | 0 | #VALUE! | #VALUE! | #VALUE! | #VALUE! | #VALUE! | #VALUE! | 45.780672 | 20.003482 | 40.645982 | 0.6142347 | 0.02678724 | 0.2547648 | 26.359772 | 3.965982 | 4.341382 | 62.176472 | 58.473982 | 61.015082 | 0.06794665 | 0.001952086 | 0.001515501 | 3.661356 | 3.321949 | 3.721765 | 18.539226 | 0.587045 | 0.406792 | -0.0087 | 1.3151
str_m2_o1_o2_pcu_sym.40.cif | 2 | 1 | 2 | 11007.1 | 32.5050 | 28.5435 | 30.2762 | 90.0000 | 90.1650 | 90.0000 | 972 | 36 | 64 | 468 | 288 | 72 | 72 | 72 | 36 | 144 | 144 | 72 | 8.99642 | 7.14734 | 8.99642 | 28090.3 | 0.650683 | 7064.42 | 2514.89 | 3865 | 0 | 0 | 0 | 10217.6 | 0.36374 | 0.559012 | 0 | 0 | 0 | #VALUE! | #VALUE! | #VALUE! | #VALUE! | #VALUE! | #VALUE! | 9.927772 | 4.731682 | 11.038782 | 0.0222947 | 0.002244006 | 0.0226581 | 3.995672 | 4.636182 | 8.213182 | 61.607972 | 49.020682 | 58.641982 | 0.004206376 | 0.004079185 | 0.01728884 | 9.499859 | 6.39182 | 8.908704 | 0.44234 | 0.63755 | 1.938728 | 0.1454 | 0.0014
str_m2_o1_o2_pcu_sym.41.cif | 2 | 1 | 2 | 13098.1 | 32.4749 | 28.5382 | 30.2182 | 90.4054 | 90.1504 | 90.0640 | 1332 | 36 | 64 | 540 | 504 | 72 | 72 | 72 | 108 | 144 | 144 | 72 | 7.81016 | 5.59892 | 7.81012 | 28004.7 | 0.776661 | 6732.38 | 2404.02 | 3095.33 | 0 | 0 | 0 | 6819.14 | 0.2435 | 0.313521 | 0 | 0 | 0 | #VALUE! | #VALUE! | #VALUE! | #VALUE! | #VALUE! | #VALUE! | 29.327672 | 6.424082 | 22.049182 | 0.155305 | 0.007321673 | 0.07256014 | 4.899972 | 3.916782 | 3.017982 | 59.681672 | 57.562782 | 58.957182 | 0.004191448 | 0.003191303 | 0.000725296 | 5.769531 | 5.32207 | 5.827158 | 0.725753 | 0.599036 | 0.124344 | -0.0323 | 0.0131
str_m2_o1_o2_pcu_sym.42.cif | 2 | 1 | 2 | 17987 | 32.7513 | 28.4549 | 30.2159 | 89.9143 | 90.2948 | 89.9807 | 1404 | 36 | 64 | 612 | 432 | 72 | 144 | 72 | 36 | 144 | 144 | 72 | 5.92916 | 4.30989 | 5.92915 | 28158.8 | 1.06071 | 6037.36 | 2144.04 | 2021.32 | 0 | 0 | 0 | 3149.85 | 0.11186 | 0.105458 | 0 | 0 | 0 | #VALUE! | #VALUE! | #VALUE! | #VALUE! | #VALUE! | #VALUE! | 9.527272 | 3.894982 | 5.693582 | 0.009573581 | 0.0005837549 | 0.00609329 | 5.356572 | 3.017982 | 4.911382 | 51.315172 | 48.086482 | 50.428182 | 0.007221882 | 0.0005059209 | 0.001829099 | 1.966509 | 1.205343 | 1.94019 | 3.668765 | 0.419312 | 0.941799 | 0.0238 | 0.1208
str_m2_o1_o2_pcu_sym.43.cif | 2 | 1 | 2 | 14175.8 | 32.4771 | 28.5555 | 30.2488 | 90.3586 | 90.1744 | 89.9965 | 1188 | 36 | 64 | 540 | 288 | 72 | 144 | 72 | 36 | 288 | 144 | 72 | 7.21898 | 5.96472 | 7.04012 | 28052.1 | 0.839139 | 7154.41 | 2550.41 | 3039.31 | 0 | 0 | 0 | 6823.38 | 0.24324 | 0.289869 | 0 | 0 | 0 | #VALUE! | #VALUE! | #VALUE! | #VALUE! | #VALUE! | #VALUE! | 30.599072 | 9.334182 | 25.301382 | 0.161811 | 0.008648542 | 0.08834069 | 17.947172 | 3.491482 | 3.382382 | 57.398072 | 55.468982 | 57.059682 | 0.04875915 | 0.003005121 | 0.0003597681 | 5.16203 | 4.791835 | 5.276612 | 9.436287 | 0.626507 | 0.068113 | -0.0375 | 0.6486
str_m2_o1_o2_pcu_sym.44.cif | 2 | 1 | 2 | 13169.2 | 32.4856 | 28.8155 | 30.3010 | 88.8408 | 92.0575 | 89.5212 | 1260 | 36 | 64 | 468 | 432 | 72 | 144 | 72 | 180 | 144 | 144 | 72 | 8.45766 | 6.97289 | 8.45765 | 28339.2 | 0.771662 | 6757.6 | 2384.54 | 3090.14 | 0 | 0 | 0 | 8097.07 | 0.28572 | 0.370266 | 0 | 0 | 0 | #VALUE! | #VALUE! | #VALUE! | #VALUE! | #VALUE! | #VALUE! | 26.241972 | 8.567582 | 19.651582 | 0.1142514 | 0.006583543 | 0.06615436 | 23.265972 | 3.392082 | 11.044382 | 63.760272 | 61.043482 | 62.819282 | 0.08188804 | 0.002103393 | 0.03039668 | 6.663898 | 6.335184 | 6.633615 | 12.276022 | 0.331686 | 4.577638 | 0.3726 | 1.0507
str_m2_o1_o2_pcu_sym.45.cif | 2 | 1 | 2 | 20071.6 | 32.4880 | 28.9605 | 30.3140 | 90.0000 | 94.0353 | 90.0000 | 972 | 36 | 64 | 468 | 216 | 72 | 144 | 72 | 36 | 144 | 144 | 72 | 8.54589 | 7.15632 | 8.54589 | 28450.8 | 1.17149 | 6840.26 | 2404.24 | 2052.29 | 0 | 0 | 0 | 8597.26 | 0.30218 | 0.257944 | 0 | 0 | 0 | #VALUE! | #VALUE! | #VALUE! | #VALUE! | #VALUE! | #VALUE! | 33.622272 | 8.507082 | 26.612982 | 0.1633701 | 0.007418442 | 0.07883776 | 41.282672 | 5.728382 | 3.648282 | 68.166372 | 67.814982 | 69.268282 | 0.343849 | 0.006123079 | 0.0004583591 | 4.917177 | 5.095872 | 5.295427 | 69.858215 | 1.200375 | 0.086471 | -0.1137 | 6.7787
str_m2_o1_o2_pcu_sym.46.cif | 2 | 1 | 2 | 13023.8 | 32.4863 | 28.5643 | 30.1952 | 90.0006 | 90.1675 | 90.0001 | 1116 | 36 | 64 | 540 | 288 | 72 | 144 | 72 | 36 | 216 | 144 | 72 | 6.76283 | 5.7347 | 6.76283 | 28019.5 | 0.771847 | 7396.12 | 2639.64 | 3419.89 | 0 | 0 | 0 | 7234.07 | 0.25818 | 0.334496 | 0 | 0 | 0 | #VALUE! | #VALUE! | #VALUE! | #VALUE! | #VALUE! | #VALUE! | 25.642772 | 6.597382 | 21.585182 | 0.1351526 | 0.008039128 | 0.08109768 | 3.452572 | 4.239782 | 3.718882 | 57.498672 | 53.664182 | 56.852682 | 0.004629985 | 0.005390132 | 0.002725779 | 6.193814 | 5.244952 | 6.123543 | 0.74677 | 1.026652 | 0.444686 | -0.0347 | -0.0099
str_m2_o1_o2_pcu_sym.47.cif | 2 | 1 | 2 | 18788 | 32.5155 | 28.9804 | 30.2924 | 91.0695 | 93.3293 | 91.5169 | 1836 | 36 | 64 | 684 | 648 | 72 | 144 | 72 | 36 | 360 | 72 | 72 | 6.28332 | 3.25055 | 6.28332 | 28480.9 | 1.09541 | 4572 | 1605.29 | 1465.46 | 0 | 0 | 0 | 2748.41 | 0.0965 | 0.088095 | 0 | 0 | 0 | #VALUE! | #VALUE! | #VALUE! | #VALUE! | #VALUE! | #VALUE! | 49.928172 | 22.268182 | 43.994082 | 0.6450234 | 0.03705024 | 0.2789174 | 32.453072 | 3.017982 | 3.865582 | 56.958872 | 56.864182 | 56.569782 | 0.07417501 | 0.0003779008 | 0.0006440281 | 1.766037 | 1.255796 | 1.799462 | 41.958825 | 0.300624 | 0.357542 | 0.005 | 1.3865
str_m2_o1_o2_pcu_sym.48.cif | 2 | 1 | 2 | 15967.2 | 32.8248 | 28.6920 | 30.2919 | 90.0000 | 92.4909 | 90.0000 | 972 | 36 | 64 | 468 | 144 | 72 | 144 | 72 | 36 | 144 | 72 | 72 | 8.95129 | 7.2183 | 8.95129 | 28502.2 | 0.930254 | 6263.92 | 2197.69 | 2362.47 | 0 | 0 | 0 | 8373.39 | 0.29378 | 0.315806 | 0 | 0 | 0 | #VALUE! | #VALUE! | #VALUE! | #VALUE! | #VALUE! | #VALUE! | 29.994472 | 7.825082 | 23.339682 | 0.1426299 | 0.007283682 | 0.07519791 | 24.610972 | 3.564182 | 3.843782 | 65.614772 | 61.344482 | 63.346582 | 0.1124054 | 0.000776592 | 0.002962323 | 5.191906 | 4.695808 | 5.060612 | 21.628479 | 0.165214 | 0.584783 | 0.0349 | 1.7824
str_m2_o1_o2_pcu_sym.49.cif | 2 | 1 | 2 | 14246.9 | 32.4269 | 28.5563 | 30.2687 | 89.9603 | 90.2813 | 89.9020 | 1116 | 36 | 64 | 468 | 216 | 72 | 144 | 72 | 108 | 288 | 72 | 72 | 8.77329 | 7.07455 | 8.77313 | 28028.2 | 0.844068 | 6539.05 | 2333.02 | 2764.02 | 0 | 0 | 0 | 7518.28 | 0.26824 | 0.317794 | 0 | 0 | 0 | #VALUE! | #VALUE! | #VALUE! | #VALUE! | #VALUE! | #VALUE! | 21.017972 | 4.351182 | 16.560882 | 0.05918481 | 0.003614821 | 0.03588149 | 8.863372 | 4.397882 | 6.492182 | 61.973372 | 55.330782 | 60.783882 | 0.02888348 | 0.003418287 | 0.006078515 | 6.077301 | 4.84883 | 6.11724 | 4.747929 | 0.704267 | 0.992676 | 0.0379 | 0.3628
str_m2_o1_o2_pcu_sym.5.cif | 2 | 1 | 2 | 14463 | 32.3806 | 28.9176 | 30.3148 | 89.5378 | 92.8564 | 89.5464 | 1188 | 36 | 64 | 468 | 288 | 72 | 144 | 72 | 36 | 360 | 72 | 72 | 8.60755 | 6.5093 | 8.60755 | 28348.7 | 0.847178 | 6758.18 | 2383.95 | 2813.99 | 0 | 0 | 0 | 8140.6 | 0.28716 | 0.338961 | 0 | 0 | 0 | #VALUE! | #VALUE! | #VALUE! | #VALUE! | #VALUE! | #VALUE! | 40.211172 | 9.724582 | 33.255082 | 0.3554933 | 0.01532877 | 0.1450391 | 31.098872 | 5.733482 | 3.017982 | 59.772172 | 56.121582 | 59.711182 | 0.1314942 | 0.006513172 | 0.002551338 | 5.729302 | 5.20522 | 5.907536 | 22.928213 | 1.250026 | 0.431447 | -0.0573 | 1.8076
str_m2_o1_o2_pcu_sym.50.cif | 2 | 1 | 2 | 17921.5 | 32.6510 | 28.7425 | 30.2649 | 89.9982 | 92.3900 | 90.0039 | 1548 | 36 | 64 | 612 | 432 | 72 | 144 | 72 | 36 | 288 | 144 | 72 | 5.60762 | 4.73319 | 5.60758 | 28378 | 1.04868 | 6493.02 | 2288.04 | 2181.84 | 0 | 0 | 0 | 3525.69 | 0.12424 | 0.118473 | 0 | 0 | 0 | #VALUE! | #VALUE! | #VALUE! | #VALUE! | #VALUE! | #VALUE! | 45.437372 | 11.344782 | 35.097482 | 0.4464916 | 0.01060737 | 0.1171554 | 14.749872 | 3.017982 | 4.624782 | 63.381872 | 62.706182 | 63.116982 | 0.02368105 | 0.001249895 | 0.0009597411 | 3.088759 | 2.882203 | 3.112781 | 7.659183 | 0.433226 | 0.308014 | -0.0052 | 0.402
str_m2_o1_o2_pcu_sym.51.cif | 2 | 1 | 2 | 15188.8 | 32.4926 | 28.4704 | 30.4475 | 90.0003 | 90.2982 | 90.0000 | 1692 | 36 | 64 | 684 | 720 | 72 | 144 | 72 | 36 | 216 | 144 | 72 | 7.01204 | 4.75383 | 7.01194 | 28165.9 | 0.895476 | 5054.63 | 1794.59 | 2004.07 | 74.5878 | 26.4816 | 29.5727 | 4036.74 | 0.14332 | 0.160049 | 3.37991 | 0.00012 | 0.000134 | #VALUE! | #VALUE! | #VALUE! | #VALUE! | #VALUE! | #VALUE! | 44.513572 | 10.608382 | 34.345382 | 0.5809939 | 0.01756557 | 0.1791715 | 13.317172 | 3.412482 | 6.572482 | 60.190972 | 57.936882 | 59.197582 | 0.03506531 | 0.001362846 | 0.005247287 | 3.405134 | 2.97961 | 3.304171 | 10.287479 | 0.456933 | 1.586492 | 0.059 | 0.5119
str_m2_o1_o2_pcu_sym.52.cif | 2 | 1 | 2 | 15189 | 32.8620 | 28.4793 | 30.3455 | 89.7219 | 90.3706 | 90.8725 | 1692 | 36 | 64 | 612 | 720 | 72 | 144 | 72 | 180 | 144 | 144 | 72 | 7.94016 | 5.52179 | 7.94016 | 28395.7 | 0.888245 | 5323.05 | 1874.59 | 2110.45 | 0.818084 | 0.288101 | 0.324349 | 5330.45 | 0.18772 | 0.211338 | 0 | 0 | 0 | #VALUE! | #VALUE! | #VALUE! | #VALUE! | #VALUE! | #VALUE! | 25.381572 | 7.478082 | 19.667182 | 0.09750477 | 0.005477648 | 0.05669234 | 3.748872 | 5.714282 | 3.017982 | 58.598372 | 51.255082 | 56.810282 | 0.002844164 | 0.002877082 | 0.004305748 | 3.59713 | 2.795826 | 3.60264 | 0.789885 | 1.028034 | 1.193969 | 0.0217 | -0.0005
str_m2_o1_o2_pcu_sym.53.cif | 2 | 1 | 2 | 16550.8 | 32.5477 | 28.7756 | 30.1390 | 90.0201 | 92.4773 | 89.9880 | 1260 | 36 | 64 | 468 | 216 | 72 | 144 | 72 | 108 | 432 | 144 | 72 | 7.92831 | 5.9215 | 7.83397 | 28201.2 | 0.974545 | 6373.7 | 2260.08 | 2319.11 | 0 | 0 | 0 | 6203.7 | 0.21998 | 0.225726 | 0 | 0 | 0 | #VALUE! | #VALUE! | #VALUE! | #VALUE! | #VALUE! | #VALUE! | 33.784772 | 9.112282 | 25.622182 | 0.1926795 | 0.008797158 | 0.09317979 | 14.879172 | 4.117582 | 5.237282 | 63.186372 | 52.059282 | 58.890482 | 0.04795539 | 0.003655412 | 0.004386495 | 4.969887 | 3.1939 | 4.361983 | 9.639542 | 1.143354 | 1.004614 | 0.0121 | 0.7332
str_m2_o1_o2_pcu_sym.54.cif | 2 | 1 | 2 | 14178.9 | 32.8322 | 28.5564 | 30.2586 | 90.0000 | 90.3620 | 90.0001 | 1476 | 36 | 64 | 612 | 576 | 72 | 144 | 72 | 36 | 216 | 144 | 72 | 8.21191 | 7.23045 | 8.21191 | 28369 | 0.82995 | 6097.1 | 2149.22 | 2589.57 | 0 | 0 | 0 | 6939.05 | 0.2446 | 0.294716 | 0 | 0 | 0 | #VALUE! | #VALUE! | #VALUE! | #VALUE! | #VALUE! | #VALUE! | 21.200772 | 5.984182 | 16.338282 | 0.06602064 | 0.0039989 | 0.03975626 | 12.794372 | 4.017582 | 9.074382 | 58.312672 | 51.288882 | 57.411382 | 0.02347855 | 0.002771724 | 0.01033931 | 4.982749 | 3.677598 | 4.976493 | 4.707255 | 0.752924 | 2.075551 | 0.1073 | 0.2936
str_m2_o1_o2_pcu_sym.55.cif | 2 | 1 | 2 | 21532.3 | 32.7131 | 28.5521 | 30.6076 | 90.0017 | 90.2633 | 89.9986 | 2700 | 36 | 64 | 972 | 1296 | 72 | 144 | 72 | 36 | 360 | 144 | 72 | 3.89243 | 2.91084 | 3.89243 | 28588 | 1.25072 | 561.028 | 196.246 | 156.906 | 0 | 0 | 0 | 72.6136 | 0.00254 | 0.002031 | 0 | 0 | 0 | #VALUE! | #VALUE! | #VALUE! | #VALUE! | #VALUE! | #VALUE! | 2.477572 | 3.017982 | 3.017982 | 0 | 0 | 0 | 2.477572 | 3.017982 | 3.017982 | 2.477572 | 3.017982 | 3.017982 | 0 | 0 | 0 | 0 | 0 | 0 | NaN | NaN | NaN | 0 | 0
str_m2_o1_o2_pcu_sym.56.cif | 2 | 1 | 2 | 13169 | 32.4991 | 28.5043 | 30.3780 | 89.7031 | 90.2866 | 90.0252 | 1260 | 36 | 64 | 540 | 432 | 72 | 144 | 72 | 36 | 216 | 144 | 72 | 7.63491 | 6.65768 | 7.63491 | 28140.4 | 0.777097 | 6371.16 | 2264.06 | 2913.49 | 0 | 0 | 0 | 7560.75 | 0.26868 | 0.345748 | 0 | 0 | 0 | #VALUE! | #VALUE! | #VALUE! | #VALUE! | #VALUE! | #VALUE! | 19.068672 | 4.853582 | 15.277282 | 0.06617055 | 0.00490546 | 0.04820412 | 3.222272 | 3.889082 | 3.368382 | 59.444772 | 55.355882 | 58.428982 | 0.01085124 | 0.002680538 | 0.001116258 | 5.613228 | 5.023502 | 5.649882 | 1.931222 | 0.533066 | 0.197374 | -0.0206 | 0.1076
str_m2_o1_o2_pcu_sym.57.cif | 2 | 1 | 2 | 13169 | 32.5003 | 28.8894 | 30.2710 | 89.9990 | 92.0345 | 90.0004 | 1260 | 36 | 64 | 540 | 432 | 72 | 144 | 72 | 36 | 216 | 144 | 72 | 8.26912 | 7.07603 | 8.26892 | 28404 | 0.769885 | 6703.65 | 2360.11 | 3065.54 | 0 | 0 | 0 | 8559.82 | 0.30136 | 0.391435 | 0 | 0 | 0 | #VALUE! | #VALUE! | #VALUE! | #VALUE! | #VALUE! | #VALUE! | 27.978672 | 4.477882 | 19.711882 | 0.1329106 | 0.007532842 | 0.07425773 | 23.262572 | 3.777782 | 4.794582 | 66.618672 | 64.198682 | 66.203982 | 0.08488116 | 0.002551447 | 0.004920647 | 7.561554 | 7.143018 | 7.70369 | 11.214134 | 0.356837 | 0.6381 | 0.0312 | 1.0842
str_m2_o1_o2_pcu_sym.58.cif | 2 | 1 | 2 | 20927.3 | 32.7773 | 28.5852 | 30.6190 | 90.0003 | 93.8026 | 90.0000 | 972 | 36 | 64 | 468 | 432 | 72 | 288 | 72 | 36 | 144 | 144 | 72 | 7.32047 | 6.14004 | 7.32047 | 28625.2 | 1.21399 | 5275.98 | 1843.13 | 1518.24 | 0 | 0 | 0 | 5695.84 | 0.19898 | 0.163906 | 0 | 0 | 0 | #VALUE! | #VALUE! | #VALUE! | #VALUE! | #VALUE! | #VALUE! | 56.352472 | 33.332282 | 48.197382 | 2.345878 | 0.08246166 | 0.8766826 | 52.249672 | 3.810282 | 7.897282 | 66.883772 | 67.357282 | 70.697782 | 0.6065235 | 0.001089486 | 0.00643179 | 2.801866 | 2.925045 | 3.326162 | 216.254779 | 0.372096 | 1.931763 | 0.1118 | 12.6701
str_m2_o1_o2_pcu_sym.59.cif | 2 | 1 | 2 | 14175.8 | 33.0188 | 28.5335 | 30.2709 | 89.9817 | 90.2652 | 90.0590 | 1188 | 36 | 64 | 540 | 288 | 72 | 288 | 72 | 36 | 288 | 144 | 72 | 8.93894 | 7.30947 | 8.9388 | 28519.2 | 0.825395 | 6219.38 | 2180.77 | 2642.09 | 0 | 0 | 0 | 8264.85 | 0.2898 | 0.351105 | 0 | 0 | 0 | #VALUE! | #VALUE! | #VALUE! | #VALUE! | #VALUE! | #VALUE! | 20.845172 | 5.068082 | 15.014682 | 0.06696624 | 0.004126751 | 0.04267837 | 5.085672 | 4.550082 | 6.107582 | 59.803072 | 53.278282 | 57.735082 | 0.006722725 | 0.003209695 | 0.005756289 | 5.650729 | 4.531984 | 5.476643 | 1.18852 | 0.707524 | 1.05001 | 0.0361 | 0.0498
str_m2_o1_o2_pcu_sym.6.cif | 2 | 1 | 2 | 12807.8 | 32.4094 | 28.5708 | 30.2720 | 90.0454 | 90.1709 | 89.9964 | 1044 | 36 | 64 | 540 | 216 | 72 | 288 | 72 | 108 | 144 | 144 | 72 | 8.54788 | 7.12334 | 8.54788 | 28030.6 | 0.758745 | 6926.01 | 2470.87 | 3256.53 | 0 | 0 | 0 | 8068.33 | 0.28784 | 0.379363 | 0 | 0 | 0 | #VALUE! | #VALUE! | #VALUE! | #VALUE! | #VALUE! | #VALUE! | 38.746572 | 10.685982 | 30.586382 | 0.3448289 | 0.01443652 | 0.1439435 | 31.143672 | 3.555382 | 3.324082 | 61.327172 | 55.077082 | 59.731382 | 0.155093 | 0.00380237 | 0.001553741 | 6.851309 | 5.585245 | 6.781188 | 22.614348 | 0.680108 | 0.228896 | -0.0288 | 1.9377
str_m2_o1_o2_pcu_sym.60.cif | 2 | 1 | 2 | 22535.3 | 32.7068 | 29.0955 | 30.3320 | 90.3488 | 101.1045 | 91.5351 | 1548 | 36 | 64 | 468 | 288 | 72 | 288 | 72 | 36 | 576 | 144 | 144 | 7.1422 | 6.33708 | 7.1422 | 28312.1 | 1.32178 | 4869.65 | 1719.99 | 1301.27 | 0 | 0 | 0 | 4732.09 | 0.16714 | 0.126451 | 0 | 0 | 0 | #VALUE! | #VALUE! | #VALUE! | #VALUE! | #VALUE! | #VALUE! | 29.277172 | 8.830882 | 24.461782 | 0.1124946 | 0.00646985 | 0.06784467 | 2.477572 | 3.017982 | 3.415182 | 64.245472 | 62.388882 | 63.602082 | 0.001948055 | 0.0005813102 | 0.0004881231 | 2.464755 | 2.352096 | 2.496124 | 0.789574 | 0.246898 | 0.195357 | -0.0021 | 0.0308
str_m2_o1_o2_pcu_sym.61.cif | 2 | 1 | 2 | 12159.1 | 32.4955 | 28.5683 | 30.1891 | 89.9998 | 90.1687 | 89.9997 | 1044 | 36 | 64 | 468 | 288 | 72 | 288 | 72 | 36 | 216 | 144 | 144 | 8.34346 | 5.71384 | 8.21505 | 28025.7 | 0.720437 | 7169.96 | 2558.35 | 3551.11 | 0 | 0 | 0 | 9108.9 | 0.32502 | 0.451143 | 0 | 0 | 0 | #VALUE! | #VALUE! | #VALUE! | #VALUE! | #VALUE! | #VALUE! | 14.654472 | 4.718382 | 11.972682 | 0.04643436 | 0.003692708 | 0.03783997 | 5.115672 | 5.302282 | 5.173282 | 60.414272 | 56.447782 | 58.908382 | 0.01658017 | 0.00488523 | 0.004136819 | 7.663668 | 6.899121 | 7.504791 | 2.161314 | 0.707386 | 0.550673 | -0.0091 | 0.1422
str_m2_o1_o2_pcu_sym.62.cif | 2 | 1 | 2 | 17810.9 | 32.5242 | 28.7725 | 30.3683 | 90.0178 | 92.8124 | 90.0032 | 1548 | 36 | 64 | 612 | 504 | 72 | 72 | 72 | 36 | 288 | 144 | 144 | 5.48893 | 4.73968 | 5.48585 | 28384.5 | 1.04197 | 6277.67 | 2211.65 | 2122.56 | 0 | 0 | 0 | 3241.51 | 0.1142 | 0.1096 | 0 | 0 | 0 | #VALUE! | #VALUE! | #VALUE! | #VALUE! | #VALUE! | #VALUE! | 46.333372 | 13.170682 | 37.212382 | 0.4613916 | 0.01281799 | 0.1353385 | 2.477572 | 3.619882 | 3.017982 | 62.112572 | 61.686682 | 61.436182 | 0.000280727 | 0.0001796653 | 2.80727e-05 | 2.021391 | 2.012077 | 2.023929 | 0.138739 | 0.089204 | 0.013857 | -0.0027 | 0.0018
str_m2_o1_o2_pcu_sym.63.cif | 2 | 1 | 2 | 14246.9 | 32.4975 | 28.5146 | 30.3337 | 90.2536 | 90.1841 | 90.0050 | 1116 | 36 | 64 | 468 | 216 | 72 | 72 | 72 | 108 | 288 | 144 | 144 | 7.61139 | 6.72889 | 7.61129 | 28108.4 | 0.841659 | 6828.17 | 2429.23 | 2886.24 | 0 | 0 | 0 | 7287.95 | 0.25928 | 0.308058 | 0 | 0 | 0 | #VALUE! | #VALUE! | #VALUE! | #VALUE! | #VALUE! | #VALUE! | 16.948572 | 4.076982 | 14.139182 | 0.04985646 | 0.003460402 | 0.03576217 | 3.941472 | 3.712982 | 5.549982 | 60.481072 | 54.387182 | 57.849182 | 0.00642245 | 0.002463694 | 0.005474875 | 5.73263 | 4.744415 | 5.485039 | 1.119212 | 0.518764 | 0.997149 | 0.0429 | 0.0564
str_m2_o1_o2_pcu_sym.64.cif | 2 | 1 | 2 | 17781.3 | 32.5793 | 29.1612 | 29.9288 | 88.0368 | 94.2451 | 89.3133 | 1692 | 36 | 64 | 900 | 504 | 72 | 72 | 72 | 36 | 144 | 72 | 144 | 5.88302 | 4.82759 | 5.74829 | 28336.2 | 1.04202 | 5263.17 | 1857.4 | 1782.49 | 0 | 0 | 0 | 3267.74 | 0.11532 | 0.11067 | 0 | 0 | 0 | #VALUE! | #VALUE! | #VALUE! | #VALUE! | #VALUE! | #VALUE! | 35.418172 | 6.545382 | 27.447082 | 0.1672712 | 0.006923003 | 0.06503462 | 7.927472 | 4.536782 | 3.017982 | 59.749672 | 57.001882 | 60.064682 | 0.007147959 | 0.0007311051 | 1.687166e-05 | 2.457706 | 2.012789 | 2.596503 | 2.905479 | 0.362867 | 0.006491 | -0.0127 | 0.1141
str_m2_o1_o2_pcu_sym.65.cif | 2 | 1 | 2 | 31616.2 | 32.4728 | 28.9643 | 29.8089 | 90.0103 | 93.9140 | 90.0000 | 972 | 36 | 64 | 468 | 72 | 72 | 72 | 144 | 36 | 144 | 72 | 144 | 6.61371 | 5.10432 | 6.38617 | 27971.4 | 1.87692 | 5588.43 | 1997.91 | 1064.46 | 0 | 0 | 0 | 4124.11 | 0.14744 | 0.078554 | 0 | 0 | 0 | #VALUE! | #VALUE! | #VALUE! | #VALUE! | #VALUE! | #VALUE! | 57.149272 | 30.116382 | 49.009582 | 1.320355 | 0.0405172 | 0.4309816 | 51.101072 | 3.428982 | 15.501382 | 61.638472 | 63.285682 | 62.957082 | 0.2427363 | 0.0003384341 | 0.01339819 | 1.476667 | 1.686284 | 1.685389 | 164.216833 | 0.200497 | 7.941665 | 0.4129 | 7.6637
str_m2_o1_o2_pcu_sym.66.cif | 2 | 1 | 2 | 20071.6 | 32.8019 | 28.5375 | 30.2694 | 90.0000 | 90.2565 | 90.0002 | 972 | 36 | 64 | 468 | 216 | 72 | 72 | 72 | 36 | 144 | 72 | 144 | 8.87243 | 7.23422 | 8.87229 | 28334.4 | 1.1763 | 6233.08 | 2199.83 | 1870.12 | 0 | 0 | 0 | 8457.83 | 0.2985 | 0.253761 | 0 | 0 | 0 | #VALUE! | #VALUE! | #VALUE! | #VALUE! | #VALUE! | #VALUE! | 28.721872 | 8.197182 | 22.146982 | 0.1116403 | 0.005898882 | 0.06126069 | 3.194472 | 5.297282 | 5.369682 | 62.439672 | 56.889982 | 61.757482 | 0.01680484 | 0.002700333 | 0.003343032 | 4.385445 | 3.749532 | 4.449356 | 3.828125 | 0.719459 | 0.7506 | 0.0129 | 0.2831
str_m2_o1_o2_pcu_sym.67.cif | 2 | 1 | 2 | 20148.9 | 32.7453 | 28.6278 | 30.5634 | 90.0011 | 94.4710 | 90.0016 | 1692 | 36 | 64 | 684 | 576 | 72 | 144 | 72 | 36 | 216 | 72 | 144 | 7.52886 | 3.9697 | 7.5212 | 28563.7 | 1.17136 | 3967.84 | 1389.12 | 1185.91 | 0.21817 | 0.07638 | 0.065207 | 3331.1 | 0.11662 | 0.09956 | 0 | 0 | 0 | #VALUE! | #VALUE! | #VALUE! | #VALUE! | #VALUE! | #VALUE! | 56.284972 | 41.087182 | 53.526582 | 1.688464 | 0.1544501 | 1.105485 | 9.609372 | 3.017982 | 3.017982 | 61.883372 | 61.430382 | 61.141582 | 0.01650214 | 0.0002084481 | 0 | 1.770097 | 1.78575 | 1.786683 | 9.313412 | 0.116612 | 0 | -0.0042 | 0.3283
str_m2_o1_o2_pcu_sym.68.cif | 2 | 1 | 2 | 14464.5 | 32.5507 | 28.5557 | 30.1829 | 90.1529 | 90.2701 | 90.0333 | 1260 | 36 | 64 | 468 | 360 | 72 | 144 | 72 | 180 | 144 | 72 | 144 | 7.05058 | 5.00129 | 7.04806 | 28054.8 | 0.856149 | 7086.92 | 2526.1 | 2950.53 | 0 | 0 | 0 | 6666.39 | 0.23762 | 0.277545 | 0 | 0 | 0 | #VALUE! | #VALUE! | #VALUE! | #VALUE! | #VALUE! | #VALUE! | 32.394972 | 8.812282 | 23.178482 | 0.188095 | 0.008710982 | 0.08557503 | 11.861172 | 3.367482 | 7.119882 | 60.936672 | 59.935982 | 60.386782 | 0.04430157 | 0.001175291 | 0.009526772 | 4.967956 | 4.882982 | 4.995631 | 8.908546 | 0.240451 | 1.905114 | 0.1208 | 0.6238
str_m2_o1_o2_pcu_sym.7.cif | 2 | 1 | 2 | 19370.5 | 32.5414 | 28.5448 | 30.5134 | 90.2745 | 90.4433 | 90.6081 | 2412 | 36 | 64 | 900 | 1152 | 72 | 144 | 72 | 36 | 288 | 72 | 144 | 4.79158 | 3.0503 | 4.79142 | 28340.7 | 1.13497 | 2040.84 | 720.108 | 634.474 | 0 | 0 | 0 | 610.46 | 0.02154 | 0.018978 | 0 | 0 | 0 | #VALUE! | #VALUE! | #VALUE! | #VALUE! | #VALUE! | #VALUE! | 2.477572 | 3.017982 | 3.017982 | 0 | 0 | 0 | 2.477572 | 3.017982 | 3.017982 | 2.477572 | 3.017982 | 3.017982 | 0 | 0 | 0 | 0 | 0 | 0 | NaN | NaN | NaN | 0 | 0
str_m2_o1_o2_pcu_sym.70.cif | 2 | 1 | 2 | 17982.9 | 32.4915 | 28.8528 | 30.4260 | 90.0000 | 93.1436 | 90.0000 | 972 | 36 | 64 | 468 | 144 | 72 | 144 | 72 | 36 | 144 | 72 | 144 | 8.95247 | 7.16876 | 8.89893 | 28480.6 | 1.04849 | 6636.11 | 2330.05 | 2222.3 | 0 | 0 | 0 | 8582.33 | 0.30134 | 0.287405 | 0 | 0 | 0 | #VALUE! | #VALUE! | #VALUE! | #VALUE! | #VALUE! | #VALUE! | 26.844672 | 5.586382 | 22.948982 | 0.104744 | 0.005494108 | 0.05689294 | 38.239772 | 4.201782 | 22.091782 | 70.087072 | 70.712382 | 72.088582 | 0.4656368 | 0.002669202 | 0.05386228 | 5.326911 | 5.75019 | 5.907518 | 87.324755 | 0.46373 | 9.108465 | 0.9206 | 8.3255
str_m2_o1_o2_pcu_sym.71.cif | 2 | 1 | 2 | 13169 | 32.3152 | 28.5880 | 30.2102 | 90.0214 | 89.9718 | 89.9771 | 1260 | 36 | 64 | 540 | 432 | 72 | 144 | 72 | 36 | 216 | 72 | 144 | 7.10152 | 5.92481 | 6.99551 | 27909 | 0.783539 | 7490.5 | 2683.9 | 3425.36 | 0 | 0 | 0 | 6891.85 | 0.24694 | 0.31516 | 0 | 0 | 0 | #VALUE! | #VALUE! | #VALUE! | #VALUE! | #VALUE! | #VALUE! | 40.786372 | 13.879082 | 35.609382 | 0.5072443 | 0.02486142 | 0.2271395 | 16.942072 | 4.502682 | 23.227282 | 63.850572 | 55.811882 | 60.759882 | 0.08006682 | 0.00490546 | 0.05474979 | 6.966376 | 5.120024 | 6.635902 | 11.481832 | 0.957135 | 8.242291 | 0.6564 | 0.9898
str_m2_o1_o2_pcu_sym.72.cif | 2 | 1 | 2 | 15040.5 | 32.4046 | 28.5377 | 30.3847 | 90.0466 | 90.2542 | 90.0002 | 1260 | 36 | 64 | 612 | 288 | 72 | 144 | 72 | 36 | 288 | 72 | 144 | 7.00543 | 5.65034 | 7.00526 | 28098 | 0.888873 | 6734.24 | 2396.69 | 2696.33 | 0 | 0 | 0 | 5852.82 | 0.2083 | 0.234342 | 0 | 0 | 0 | #VALUE! | #VALUE! | #VALUE! | #VALUE! | #VALUE! | #VALUE! | 47.045272 | 24.355582 | 43.876482 | 0.8962667 | 0.06172667 | 0.4550514 | 8.516772 | 4.133982 | 6.763982 | 58.846872 | 52.294882 | 57.718182 | 0.02633556 | 0.002612945 | 0.005265782 | 4.529098 | 3.427679 | 4.62587 | 5.808932 | 0.761545 | 1.137195 | 0.0399 | 0.3568
str_m2_o1_o2_pcu_sym.73.cif | 2 | 1 | 2 | 17208.6 | 32.5136 | 29.2079 | 30.1406 | 89.4252 | 97.4901 | 90.4792 | 2124 | 36 | 64 | 828 | 1008 | 72 | 144 | 72 | 36 | 216 | 72 | 144 | 5.14093 | 4.14016 | 4.96333 | 28376.8 | 1.00702 | 2637.13 | 929.328 | 922.849 | 1047.62 | 369.183 | 366.609 | 1256.52 | 0.04428 | 0.043971 | 384.221 | 0.01354 | 0.013446 | #VALUE! | #VALUE! | #VALUE! | #VALUE! | #VALUE! | #VALUE! | 59.730872 | 34.791382 | 53.914082 | 1.279262 | 0.06519996 | 0.4507514 | 57.341772 | 10.491682 | 24.674182 | 55.940772 | 58.953482 | 57.553382 | 0.61539 | 0.009030369 | 0.04768546 | 1.710395 | 1.321694 | 2.025144 | 359.434318 | 6.825589 | 23.523149 | 0.6652 | 10.4346
str_m2_o1_o2_pcu_sym.74.cif | 2 | 1 | 2 | 14246.9 | 32.4906 | 28.5534 | 30.1876 | 90.0000 | 90.1525 | 90.0000 | 1116 | 36 | 64 | 468 | 216 | 72 | 144 | 72 | 108 | 288 | 72 | 144 | 6.43018 | 5.36408 | 6.43018 | 28005.5 | 0.844753 | 7670.42 | 2738.9 | 3242.25 | 0 | 0 | 0 | 6679.86 | 0.23852 | 0.282355 | 0 | 0 | 0 | #VALUE! | #VALUE! | #VALUE! | #VALUE! | #VALUE! | #VALUE! | 19.341872 | 5.820482 | 14.820582 | 0.05295187 | 0.003116467 | 0.03277906 | 19.849772 | 4.055482 | 3.652482 | 60.390072 | 56.776682 | 59.581982 | 0.08182131 | 0.003677993 | 0.001677558 | 5.984881 | 5.161214 | 5.952039 | 13.657663 | 0.711909 | 0.281564 | -0.0285 | 1.1133
str_m2_o1_o2_pcu_sym.75.cif | 2 | 1 | 2 | 16771.2 | 32.5354 | 29.1198 | 30.4283 | 90.0086 | 101.5571 | 89.9993 | 1260 | 36 | 64 | 468 | 288 | 72 | 144 | 72 | 36 | 360 | 72 | 72 | 7.36886 | 6.36003 | 7.36882 | 28244 | 0.986054 | 6502.8 | 2302.36 | 2334.93 | 0 | 0 | 0 | 6808.51 | 0.24106 | 0.244469 | 0 | 0 | 0 | #VALUE! | #VALUE! | #VALUE! | #VALUE! | #VALUE! | #VALUE! | 41.928572 | 9.926482 | 32.787682 | 0.4362598 | 0.01460838 | 0.1434066 | 30.746172 | 3.017982 | 3.817982 | 65.697072 | 63.748782 | 65.166082 | 0.09608138 | 0.0007095497 | 0.001818594 | 4.935067 | 4.716681 | 5.117785 | 19.449643 | 0.150284 | 0.354992 | 0.0186 | 1.5995
str_m2_o1_o2_pcu_sym.76.cif | 2 | 1 | 2 | 14639.1 | 32.4933 | 28.9034 | 30.1759 | 89.9988 | 92.5116 | 89.9994 | 1044 | 36 | 64 | 468 | 216 | 72 | 72 | 72 | 36 | 216 | 72 | 72 | 6.98578 | 5.90283 | 6.98578 | 28313 | 0.858579 | 7609.14 | 2687.51 | 3130.18 | 0 | 0 | 0 | 7077.68 | 0.24998 | 0.291155 | 0 | 0 | 0 | #VALUE! | #VALUE! | #VALUE! | #VALUE! | #VALUE! | #VALUE! | 29.319272 | 6.376082 | 24.598382 | 0.1725789 | 0.008996455 | 0.09499901 | 16.103272 | 4.744782 | 4.691182 | 58.311872 | 55.716982 | 57.380982 | 0.04269388 | 0.003340369 | 0.002445506 | 5.188932 | 4.715816 | 5.139633 | 8.219646 | 0.707625 | 0.475337 | -0.0131 | 0.5761
str_m2_o1_o2_pcu_sym.77.cif | 2 | 1 | 2 | 21011.3 | 32.6399 | 28.4391 | 30.3605 | 89.6679 | 90.5357 | 89.4004 | 1548 | 36 | 64 | 612 | 504 | 72 | 72 | 72 | 36 | 288 | 72 | 72 | 6.5886 | 3.94037 | 6.53916 | 28178.9 | 1.23818 | 5179.94 | 1838.24 | 1484.63 | 0.077913 | 0.027649 | 0.022331 | 3428.8 | 0.12168 | 0.098274 | 0 | 0 | 0 | #VALUE! | #VALUE! | #VALUE! | #VALUE! | #VALUE! | #VALUE! | 48.291672 | 16.233882 | 40.011582 | 0.5560674 | 0.01717171 | 0.1725738 | 4.612572 | 3.017982 | 4.435682 | 61.204872 | 58.091382 | 60.142282 | 0.002408228 | 0.0003283947 | 0.001898978 | 2.281206 | 1.861146 | 2.2563 | 1.054626 | 0.176271 | 0.840792 | 0.033 | 0.0437
str_m2_o1_o2_pcu_sym.78.cif | 2 | 1 | 2 | 15185.7 | 32.7582 | 29.1033 | 30.2851 | 89.6814 | 95.7009 | 88.3237 | 1404 | 36 | 64 | 612 | 432 | 72 | 72 | 72 | 36 | 288 | 72 | 72 | 8.81627 | 7.12371 | 8.81618 | 28716.8 | 0.878113 | 5797.08 | 2018.7 | 2298.91 | 0 | 0 | 0 | 7647.29 | 0.2663 | 0.303264 | 0 | 0 | 0 | #VALUE! | #VALUE! | #VALUE! | #VALUE! | #VALUE! | #VALUE! | 32.553672 | 10.292282 | 25.818682 | 0.193702 | 0.009094082 | 0.09244223 | 5.067172 | 6.554982 | 4.026982 | 59.285272 | 58.157782 | 59.648982 | 0.007210731 | 0.005933213 | 0.002001883 | 4.863523 | 4.649558 | 5.022087 | 1.481132 | 1.274805 | 0.398217 | -0.0597 | 0.0194
str_m2_o1_o2_pcu_sym.79.cif | 2 | 1 | 2 | 13597.7 | 32.5114 | 28.5889 | 30.2747 | 89.9948 | 90.4631 | 90.1259 | 972 | 36 | 64 | 468 | 144 | 72 | 72 | 72 | 36 | 144 | 144 | 72 | 8.81073 | 7.14325 | 8.73287 | 28138.3 | 0.802452 | 6901.1 | 2452.57 | 3056.34 | 0 | 0 | 0 | 9272.13 | 0.32952 | 0.410641 | 0 | 0 | 0 | #VALUE! | #VALUE! | #VALUE! | #VALUE! | #VALUE! | #VALUE! | 17.173072 | 5.164482 | 14.848182 | 0.0435809 | 0.003228487 | 0.03283644 | 4.565372 | 3.017982 | 5.069782 | 67.602872 | 63.605982 | 64.621782 | 0.007795436 | 0.0003603551 | 0.004412511 | 7.006582 | 6.56992 | 6.742552 | 1.111475 | 0.054794 | 0.653773 | 0.0551 | 0.1011
str_m2_o1_o2_pcu_sym.8.cif | 2 | 1 | 2 | 20667.7 | 32.0305 | 29.0985 | 29.9812 | 91.1601 | 92.9768 | 89.6927 | 2412 | 36 | 64 | 1116 | 1008 | 72 | 72 | 72 | 36 | 216 | 144 | 72 | 4.13602 | 2.0773 | 4.03466 | 27900 | 1.23011 | 0 | 0 | 0 | 1232.04 | 441.591 | 358.985 | 0 | 0 | 0 | 266.166 | 0.00954 | 0.007755 | #VALUE! | #VALUE! | #VALUE! | #VALUE! | #VALUE! | #VALUE! | 2.477572 | 3.017982 | 3.017982 | 0 | 0 | 0 | 2.477572 | 3.017982 | 3.017982 | 2.477572 | 3.017982 | 3.017982 | 0 | 0 | 0 | 0 | 0 | 0 | NaN | NaN | NaN | 0 | 0
str_m2_o1_o2_pcu_sym.80.cif | 2 | 1 | 2 | 22375.5 | 32.9389 | 28.8135 | 30.4454 | 89.9989 | 95.3559 | 89.9999 | 1116 | 36 | 64 | 468 | 216 | 72 | 72 | 72 | 36 | 288 | 144 | 72 | 8.44024 | 7.44478 | 8.44024 | 28769.1 | 1.29151 | 5935.85 | 2063.27 | 1597.57 | 0 | 0 | 0 | 7334.97 | 0.25496 | 0.197413 | 0 | 0 | 0 | #VALUE! | #VALUE! | #VALUE! | #VALUE! | #VALUE! | #VALUE! | 27.672472 | 7.753682 | 22.312882 | 0.08433331 | 0.004567496 | 0.04825367 | 21.775072 | 3.807382 | 6.038882 | 63.860372 | 62.031282 | 62.902582 | 0.06066904 | 0.001573149 | 0.003249089 | 3.645478 | 3.487399 | 3.618762 | 16.625628 | 0.450644 | 0.896948 | 0.0375 | 1.3223
str_m2_o1_o2_pcu_sym.81.cif | 2 | 1 | 2 | 16340.7 | 32.5173 | 28.9216 | 30.3891 | 89.7910 | 93.6004 | 90.0392 | 1764 | 36 | 64 | 684 | 720 | 72 | 72 | 72 | 36 | 288 | 144 | 72 | 6.02295 | 4.53024 | 6.02295 | 28522.9 | 0.951331 | 6586.49 | 2309.19 | 2427.33 | 0 | 0 | 0 | 3862.57 | 0.13542 | 0.142348 | 0 | 0 | 0 | #VALUE! | #VALUE! | #VALUE! | #VALUE! | #VALUE! | #VALUE! | 52.194172 | 19.319382 | 42.616982 | 1.129542 | 0.0275692 | 0.2633669 | 48.482772 | 5.173082 | 3.396482 | 59.449972 | 60.266082 | 60.395682 | 0.374427 | 0.003121041 | 0.007802603 | 2.868457 | 3.038377 | 3.298292 | 130.402017 | 1.02618 | 2.363284 | 0.0765 | 6.0674
str_m2_o1_o2_pcu_sym.82.cif | 2 | 1 | 2 | 16188.4 | 32.5086 | 28.5914 | 30.2625 | 90.0023 | 90.5511 | 89.8314 | 972 | 36 | 64 | 468 | 720 | 72 | 72 | 72 | 36 | 144 | 288 | 72 | 7.55166 | 6.40579 | 7.50161 | 28126.6 | 0.955729 | 7254.52 | 2579.24 | 2698.72 | 0 | 0 | 0 | 7594.17 | 0.27 | 0.282507 | 0 | 0 | 0 | #VALUE! | #VALUE! | #VALUE! | #VALUE! | #VALUE! | #VALUE! | 25.323572 | 8.462782 | 18.305482 | 0.08255912 | 0.004985051 | 0.05116627 | 2.477572 | 3.017982 | 3.017982 | 64.298372 | 61.716282 | 63.252682 | 0.0001914951 | 0.0006547898 | 0.0009204121 | 4.825171 | 4.38687 | 4.908577 | 0.039647 | 0.149112 | 0.187324 | 0.0043 | -0.0075
str_m2_o1_o2_pcu_sym.83.cif | 2 | 1 | 2 | 21615.9 | 32.7140 | 28.8235 | 30.6005 | 89.4669 | 96.5355 | 90.4885 | 1188 | 36 | 64 | 540 | 72 | 72 | 216 | 72 | 36 | 288 | 288 | 72 | 6.54329 | 5.27436 | 6.54318 | 28664.6 | 1.25221 | 5146.48 | 1795.41 | 1433.79 | 0 | 0 | 0 | 4872.99 | 0.17 | 0.13576 | 0 | 0 | 0 | #VALUE! | #VALUE! | #VALUE! | #VALUE! | #VALUE! | #VALUE! | 56.184672 | 33.435082 | 48.969582 | 1.998487 | 0.0716232 | 0.735912 | 43.175672 | 3.471682 | 3.017982 | 66.117672 | 65.839882 | 66.777482 | 0.1970448 | 0.0004209864 | 0 | 2.614247 | 2.697792 | 2.822316 | 75.298061 | 0.155892 | 0 | -0.0091 | 4.2502
str_m2_o1_o2_pcu_sym.84.cif | 2 | 1 | 2 | 11007.1 | 32.5050 | 28.5436 | 30.2762 | 90.0000 | 90.1650 | 90.0000 | 972 | 36 | 64 | 468 | 288 | 72 | 216 | 72 | 36 | 144 | 288 | 72 | 8.99379 | 7.15356 | 8.99016 | 28090.4 | 0.650681 | 7039.22 | 2505.91 | 3851.22 | 0 | 0 | 0 | 10246.3 | 0.36476 | 0.560582 | 0 | 0 | 0 | #VALUE! | #VALUE! | #VALUE! | #VALUE! | #VALUE! | #VALUE! | 9.632872 | 3.654282 | 11.011182 | 0.0217496 | 0.002225836 | 0.02237647 | 2.477572 | 4.023682 | 4.667182 | 61.778572 | 50.727282 | 59.730582 | 0.0006359532 | 0.004869584 | 0.008312816 | 9.391102 | 6.74154 | 9.271398 | 0.067651 | 0.721603 | 0.895712 | 0.0379 | -0.0466
str_m2_o1_o2_pcu_sym.85.cif | 2 | 1 | 2 | 15330.8 | 32.6787 | 28.8277 | 30.2968 | 90.2567 | 92.8937 | 89.4308 | 1548 | 36 | 64 | 612 | 576 | 72 | 216 | 72 | 36 | 288 | 288 | 72 | 7.82436 | 6.43474 | 7.82436 | 28503.1 | 0.893153 | 5725.42 | 2008.7 | 2249 | 0 | 0 | 0 | 6305.46 | 0.22122 | 0.247684 | 0 | 0 | 0 | #VALUE! | #VALUE! | #VALUE! | #VALUE! | #VALUE! | #VALUE! | 44.160772 | 17.777682 | 38.415482 | 0.8104143 | 0.03159652 | 0.3071529 | 4.924672 | 3.905682 | 3.583782 | 61.242572 | 57.353082 | 60.954382 | 0.004559449 | 0.001532862 | 0.001356746 | 4.50981 | 4.028231 | 4.597053 | 1.009996 | 0.380149 | 0.294839 | -0.0027 | 0.0464
str_m2_o1_o2_pcu_sym.86.cif | 2 | 1 | 2 | 12159.1 | 32.5039 | 28.5505 | 30.2113 | 89.9036 | 90.1666 | 89.9999 | 1044 | 36 | 64 | 468 | 288 | 72 | 216 | 72 | 36 | 216 | 288 | 72 | 7.59959 | 6.40013 | 7.56809 | 28036 | 0.720171 | 7749.17 | 2764.01 | 3837.98 | 0 | 0 | 0 | 8562.2 | 0.3054 | 0.424066 | 0 | 0 | 0 | #VALUE! | #VALUE! | #VALUE! | #VALUE! | #VALUE! | #VALUE! | 14.870172 | 4.126382 | 14.497682 | 0.03857193 | 0.003297941 | 0.03345642 | 6.705872 | 3.450682 | 5.792282 | 59.359272 | 51.001782 | 54.735482 | 0.01823326 | 0.002952521 | 0.004293081 | 7.380357 | 5.601459 | 6.617998 | 2.468041 | 0.526571 | 0.648049 | 0.0163 | 0.1858
str_m2_o1_o2_pcu_sym.87.cif | 2 | 1 | 2 | 13169 | 32.4975 | 28.7953 | 30.2357 | 90.4913 | 91.7196 | 89.9014 | 1260 | 36 | 64 | 540 | 432 | 72 | 216 | 72 | 36 | 216 | 288 | 72 | 8.4024 | 7.00175 | 8.4024 | 28280 | 0.773259 | 6570.8 | 2323.48 | 3004.79 | 0 | 0 | 0 | 8330.72 | 0.29458 | 0.380959 | 0 | 0 | 0 | #VALUE! | #VALUE! | #VALUE! | #VALUE! | #VALUE! | #VALUE! | 25.698872 | 5.493082 | 20.392182 | 0.1025211 | 0.006310274 | 0.06141696 | 22.221172 | 4.299982 | 8.847282 | 64.802172 | 60.504182 | 63.267382 | 0.1030222 | 0.003052624 | 0.01755638 | 6.928651 | 6.273354 | 6.990614 | 14.854152 | 0.486115 | 2.508911 | 0.191 | 1.3165
str_m2_o1_o2_pcu_sym.88.cif | 2 | 1 | 2 | 18638.7 | 32.7517 | 28.8754 | 30.3779 | 91.1718 | 93.4552 | 91.0439 | 1332 | 36 | 64 | 468 | 144 | 72 | 216 | 72 | 180 | 504 | 288 | 72 | 7.49491 | 6.46556 | 7.46639 | 28665.3 | 1.07971 | 5629.8 | 1963.98 | 1818.98 | 0 | 0 | 0 | 5721.02 | 0.19958 | 0.184845 | 0 | 0 | 0 | #VALUE! | #VALUE! | #VALUE! | #VALUE! | #VALUE! | #VALUE! | 26.774172 | 6.101382 | 21.772282 | 0.08797824 | 0.004785741 | 0.04872121 | 6.274872 | 4.321682 | 3.017982 | 60.211072 | 55.422782 | 59.713882 | 0.005225686 | 0.001416408 | 0.003653688 | 3.632496 | 2.91721 | 3.610719 | 1.437155 | 0.48505 | 1.010889 | 0.0417 | 0.071
str_m2_o1_o2_pcu_sym.89.cif | 2 | 1 | 2 | 12807.8 | 32.4889 | 28.5639 | 30.1662 | 89.9995 | 90.1721 | 90.0009 | 1044 | 36 | 64 | 540 | 216 | 72 | 216 | 72 | 108 | 144 | 288 | 72 | 8.20497 | 5.62134 | 8.20488 | 27994.4 | 0.759726 | 7036.85 | 2513.66 | 3308.64 | 0 | 0 | 0 | 7834.51 | 0.27986 | 0.36837 | 0 | 0 | 0 | #VALUE! | #VALUE! | #VALUE! | #VALUE! | #VALUE! | #VALUE! | 22.173272 | 6.629982 | 19.611182 | 0.09321663 | 0.00573869 | 0.05854245 | 15.851572 | 5.388982 | 3.817682 | 60.664372 | 58.725582 | 60.761482 | 0.06567092 | 0.006160309 | 0.003060635 | 6.679203 | 6.355034 | 6.838208 | 9.822316 | 0.96839 | 0.447131 | -0.0397 | 0.7622
str_m2_o1_o2_pcu_sym.9.cif | 2 | 1 | 2 | 14749.7 | 32.3600 | 28.6216 | 30.2139 | 89.9619 | 90.3945 | 89.9885 | 1044 | 36 | 64 | 468 | 144 | 72 | 216 | 72 | 36 | 216 | 144 | 72 | 7.75158 | 6.30486 | 7.75158 | 27983.3 | 0.875253 | 7214.02 | 2577.98 | 2945.41 | 0 | 0 | 0 | 7777.12 | 0.27792 | 0.317531 | 0 | 0 | 0 | #VALUE! | #VALUE! | #VALUE! | #VALUE! | #VALUE! | #VALUE! | 31.616272 | 8.117282 | 25.449482 | 0.1749663 | 0.009023912 | 0.09017133 | 2.477572 | 5.032982 | 6.201082 | 63.305372 | 56.342082 | 60.221782 | 0.0003593293 | 0.002962772 | 0.006162837 | 5.890316 | 4.683397 | 5.473786 | 0.060942 | 0.631979 | 1.124756 | 0.0472 | -0.0384
str_m2_o1_o2_pcu_sym.90.cif | 2 | 1 | 2 | 13487.1 | 32.4889 | 28.7904 | 30.2817 | 90.0000 | 91.9134 | 90.0000 | 972 | 36 | 64 | 468 | 216 | 72 | 72 | 72 | 36 | 144 | 144 | 72 | 8.85957 | 7.11534 | 8.85943 | 28308.8 | 0.791137 | 6819.14 | 2408.84 | 3044.79 | 0 | 0 | 0 | 9355.48 | 0.33048 | 0.417728 | 0 | 0 | 0 | #VALUE! | #VALUE! | #VALUE! | #VALUE! | #VALUE! | #VALUE! | 23.741472 | 8.091882 | 19.642982 | 0.09922074 | 0.006109542 | 0.06286748 | 17.283672 | 5.364182 | 8.166782 | 68.691572 | 66.319282 | 67.791282 | 0.07225423 | 0.005301362 | 0.01081774 | 7.787478 | 7.414433 | 7.827368 | 9.268979 | 0.714291 | 1.380659 | 0.0744 | 0.903
str_m2_o1_o2_pcu_sym.92.cif | 2 | 1 | 2 | 11007.1 | 32.5050 | 28.5436 | 30.2762 | 90.0000 | 90.1651 | 90.0000 | 972 | 36 | 64 | 468 | 288 | 72 | 72 | 72 | 36 | 144 | 144 | 72 | 8.99643 | 7.14733 | 8.99637 | 28090.4 | 0.650681 | 7064.72 | 2514.99 | 3865.17 | 0 | 0 | 0 | 10216.5 | 0.3637 | 0.558953 | 0 | 0 | 0 | #VALUE! | #VALUE! | #VALUE! | #VALUE! | #VALUE! | #VALUE! | 8.016072 | 4.126282 | 11.470282 | 0.02238555 | 0.002280346 | 0.02255817 | 12.351772 | 4.286182 | 6.270082 | 60.039972 | 52.275782 | 58.706782 | 0.04383534 | 0.004669713 | 0.01747054 | 9.086817 | 7.19541 | 8.872828 | 4.819235 | 0.648336 | 1.967025 | 0.1409 | 0.4311
str_m2_o1_o2_pcu_sym.93.cif | 2 | 1 | 2 | 14036.8 | 32.3811 | 29.3073 | 30.2274 | 90.1780 | 95.1497 | 90.9267 | 1620 | 36 | 64 | 684 | 720 | 72 | 72 | 72 | 36 | 144 | 144 | 72 | 6.5474 | 4.9988 | 6.54734 | 28566.1 | 0.815971 | 6910.8 | 2419.24 | 2964.86 | 0 | 0 | 0 | 5478.4 | 0.19178 | 0.235033 | 0 | 0 | 0 | #VALUE! | #VALUE! | #VALUE! | #VALUE! | #VALUE! | #VALUE! | 38.365072 | 8.653082 | 26.763682 | 0.276858 | 0.009731563 | 0.08858144 | 2.477572 | 5.696382 | 3.409282 | 54.768772 | 53.105882 | 53.748582 | 4.986892e-05 | 0.002258349 | 0.001467571 | 4.053908 | 3.69414 | 3.960262 | 0.012289 | 0.610722 | 0.370204 | -0.0111 | -0.031
str_m2_o1_o2_pcu_sym.94.cif | 2 | 1 | 2 | 24839.2 | 32.6693 | 29.2347 | 30.3647 | 91.3349 | 100.1122 | 88.2801 | 1692 | 36 | 64 | 468 | 288 | 72 | 72 | 72 | 36 | 720 | 144 | 144 | 6.84116 | 4.39994 | 6.84103 | 28532.5 | 1.44565 | 4475.03 | 1568.4 | 1084.91 | 0 | 0 | 0 | 3212.19 | 0.11258 | 0.077875 | 0 | 0 | 0 | #VALUE! | #VALUE! | #VALUE! | #VALUE! | #VALUE! | #VALUE! | 39.751472 | 11.251582 | 29.432682 | 0.2396092 | 0.009235402 | 0.09088457 | 3.374272 | 4.454782 | 3.973882 | 57.077072 | 54.636082 | 56.538282 | 0.004810944 | 0.0007125833 | 0.0007407646 | 1.692293 | 1.511091 | 1.763612 | 2.840013 | 0.471097 | 0.419607 | 0.0007 | 0.1018
str_m2_o1_o2_pcu_sym.95.cif | 2 | 1 | 2 | 11007.1 | 32.5049 | 28.5436 | 30.2762 | 90.0000 | 90.1651 | 90.0000 | 972 | 36 | 64 | 468 | 288 | 72 | 72 | 72 | 36 | 144 | 144 | 144 | 8.99642 | 7.1473 | 8.99639 | 28090.3 | 0.650683 | 7069.94 | 2516.86 | 3868.02 | 0 | 0 | 0 | 10217.6 | 0.36374 | 0.559013 | 0 | 0 | 0 | #VALUE! | #VALUE! | #VALUE! | #VALUE! | #VALUE! | #VALUE! | 7.559472 | 4.077882 | 10.245082 | 0.02205849 | 0.002271261 | 0.02261268 | 17.583872 | 4.364982 | 5.425582 | 61.359072 | 52.937682 | 59.699482 | 0.0841366 | 0.00405193 | 0.008349156 | 9.342161 | 7.293411 | 9.157162 | 8.997112 | 0.555005 | 0.910851 | 0.0473 | 0.8815
str_m2_o1_o2_pcu_sym.96.cif | 2 | 1 | 2 | 19441.8 | 32.6410 | 28.9844 | 30.3463 | 87.2297 | 93.6604 | 87.7783 | 2340 | 36 | 64 | 756 | 1080 | 72 | 72 | 72 | 252 | 216 | 144 | 144 | 5.83922 | 3.10375 | 5.83804 | 28592.7 | 1.12911 | 3687 | 1289.49 | 1142.04 | 0 | 0 | 0 | 1829.36 | 0.06398 | 0.056664 | 0 | 0 | 0 | #VALUE! | #VALUE! | #VALUE! | #VALUE! | #VALUE! | #VALUE! | 55.642272 | 19.276182 | 48.065482 | 0.7116008 | 0.02604183 | 0.2302822 | 49.163172 | 4.792682 | 5.067582 | 55.910472 | 57.659782 | 57.225882 | 0.1982481 | 0.001429909 | 0.004238291 | 1.600726 | 1.428006 | 1.722963 | 123.724999 | 1.000331 | 2.457425 | 0.0546 | 3.8265
str_m2_o1_o2_pcu_sym.97.cif | 2 | 1 | 2 | 17631.2 | 32.7028 | 28.7948 | 30.4821 | 90.0447 | 93.4503 | 88.4711 | 1260 | 36 | 64 | 612 | 144 | 72 | 72 | 72 | 36 | 288 | 144 | 144 | 7.78656 | 7.17012 | 7.78656 | 28641.9 | 1.02219 | 5354.31 | 1869.4 | 1828.82 | 0 | 0 | 0 | 6663.81 | 0.23266 | 0.22761 | 0 | 0 | 0 | #VALUE! | #VALUE! | #VALUE! | #VALUE! | #VALUE! | #VALUE! | 37.286072 | 13.279282 | 30.225682 | 0.2952663 | 0.01233041 | 0.1318515 | 2.477572 | 3.017982 | 7.141482 | 64.984372 | 62.234482 | 63.267982 | 0 | 0.0009982304 | 0.00733359 | 4.118682 | 3.802713 | 3.987579 | 0 | 0.262242 | 1.837269 | 0.1117 | -0.0176
str_m2_o1_o2_pcu_sym.98.cif | 2 | 1 | 2 | 12807.8 | 32.4894 | 28.5640 | 30.1662 | 90.0000 | 90.1709 | 90.0000 | 1044 | 36 | 64 | 540 | 216 | 72 | 72 | 72 | 108 | 144 | 144 | 144 | 8.20323 | 5.6199 | 8.20322 | 27994.9 | 0.759712 | 7052.55 | 2519.22 | 3316.03 | 0 | 0 | 0 | 7831.3 | 0.27974 | 0.368219 | 0 | 0 | 0 | #VALUE! | #VALUE! | #VALUE! | #VALUE! | #VALUE! | #VALUE! | 22.229372 | 5.451982 | 18.150982 | 0.09500461 | 0.005871422 | 0.06043192 | 14.502372 | 4.841882 | 8.296182 | 62.251672 | 59.232482 | 59.759682 | 0.05037555 | 0.006277425 | 0.01313262 | 6.96563 | 6.471471 | 6.705851 | 7.224784 | 0.969045 | 1.956424 | 0.0878 | 0.5648
str_m2_o1_o2_pcu_sym.99.cif | 2 | 1 | 2 | 19654.6 | 32.6423 | 28.8257 | 30.4314 | 89.8896 | 95.1243 | 91.0080 | 2124 | 36 | 64 | 756 | 864 | 72 | 72 | 72 | 36 | 432 | 144 | 144 | 5.36223 | 4.08119 | 5.36223 | 28515.2 | 1.14456 | 4116.9 | 1443.76 | 1261.41 | 0.381819 | 0.1339 | 0.116988 | 1794.17 | 0.06292 | 0.054973 | 0 | 0 | 0 | #VALUE! | #VALUE! | #VALUE! | #VALUE! | #VALUE! | #VALUE! | 37.647072 | 6.459082 | 24.691482 | 0.1308294 | 0.003413959 | 0.0371974 | 2.477572 | 5.280182 | 3.605082 | 49.378072 | 46.931082 | 48.066182 | 3.05272e-05 | 0.001322846 | 0.001561975 | 0.9243078 | 0.5875317 | 0.8591526 | 0.032994 | 2.249279 | 1.816224 | 0.0047 | -0.0254
str_m2_o1_o5_pcu_sym.1.cif | 2 | 1 | 5 | 13050 | 32.5078 | 28.5844 | 27.2544 | 90.0000 | 90.1703 | 90.0000 | 972 | 54 | 64 | 432 | 216 | 72 | 72 | 72 | 54 | 216 | 144 | 144 | 8.02614 | 5.80301 | 8.02599 | 25325.1 | 0.855682 | 6492.89 | 2563.81 | 2996.22 | 0 | 0 | 0 | 7133.07 | 0.28166 | 0.329164 | 0 | 0 | 0 | #VALUE! | #VALUE! | #VALUE! | #VALUE! | #VALUE! | #VALUE! | 26.280272 | 7.424682 | 21.522882 | 0.128659 | 0.008260536 | 0.08724138 | 19.697172 | 5.861182 | 4.514882 | 60.330272 | 56.196682 | 58.748582 | 0.08183142 | 0.006061303 | 0.003448276 | 6.036498 | 5.436107 | 5.908552 | 13.542552 | 1.113893 | 0.583024 | -0.0341 | 0.9888
str_m2_o1_o5_pcu_sym.10.cif | 2 | 1 | 5 | 17807.7 | 32.8410 | 28.5954 | 27.2211 | 90.0026 | 90.3030 | 90.0002 | 1728 | 54 | 64 | 648 | 648 | 72 | 72 | 72 | 54 | 324 | 144 | 144 | 4.92674 | 3.66784 | 4.92655 | 25563 | 1.15677 | 4533.82 | 1773.58 | 1533.22 | 0 | 0 | 0 | 1592.58 | 0.0623 | 0.053857 | 0 | 0 | 0 | #VALUE! | #VALUE! | #VALUE! | #VALUE! | #VALUE! | #VALUE! | 13.697272 | 4.220382 | 8.273082 | 0.01548768 | 0.0005166304 | 0.004228508 | 6.075172 | 3.017982 | 6.236582 | 40.303472 | 15.636082 | 34.557082 | 0.00609287 | 0.0002751619 | 0.00460475 | 0.6041993 | 0.03172223 | 0.2309226 | 10.074121 | 8.665428 | 19.920724 | 0.0771 | 0.1036
str_m2_o1_o5_pcu_sym.11.cif | 2 | 1 | 5 | 22556.1 | 32.6694 | 28.9935 | 27.1664 | 89.6621 | 93.6990 | 88.2373 | 1620 | 54 | 64 | 648 | 216 | 72 | 72 | 72 | 54 | 648 | 144 | 144 | 4.94646 | 3.73847 | 4.93986 | 25665.5 | 1.45936 | 2998.83 | 1168.43 | 800.643 | 0 | 0 | 0 | 1392.61 | 0.05426 | 0.037181 | 0 | 0 | 0 | #VALUE! | #VALUE! | #VALUE! | #VALUE! | #VALUE! | #VALUE! | 63.431072 | 56.839282 | 62.432482 | 1.167875 | 0.3041439 | 0.952412 | 61.335372 | 5.243282 | 27.091282 | 60.076072 | 64.314482 | 64.298882 | 0.5510837 | 0.001188149 | 0.03867247 | 0.6566073 | 1.191554 | 1.150607 | 838.450403 | 0.996145 | 33.576888 | 0.8455 | 12.4035
str_m2_o1_o5_pcu_sym.12.cif | 2 | 1 | 5 | 14671.6 | 32.4114 | 28.6057 | 27.2430 | 89.9539 | 90.2026 | 90.1792 | 1188 | 54 | 64 | 432 | 324 | 72 | 72 | 72 | 162 | 216 | 144 | 144 | 5.91312 | 4.29606 | 5.88952 | 25258.1 | 0.964563 | 6292.62 | 2491.33 | 2582.86 | 0 | 0 | 0 | 4614.65 | 0.1827 | 0.189412 | 0 | 0 | 0 | #VALUE! | #VALUE! | #VALUE! | #VALUE! | #VALUE! | #VALUE! | 39.316772 | 10.534082 | 31.468882 | 0.3456133 | 0.01122577 | 0.1153998 | 18.830472 | 3.017982 | 10.092582 | 65.529472 | 63.038982 | 64.842182 | 0.09273699 | 0.0009405927 | 0.02304452 | 4.899132 | 4.547718 | 4.932523 | 18.910341 | 0.206621 | 4.667283 | 0.3243 | 1.3468
str_m2_o1_o5_pcu_sym.13.cif | 2 | 1 | 5 | 15751.1 | 32.3909 | 28.6128 | 27.2301 | 89.8995 | 90.1855 | 89.9898 | 1080 | 54 | 64 | 540 | 108 | 72 | 72 | 72 | 162 | 216 | 144 | 144 | 5.9769 | 4.85284 | 5.96966 | 25236.5 | 1.03641 | 5763.57 | 2283.82 | 2203.58 | 0 | 0 | 0 | 3734.5 | 0.14798 | 0.142781 | 0 | 0 | 0 | #VALUE! | #VALUE! | #VALUE! | #VALUE! | #VALUE! | #VALUE! | 50.970372 | 15.635882 | 39.760182 | 1.286418 | 0.02538235 | 0.2622039 | 50.002372 | 5.965882 | 7.005482 | 70.260272 | 71.280482 | 71.803782 | 0.7138295 | 0.0069265 | 0.01089448 | 4.381675 | 4.770416 | 4.847236 | 162.749563 | 1.450518 | 2.245317 | 0.0625 | 11.1345
str_m2_o1_o5_pcu_sym.14.cif | 2 | 1 | 5 | 21696.2 | 32.7833 | 28.6204 | 27.2239 | 89.9879 | 90.2340 | 90.1588 | 1404 | 54 | 64 | 432 | 216 | 72 | 72 | 72 | 54 | 540 | 144 | 108 | 4.92289 | 3.68428 | 4.92253 | 25543.1 | 1.4105 | 5087.2 | 1991.62 | 1411.99 | 0 | 0 | 0 | 1611.26 | 0.06308 | 0.044722 | 0 | 0 | 0 | #VALUE! | #VALUE! | #VALUE! | #VALUE! | #VALUE! | #VALUE! | 43.515172 | 5.355882 | 26.010182 | 0.1723528 | 0.00395461 | 0.03445304 | 16.536072 | 7.317982 | 9.877282 | 53.921372 | 47.059882 | 53.569982 | 0.04038495 | 0.00410671 | 0.007028881 | 1.552424 | 0.4576654 | 1.498696 | 25.988112 | 8.964198 | 4.685309 | 0.0634 | 0.7871
str_m2_o1_o5_pcu_sym.15.cif | 2 | 1 | 5 | 26646.8 | 32.4862 | 28.9900 | 27.1821 | 90.0000 | 93.5683 | 90.0000 | 972 | 54 | 64 | 432 | 108 | 72 | 72 | 108 | 54 | 216 | 144 | 108 | 5.87049 | 4.14279 | 5.86366 | 25549.8 | 1.73184 | 6345.68 | 2483.65 | 1434.11 | 0 | 0 | 0 | 3605.59 | 0.14112 | 0.081486 | 0 | 0 | 0 | #VALUE! | #VALUE! | #VALUE! | #VALUE! | #VALUE! | #VALUE! | 69.484872 | 32.514382 | 63.271082 | 3.024885 | 0.05234775 | 1.91915 | 66.908172 | 3.017982 | 47.252482 | 64.727772 | 74.108382 | 72.392482 | 1.275951 | 0 | 0.2259596 | 1.763814 | 3.039765 | 2.762714 | 722.680851 | 0 | 81.707188 | 6.0211 | 34
str_m2_o1_o5_pcu_sym.16.cif | 2 | 1 | 5 | 21696.2 | 32.4687 | 29.0919 | 27.2048 | 89.7410 | 100.3124 | 90.2104 | 1404 | 54 | 64 | 432 | 216 | 72 | 72 | 108 | 54 | 540 | 144 | 108 | 4.64601 | 3.05617 | 4.64581 | 25281.5 | 1.4251 | 4709.28 | 1862.74 | 1307.1 | 0 | 0 | 0 | 1124.02 | 0.04446 | 0.031198 | 0 | 0 | 0 | #VALUE! | #VALUE! | #VALUE! | #VALUE! | #VALUE! | #VALUE! | 18.333872 | 4.128182 | 9.351482 | 0.02254773 | 0.0004609102 | 0.005540141 | 17.306972 | 3.645582 | 7.894882 | 40.039872 | 12.644582 | 29.192882 | 0.01931214 | 0.0007190199 | 0.007420654 | 0.3476922 | 0.01248145 | 0.1193343 | 55.488228 | 57.549483 | 62.121587 | 0.1454 | 0.4034
str_m2_o1_o5_pcu_sym.17.cif | 2 | 1 | 5 | 16292.8 | 32.4916 | 28.8139 | 27.1661 | 89.8857 | 91.9958 | 90.1033 | 1404 | 54 | 64 | 540 | 432 | 72 | 72 | 108 | 54 | 324 | 144 | 108 | 6.00924 | 4.26729 | 5.97707 | 25417.6 | 1.06442 | 5851.01 | 2301.95 | 2162.63 | 0 | 0 | 0 | 3641.33 | 0.14326 | 0.13459 | 0 | 0 | 0 | #VALUE! | #VALUE! | #VALUE! | #VALUE! | #VALUE! | #VALUE! | 50.635872 | 18.058682 | 41.491082 | 1.207091 | 0.02678484 | 0.2698186 | 52.168672 | 6.067982 | 28.375982 | 66.539972 | 66.496882 | 71.513882 | 0.7482876 | 0.003786949 | 0.07584332 | 3.647593 | 3.833442 | 4.528012 | 204.940447 | 0.986884 | 16.733054 | 1.174 | 12.13
str_m2_o1_o5_pcu_sym.18.cif | 2 | 1 | 5 | 17803.1 | 32.5075 | 28.9624 | 27.1546 | 90.0005 | 92.2626 | 89.9994 | 1296 | 54 | 64 | 540 | 216 | 72 | 72 | 108 | 54 | 432 | 144 | 108 | 5.90801 | 4.03336 | 5.7604 | 25546 | 1.15724 | 5681.39 | 2223.98 | 1921.81 | 0 | 0 | 0 | 3718.47 | 0.14556 | 0.125783 | 0 | 0 | 0 | #VALUE! | #VALUE! | #VALUE! | #VALUE! | #VALUE! | #VALUE! | 66.095072 | 16.812082 | 40.960282 | 4.089232 | 0.02330493 | 0.2650606 | 57.110172 | 5.143882 | 28.692282 | 66.692972 | 70.060482 | 70.816982 | 1.057215 | 0.00574619 | 0.06395515 | 3.404598 | 4.191169 | 4.307446 | 310.215043 | 1.369652 | 14.832732 | 1.0363 | 18.7194
str_m2_o1_o5_pcu_sym.19.cif | 2 | 1 | 5 | 14993 | 32.5053 | 28.6216 | 27.2516 | 90.0000 | 90.3898 | 90.0000 | 972 | 54 | 64 | 432 | 108 | 72 | 72 | 108 | 54 | 216 | 108 | 108 | 7.04329 | 5.79737 | 7.04329 | 25353 | 0.981994 | 6439.45 | 2539.91 | 2586.48 | 0 | 0 | 0 | 6326.6 | 0.24954 | 0.254116 | 0 | 0 | 0 | #VALUE! | #VALUE! | #VALUE! | #VALUE! | #VALUE! | #VALUE! | 32.897072 | 7.580182 | 26.879082 | 0.241386 | 0.01117855 | 0.1178283 | 9.199272 | 3.017982 | 3.017982 | 68.176372 | 67.740582 | 67.273182 | 0.02526512 | 0.0001934236 | 0 | 5.353598 | 5.377389 | 5.368939 | 4.71456 | 0.035934 | 0 | -0.0029 | 0.3759
str_m2_o1_o5_pcu_sym.2.cif | 2 | 1 | 5 | 16186.5 | 32.5321 | 28.8066 | 27.2228 | 90.0000 | 92.0371 | 90.0000 | 1512 | 54 | 64 | 540 | 540 | 72 | 72 | 108 | 162 | 216 | 108 | 108 | 5.99707 | 4.34634 | 5.99692 | 25495.4 | 1.05425 | 5560.38 | 2180.93 | 2068.7 | 0 | 0 | 0 | 3514.8 | 0.13786 | 0.130766 | 0 | 0 | 0 | #VALUE! | #VALUE! | #VALUE! | #VALUE! | #VALUE! | #VALUE! | 59.191472 | 26.117282 | 46.281782 | 2.619399 | 0.05339017 | 0.5133414 | 58.303972 | 12.082182 | 27.795282 | 65.120072 | 65.895882 | 66.695682 | 0.9374417 | 0.01238069 | 0.08034473 | 3.256226 | 3.554425 | 3.798968 | 287.604206 | 3.479693 | 21.127943 | 1.1001 | 14.9735
str_m2_o1_o5_pcu_sym.20.cif | 2 | 1 | 5 | 14671.6 | 32.4815 | 28.8595 | 27.1965 | 89.4343 | 91.5417 | 89.5168 | 1188 | 54 | 64 | 432 | 324 | 72 | 72 | 108 | 162 | 216 | 108 | 108 | 6.45831 | 5.75636 | 6.45827 | 25482.6 | 0.956066 | 6097.38 | 2392.76 | 2502.72 | 0 | 0 | 0 | 5550.61 | 0.21782 | 0.227829 | 0 | 0 | 0 | #VALUE! | #VALUE! | #VALUE! | #VALUE! | #VALUE! | #VALUE! | 40.908572 | 14.491182 | 33.708182 | 0.6134573 | 0.02142916 | 0.2284891 | 34.410872 | 4.055182 | 11.642882 | 65.747172 | 64.156682 | 64.814082 | 0.226342 | 0.002992175 | 0.01562883 | 5.186578 | 5.149854 | 5.316394 | 43.596317 | 0.58044 | 2.936804 | 0.1854 | 3.2769
str_m2_o1_o5_pcu_sym.21.cif | 2 | 1 | 5 | 24404.8 | 32.4988 | 29.0815 | 27.5960 | 88.2847 | 96.6603 | 85.1013 | 2592 | 54 | 64 | 1188 | 972 | 72 | 72 | 108 | 162 | 216 | 108 | 108 | 2.32037 | 1.15051 | 1.95741 | 25789.8 | 1.57139 | 0 | 0 | 0 | 0 | 0 | 0 | 0 | 0 | 0 | 0 | 0 | 0 | #VALUE! | #VALUE! | #VALUE! | #VALUE! | #VALUE! | #VALUE! | 2.477572 | 3.017982 | 3.017982 | 0 | 0 | 0 | 2.477572 | 3.017982 | 3.017982 | 2.477572 | 3.017982 | 3.017982 | 0 | 0 | 0 | 0 | 0 | 0 | NaN | NaN | NaN | 0 | 0
str_m2_o1_o5_pcu_sym.22.cif | 2 | 1 | 5 | 18452.1 | 32.8801 | 28.7522 | 27.2148 | 90.1867 | 91.9612 | 91.0461 | 1188 | 54 | 64 | 648 | 972 | 72 | 72 | 108 | 270 | 216 | 108 | 108 | 5.5763 | 4.35996 | 5.57623 | 25708.6 | 1.19185 | 5192.91 | 2019.91 | 1694.77 | 0 | 0 | 0 | 2346.69 | 0.09128 | 0.076587 | 0 | 0 | 0 | #VALUE! | #VALUE! | #VALUE! | #VALUE! | #VALUE! | #VALUE! | 51.479172 | 28.308282 | 47.907582 | 1.041052 | 0.055094 | 0.4278321 | 2.477572 | 3.641782 | 3.017982 | 57.167872 | 56.809182 | 56.767782 | 0.0001409054 | 0.001083887 | 0.0001138082 | 1.464603 | 1.453217 | 1.487381 | 0.096111 | 0.745108 | 0.076439 | -0.0179 | -0.0174
str_m2_o1_o5_pcu_sym.23.cif | 2 | 1 | 5 | 22769.5 | 32.8422 | 28.8432 | 27.2369 | 90.3168 | 93.4144 | 91.0708 | 1404 | 54 | 64 | 432 | 972 | 72 | 72 | 108 | 270 | 648 | 108 | 108 | 5.39338 | 4.4743 | 5.39233 | 25749.9 | 1.46834 | 3573 | 1387.58 | 944.999 | 0 | 0 | 0 | 1806.62 | 0.07016 | 0.047782 | 0 | 0 | 0 | #VALUE! | #VALUE! | #VALUE! | #VALUE! | #VALUE! | #VALUE! | 56.307872 | 44.274082 | 54.798182 | 1.092725 | 0.1354048 | 0.7204989 | 22.296172 | 3.017982 | 3.017982 | 63.515572 | 63.922782 | 63.694982 | 0.0391796 | 5.270208e-05 | 1.317552e-05 | 1.230976 | 1.187742 | 1.241209 | 31.796262 | 0.044327 | 0.010604 | -0.0009 | 0.8909
str_m2_o1_o5_pcu_sym.24.cif | 2 | 1 | 5 | 13050 | 32.5078 | 28.5844 | 27.2544 | 90.0000 | 90.1703 | 90.0000 | 972 | 54 | 64 | 432 | 216 | 72 | 72 | 108 | 54 | 216 | 108 | 108 | 8.02614 | 5.80301 | 8.02599 | 25325.1 | 0.855682 | 6497.44 | 2565.61 | 2998.33 | 0 | 0 | 0 | 7133.07 | 0.28166 | 0.329164 | 0 | 0 | 0 | #VALUE! | #VALUE! | #VALUE! | #VALUE! | #VALUE! | #VALUE! | 25.412972 | 7.424682 | 21.522882 | 0.1282835 | 0.008260536 | 0.08724138 | 19.697172 | 5.861182 | 4.514882 | 60.330272 | 56.196682 | 58.748582 | 0.08183142 | 0.006061303 | 0.003448276 | 6.036498 | 5.436107 | 5.908552 | 13.542552 | 1.113893 | 0.583024 | -0.0341 | 0.9888
str_m2_o1_o5_pcu_sym.25.cif | 2 | 1 | 5 | 21268.4 | 32.2142 | 29.0715 | 27.1320 | 89.9986 | 92.2016 | 89.9986 | 2052 | 54 | 64 | 1080 | 648 | 72 | 72 | 108 | 54 | 216 | 108 | 108 | 3.96953 | 2.58794 | 3.96279 | 25390.8 | 1.39096 | 0 | 0 | 0 | 880.438 | 346.755 | 249.292 | 0 | 0 | 0 | 177.735 | 0.007 | 0.005032 | #VALUE! | #VALUE! | #VALUE! | #VALUE! | #VALUE! | #VALUE! | 2.477572 | 3.017982 | 3.017982 | 0 | 0 | 0 | 2.477572 | 3.017982 | 3.017982 | 2.477572 | 3.017982 | 3.017982 | 0 | 0 | 0 | 0 | 0 | 0 | NaN | NaN | NaN | 0 | 0
str_m2_o1_o5_pcu_sym.26.cif | 2 | 1 | 5 | 16079.8 | 32.4820 | 29.4266 | 26.9425 | 90.0016 | 94.1761 | 89.9998 | 1620 | 54 | 64 | 648 | 648 | 72 | 72 | 108 | 54 | 216 | 108 | 108 | 5.6954 | 3.8055 | 5.00308 | 25684.2 | 1.0396 | 5929.86 | 2308.76 | 2220.8 | 0 | 0 | 0 | 2963.44 | 0.11538 | 0.110985 | 0 | 0 | 0 | #VALUE! | #VALUE! | #VALUE! | #VALUE! | #VALUE! | #VALUE! | 48.927072 | 14.798582 | 37.742682 | 0.6412518 | 0.01355116 | 0.1458476 | 47.785872 | 6.869582 | 26.367682 | 60.811272 | 57.359882 | 62.395182 | 0.473731 | 0.005640617 | 0.0713877 | 3.115717 | 2.589852 | 3.530585 | 151.893559 | 2.175791 | 20.199575 | 1.0572 | 7.5268
str_m2_o1_o5_pcu_sym.27.cif | 2 | 1 | 5 | 21527.8 | 32.6691 | 28.7285 | 27.1843 | 90.0875 | 93.8650 | 90.9668 | 1728 | 54 | 64 | 648 | 540 | 72 | 108 | 108 | 54 | 324 | 108 | 108 | 4.6361 | 2.37099 | 4.6361 | 25451.7 | 1.40454 | 0 | 0 | 0 | 1733.48 | 681.088 | 484.918 | 0 | 0 | 0 | 443.877 | 0.01744 | 0.012417 | #VALUE! | #VALUE! | #VALUE! | #VALUE! | #VALUE! | #VALUE! | 2.477572 | 3.017982 | 3.017982 | 0 | 0 | 0 | 2.477572 | 3.017982 | 3.017982 | 2.477572 | 3.017982 | 3.017982 | 0 | 0 | 0 | 0 | 0 | 0 | NaN | NaN | NaN | 0 | 0
str_m2_o1_o5_pcu_sym.28.cif | 2 | 1 | 5 | 14993 | 32.5032 | 28.5853 | 27.2533 | 89.9914 | 90.1848 | 90.0093 | 972 | 54 | 64 | 432 | 108 | 72 | 108 | 108 | 54 | 216 | 108 | 108 | 6.54709 | 4.97945 | 6.54381 | 25321.3 | 0.983226 | 6662.68 | 2631.26 | 2676.15 | 0 | 0 | 0 | 5980.89 | 0.2362 | 0.24023 | 0 | 0 | 0 | #VALUE! | #VALUE! | #VALUE! | #VALUE! | #VALUE! | #VALUE! | 34.094072 | 7.001282 | 27.333482 | 0.2398319 | 0.01091843 | 0.1144467 | 20.290172 | 3.017982 | 3.456582 | 69.572572 | 67.922082 | 69.300182 | 0.06733142 | 0.0008670713 | 8.003735e-05 | 5.158347 | 5.101307 | 5.357867 | 13.039853 | 0.1698 | 0.014923 | -0.0118 | 0.9965
str_m2_o1_o5_pcu_sym.29.cif | 2 | 1 | 5 | 19424.6 | 32.7448 | 29.0849 | 27.1907 | 90.6150 | 95.3859 | 91.5381 | 1512 | 54 | 64 | 540 | 324 | 72 | 108 | 108 | 162 | 432 | 108 | 108 | 4.55804 | 3.292 | 4.55792 | 25770 | 1.25167 | 4570.03 | 1773.39 | 1416.82 | 0 | 0 | 0 | 1647.22 | 0.06392 | 0.051068 | 0 | 0 | 0 | #VALUE! | #VALUE! | #VALUE! | #VALUE! | #VALUE! | #VALUE! | 50.457472 | 8.198482 | 31.147682 | 0.4543568 | 0.005971809 | 0.06962306 | 46.382572 | 11.686382 | 25.191482 | 57.881372 | 56.486682 | 58.410182 | 0.2602525 | 0.009034935 | 0.03634052 | 2.464154 | 2.069597 | 2.695937 | 105.509738 | 4.361187 | 13.466255 | 0.5304 | 4.8798
str_m2_o1_o5_pcu_sym.3.cif | 2 | 1 | 5 | 20619.7 | 32.2489 | 29.2476 | 27.0863 | 88.9918 | 94.5407 | 92.3821 | 2160 | 54 | 64 | 864 | 864 | 72 | 108 | 108 | 54 | 324 | 108 | 108 | 3.28687 | 2.17824 | 3.18161 | 25443.1 | 1.34576 | 0 | 0 | 0 | 327.109 | 128.565 | 95.5335 | 0 | 0 | 0 | 19.3367 | 0.00076 | 0.000565 | #VALUE! | #VALUE! | #VALUE! | #VALUE! | #VALUE! | #VALUE! | 2.477572 | 3.017982 | 3.017982 | 0 | 0 | 0 | 2.477572 | 3.017982 | 3.017982 | 2.477572 | 3.017982 | 3.017982 | 0 | 0 | 0 | 0 | 0 | 0 | NaN | NaN | NaN | 0 | 0
str_m2_o1_o5_pcu_sym.30.cif | 2 | 1 | 5 | 31399.8 | 32.4775 | 28.9720 | 27.1391 | 89.6693 | 92.7844 | 88.9656 | 1296 | 54 | 64 | 540 | 108 | 72 | 108 | 108 | 54 | 432 | 108 | 108 | 5.17995 | 3.58001 | 5.17976 | 25501.3 | 2.04463 | 2994.99 | 1174.44 | 574.406 | 0.416258 | 0.16323 | 0.079834 | 1227.63 | 0.04814 | 0.023545 | 0 | 0 | 0 | #VALUE! | #VALUE! | #VALUE! | #VALUE! | #VALUE! | #VALUE! | 62.205972 | 51.716482 | 60.701482 | 0.8329798 | 0.1406792 | 0.6019752 | 58.588172 | 9.002182 | 33.701482 | 61.244772 | 62.665782 | 62.378482 | 0.298556 | 0.003302569 | 0.04014675 | 0.5525863 | 0.8548749 | 0.8148842 | 539.748223 | 3.859356 | 49.217554 | 1.1569 | 9.2709
str_m2_o1_o5_pcu_sym.31.cif | 2 | 1 | 5 | 19322.6 | 32.6610 | 28.6079 | 27.1841 | 90.2357 | 90.0490 | 90.1342 | 2052 | 54 | 64 | 756 | 864 | 72 | 108 | 108 | 54 | 324 | 108 | 108 | 3.95393 | 2.34518 | 3.95388 | 25399.5 | 1.26326 | 0 | 0 | 0 | 1416.17 | 557.559 | 441.365 | 0 | 0 | 0 | 290.062 | 0.01142 | 0.00904 | #VALUE! | #VALUE! | #VALUE! | #VALUE! | #VALUE! | #VALUE! | 2.477572 | 3.017982 | 3.017982 | 0 | 0 | 0 | 2.477572 | 3.017982 | 3.017982 | 2.477572 | 3.017982 | 3.017982 | 0 | 0 | 0 | 0 | 0 | 0 | NaN | NaN | NaN | 0 | 0
str_m2_o1_o5_pcu_sym.32.cif | 2 | 1 | 5 | 17807.7 | 32.4312 | 28.8859 | 27.1332 | 90.6069 | 92.0709 | 89.7752 | 1728 | 54 | 64 | 648 | 648 | 72 | 108 | 108 | 54 | 324 | 108 | 108 | 4.53906 | 3.53525 | 4.53904 | 25400.3 | 1.16418 | 4252.32 | 1674.12 | 1438.02 | 0 | 0 | 0 | 1255.79 | 0.04944 | 0.042467 | 0 | 0 | 0 | #VALUE! | #VALUE! | #VALUE! | #VALUE! | #VALUE! | #VALUE! | 2.477572 | 3.017982 | 3.017982 | 5.615548e-06 | 0 | 5.615548e-06 | 2.477572 | 3.017982 | 3.017982 | 2.477572 | 3.017982 | 3.017982 | 5.053993e-05 | 0 | 5.615548e-06 | 5.615548e-06 | 0 | 3.369329e-05 | 8991 | NaN | 166.5 | 0.0001 | 0.0009
str_m2_o1_o5_pcu_sym.33.cif | 2 | 1 | 5 | 16186.5 | 32.3638 | 28.5858 | 27.2166 | 89.8514 | 90.2978 | 89.1647 | 1512 | 54 | 64 | 540 | 540 | 72 | 108 | 108 | 162 | 216 | 108 | 108 | 4.72475 | 4.08703 | 4.7245 | 25176.2 | 1.06762 | 5309.65 | 2109 | 1975.42 | 0 | 0 | 0 | 2505.54 | 0.09952 | 0.093217 | 0 | 0 | 0 | #VALUE! | #VALUE! | #VALUE! | #VALUE! | #VALUE! | #VALUE! | 36.338972 | 4.182782 | 19.463282 | 0.1396102 | 0.00402187 | 0.04048435 | 19.217272 | 3.569082 | 4.516982 | 60.108872 | 57.922482 | 59.343582 | 0.02841874 | 0.00110586 | 0.002372347 | 2.910777 | 2.027881 | 2.565514 | 9.75352 | 0.544782 | 0.923782 | 0.0205 | 0.4421
str_m2_o1_o5_pcu_sym.34.cif | 2 | 1 | 5 | 23085.7 | 32.5686 | 28.7924 | 27.2013 | 90.0000 | 93.0822 | 89.9998 | 1296 | 54 | 64 | 540 | 324 | 108 | 108 | 108 | 54 | 216 | 108 | 108 | 5.75745 | 4.42617 | 5.75342 | 25470.5 | 1.50507 | 4900.24 | 1923.89 | 1278.27 | 0 | 0 | 0 | 2242.43 | 0.08804 | 0.058496 | 0 | 0 | 0 | #VALUE! | #VALUE! | #VALUE! | #VALUE! | #VALUE! | #VALUE! | 57.643472 | 49.685182 | 56.565382 | 1.126537 | 0.2280633 | 0.8486726 | 41.190772 | 3.017982 | 3.017982 | 66.101872 | 66.226982 | 66.021682 | 0.1081665 | 0 | 4.331686e-06 | 1.053106 | 1.169555 | 1.169555 | 102.609151 | 0 | 0.0037 | 0.0001 | 2.4971
str_m2_o1_o5_pcu_sym.35.cif | 2 | 1 | 5 | 14564.9 | 32.4977 | 29.0775 | 27.2341 | 90.0001 | 94.9459 | 90.0000 | 1296 | 54 | 64 | 540 | 432 | 108 | 108 | 108 | 54 | 216 | 108 | 108 | 5.91639 | 5.19253 | 5.89776 | 25639.1 | 0.943318 | 6443.42 | 2513.12 | 2664.13 | 0 | 0 | 0 | 5005.78 | 0.19524 | 0.206972 | 0 | 0 | 0 | #VALUE! | #VALUE! | #VALUE! | #VALUE! | #VALUE! | #VALUE! | 61.699472 | 18.135682 | 41.854382 | 4.934651 | 0.04166867 | 0.4720252 | 48.554372 | 9.612582 | 27.115182 | 68.554272 | 70.748182 | 70.056382 | 0.7502901 | 0.01364239 | 0.06362557 | 4.780191 | 5.471943 | 5.355341 | 156.801231 | 2.490659 | 11.868888 | 0.728 | 10.7292
str_m2_o1_o5_pcu_sym.36.cif | 2 | 1 | 5 | 20939.5 | 32.7921 | 28.8934 | 27.1333 | 89.6915 | 93.3809 | 89.3622 | 1836 | 54 | 64 | 648 | 540 | 108 | 108 | 108 | 162 | 432 | 108 | 108 | 4.75844 | 3.08915 | 4.75835 | 25661.3 | 1.355 | 2417.19 | 941.958 | 695.173 | 0 | 0 | 0 | 815.004 | 0.03176 | 0.023439 | 0 | 0 | 0 | #VALUE! | #VALUE! | #VALUE! | #VALUE! | #VALUE! | #VALUE! | 57.790472 | 15.265682 | 45.307482 | 0.6695671 | 0.01158098 | 0.1238568 | 43.644472 | 3.017982 | 3.017982 | 63.682572 | 63.066182 | 63.120682 | 0.1120036 | 0.0003104181 | 0 | 1.114788 | 1.213014 | 1.282165 | 100.370332 | 0.255651 | 0 | -0.0065 | 2.3388
str_m2_o1_o5_pcu_sym.37.cif | 2 | 1 | 5 | 16770.1 | 32.3331 | 28.6109 | 27.2346 | 90.0727 | 90.1860 | 90.0097 | 972 | 54 | 64 | 432 | 108 | 108 | 108 | 108 | 54 | 216 | 108 | 108 | 6.07251 | 5.19804 | 6.07251 | 25194 | 1.10532 | 5873.33 | 2331.24 | 2109.1 | 0 | 0 | 0 | 4371.16 | 0.1735 | 0.156968 | 0 | 0 | 0 | #VALUE! | #VALUE! | #VALUE! | #VALUE! | #VALUE! | #VALUE! | 58.181472 | 20.454482 | 43.884582 | 3.092009 | 0.03726871 | 0.4586079 | 53.674372 | 3.017982 | 5.219082 | 72.716072 | 76.885682 | 77.253282 | 0.9653192 | 0 | 0.02218234 | 3.762381 | 4.756686 | 4.790967 | 256.314816 | 0 | 4.625403 | 0.372 | 16.1885
str_m2_o1_o5_pcu_sym.38.cif | 2 | 1 | 5 | 19795.2 | 32.7831 | 28.7364 | 27.2179 | 90.0015 | 92.2648 | 90.0094 | 1188 | 54 | 64 | 540 | 108 | 108 | 108 | 108 | 54 | 324 | 108 | 108 | 5.81826 | 4.24833 | 5.81232 | 25621.1 | 1.28296 | 5292.74 | 2065.77 | 1610.16 | 0 | 0 | 0 | 2719.42 | 0.10614 | 0.082731 | 0 | 0 | 0 | #VALUE! | #VALUE! | #VALUE! | #VALUE! | #VALUE! | #VALUE! | 54.914972 | 45.234182 | 53.590382 | 1.307519 | 0.1996444 | 0.930766 | 46.339872 | 3.017982 | 3.017982 | 65.575572 | 66.296882 | 67.371082 | 0.1882527 | 0.0002374313 | 0.0003283624 | 1.862704 | 1.514857 | 2.006522 | 100.963141 | 0.156578 | 0.163484 | 0.0018 | 3.7218
str_m2_o1_o5_pcu_sym.39.cif | 2 | 1 | 5 | 17909.8 | 32.4273 | 28.5976 | 27.2354 | 90.0519 | 90.2952 | 90.1028 | 1188 | 54 | 64 | 432 | 108 | 108 | 108 | 108 | 162 | 432 | 108 | 108 | 5.28843 | 4.07008 | 5.2884 | 25256.2 | 1.17753 | 5437.72 | 2153.02 | 1828.42 | 0 | 0 | 0 | 2877.69 | 0.11394 | 0.096762 | 0 | 0 | 0 | #VALUE! | #VALUE! | #VALUE! | #VALUE! | #VALUE! | #VALUE! | 49.117072 | 6.721382 | 32.468582 | 0.6246524 | 0.008492557 | 0.09169282 | 58.545372 | 5.160482 | 33.058182 | 69.202772 | 73.549282 | 73.254182 | 1.167277 | 0.002356252 | 0.08972741 | 3.30514 | 4.472462 | 4.372349 | 352.817062 | 0.526309 | 20.501035 | 1.5648 | 20.8635
str_m2_o1_o5_pcu_sym.4.cif | 2 | 1 | 5 | 21570.8 | 32.4891 | 28.8922 | 27.2096 | 90.0000 | 92.4271 | 90.0000 | 972 | 54 | 64 | 432 | 108 | 108 | 108 | 108 | 54 | 216 | 108 | 108 | 6.01464 | 4.74624 | 6.01221 | 25518.2 | 1.40367 | 6436.06 | 2522.14 | 1796.81 | 0 | 0 | 0 | 4537.65 | 0.17782 | 0.126682 | 0 | 0 | 0 | #VALUE! | #VALUE! | #VALUE! | #VALUE! | #VALUE! | #VALUE! | 66.251072 | 22.860382 | 48.861282 | 3.679581 | 0.04242309 | 0.6515753 | 58.449972 | 5.229782 | 31.463982 | 67.888772 | 72.468082 | 71.531582 | 0.9711925 | 0.001808 | 0.08448458 | 2.778154 | 3.74841 | 3.618146 | 349.232409 | 0.481855 | 23.326892 | 1.7834 | 20.9104
str_m2_o1_o5_pcu_sym.40.cif | 2 | 1 | 5 | 16293.2 | 32.2565 | 29.0641 | 27.1217 | 89.9547 | 92.3161 | 90.0455 | 1404 | 54 | 64 | 432 | 432 | 108 | 108 | 108 | 270 | 216 | 108 | 108 | 6.31 | 5.44099 | 6.3062 | 25406 | 1.06494 | 5026.1 | 1978.31 | 1857.68 | 0 | 0 | 0 | 3825.63 | 0.15058 | 0.141398 | 0 | 0 | 0 | #VALUE! | #VALUE! | #VALUE! | #VALUE! | #VALUE! | #VALUE! | 55.437472 | 30.809482 | 48.876082 | 2.603638 | 0.09026465 | 0.947653 | 29.723272 | 6.273682 | 3.564582 | 61.734772 | 61.071782 | 61.348982 | 0.09062063 | 0.003750031 | 0.0006567157 | 3.213623 | 3.268302 | 3.312879 | 28.1707 | 1.146247 | 0.198033 | -0.0504 | 1.4154
str_m2_o1_o5_pcu_sym.41.cif | 2 | 1 | 5 | 19100.2 | 32.3121 | 28.9002 | 27.1550 | 90.0719 | 91.8135 | 90.0903 | 1404 | 54 | 64 | 648 | 216 | 108 | 108 | 108 | 54 | 432 | 108 | 108 | 5.66913 | 4.71807 | 5.66913 | 25345.3 | 1.25139 | 3981.83 | 1571.03 | 1255.43 | 0 | 0 | 0 | 2619.69 | 0.10336 | 0.082596 | 0 | 0 | 0 | #VALUE! | #VALUE! | #VALUE! | #VALUE! | #VALUE! | #VALUE! | 64.760872 | 48.631682 | 61.707882 | 2.784191 | 0.2986304 | 2.11191 | 61.139172 | 3.017982 | 3.017982 | 64.725772 | 68.905182 | 68.769082 | 0.9710945 | 0 | 0.001895268 | 1.848075 | 2.818693 | 2.821829 | 524.937303 | 0 | 0.670974 | 0.0362 | 18.5481
str_m2_o1_o5_pcu_sym.42.cif | 2 | 1 | 5 | 16075.1 | 32.9660 | 28.4668 | 27.2577 | 90.0013 | 90.2572 | 90.0443 | 1188 | 54 | 64 | 540 | 216 | 108 | 108 | 108 | 54 | 324 | 108 | 108 | 6.04563 | 5.11666 | 6.02181 | 25579.4 | 1.04356 | 5779.85 | 2259.58 | 2165.26 | 0 | 0 | 0 | 4712.23 | 0.18422 | 0.176531 | 0 | 0 | 0 | #VALUE! | #VALUE! | #VALUE! | #VALUE! | #VALUE! | #VALUE! | 48.134472 | 26.355182 | 43.328882 | 1.483344 | 0.06125623 | 0.565869 | 21.119472 | 3.567582 | 3.982282 | 61.054972 | 59.081882 | 60.994682 | 0.06126245 | 0.002600295 | 0.002842906 | 3.986034 | 3.620301 | 4.063577 | 15.353904 | 0.717536 | 0.698907 | 0.0039 | 0.943
str_m2_o1_o5_pcu_sym.43.cif | 2 | 1 | 5 | 16507.9 | 32.6793 | 29.0548 | 27.2345 | 90.0002 | 95.1783 | 89.9976 | 1296 | 54 | 64 | 540 | 324 | 108 | 108 | 108 | 54 | 216 | 108 | 108 | 5.92878 | 5.15436 | 5.91436 | 25753.4 | 1.06441 | 5950.1 | 2310.42 | 2170.61 | 0 | 0 | 0 | 4466.15 | 0.17342 | 0.162926 | 0 | 0 | 0 | #VALUE! | #VALUE! | #VALUE! | #VALUE! | #VALUE! | #VALUE! | 55.796572 | 27.842682 | 45.467682 | 2.459538 | 0.07232901 | 0.6543413 | 4.154472 | 3.017982 | 3.017982 | 62.002472 | 61.245882 | 61.388782 | 0.002289813 | 2.423082e-05 | 0.000678463 | 3.066041 | 2.756014 | 2.972456 | 0.746084 | 0.008783 | 0.228022 | 0.0108 | 0.0374
str_m2_o1_o5_pcu_sym.44.cif | 2 | 1 | 5 | 29789.2 | 32.6350 | 28.9617 | 27.4565 | 90.0068 | 98.0796 | 90.0032 | 2052 | 54 | 64 | 1080 | 540 | 108 | 108 | 108 | 54 | 216 | 108 | 108 | 3.12356 | 1.76307 | 3.12305 | 25693.3 | 1.92527 | 0 | 0 | 0 | 60.301 | 23.4695 | 12.1903 | 0 | 0 | 0 | 2.56933 | 0.0001 | 5.2e-05 | #VALUE! | #VALUE! | #VALUE! | #VALUE! | #VALUE! | #VALUE! | 2.477572 | 3.017982 | 3.017982 | 0 | 0 | 0 | 2.477572 | 3.017982 | 3.017982 | 2.477572 | 3.017982 | 3.017982 | 0 | 0 | 0 | 0 | 0 | 0 | NaN | NaN | NaN | 0 | 0
str_m2_o1_o5_pcu_sym.45.cif | 2 | 1 | 5 | 22347.7 | 32.6978 | 29.1482 | 27.2258 | 89.9394 | 92.6685 | 89.6523 | 2268 | 54 | 64 | 864 | 864 | 108 | 108 | 108 | 54 | 432 | 108 | 108 | 3.40358 | 2.00265 | 3.03635 | 25919.8 | 1.4317 | 0 | 0 | 0 | 430.11 | 165.939 | 115.903 | 0 | 0 | 0 | 37.8429 | 0.00146 | 0.00102 | #VALUE! | #VALUE! | #VALUE! | #VALUE! | #VALUE! | #VALUE! | 2.477572 | 3.017982 | 3.017982 | 0 | 0 | 0 | 2.477572 | 3.017982 | 3.017982 | 2.477572 | 3.017982 | 3.017982 | 0 | 0 | 0 | 0 | 0 | 0 | NaN | NaN | NaN | 0 | 0
str_m2_o1_o5_pcu_sym.46.cif | 2 | 1 | 5 | 20490.2 | 32.8368 | 28.7272 | 27.2208 | 90.0000 | 92.2677 | 89.9991 | 972 | 54 | 64 | 432 | 864 | 108 | 216 | 108 | 54 | 216 | 108 | 108 | 5.93792 | 5.10874 | 5.91154 | 25657.5 | 1.32612 | 5810.18 | 2264.51 | 1707.63 | 0 | 0 | 0 | 3435.03 | 0.13388 | 0.100956 | 0 | 0 | 0 | #VALUE! | #VALUE! | #VALUE! | #VALUE! | #VALUE! | #VALUE! | 54.122872 | 44.951782 | 52.886782 | 1.343798 | 0.2205445 | 0.978375 | 58.454972 | 3.506182 | 24.167082 | 62.379572 | 68.665482 | 68.719082 | 0.645616 | 0.0003416267 | 0.03698841 | 1.743019 | 1.849889 | 2.197987 | 370.030665 | 0.184489 | 16.811483 | 0.7509 | 13.2218
str_m2_o1_o5_pcu_sym.47.cif | 2 | 1 | 5 | 26646.8 | 32.8111 | 28.5752 | 27.2448 | 89.9995 | 90.2655 | 90.0003 | 972 | 54 | 64 | 432 | 108 | 108 | 216 | 108 | 54 | 216 | 108 | 108 | 5.86793 | 4.33723 | 5.85558 | 25544 | 1.73223 | 5872.47 | 2298.96 | 1327.17 | 0 | 0 | 0 | 3855.1 | 0.15092 | 0.087124 | 0 | 0 | 0 | #VALUE! | #VALUE! | #VALUE! | #VALUE! | #VALUE! | #VALUE! | 57.006872 | 36.910782 | 50.106682 | 1.50859 | 0.08076017 | 0.5975389 | 44.879172 | 7.964782 | 7.290682 | 60.769972 | 59.752282 | 61.344882 | 0.1979412 | 0.004529625 | 0.008946665 | 2.167574 | 1.997564 | 2.410098 | 91.227941 | 2.265306 | 3.708446 | 0.1177 | 5.1538
str_m2_o1_o5_pcu_sym.48.cif | 2 | 1 | 5 | 15751.1 | 32.4915 | 28.7768 | 27.2287 | 90.0000 | 91.4010 | 90.0000 | 1080 | 54 | 64 | 540 | 108 | 108 | 216 | 108 | 162 | 216 | 108 | 108 | 5.98769 | 4.38065 | 5.98769 | 25451.3 | 1.02767 | 6542.64 | 2570.66 | 2501.44 | 0 | 0 | 0 | 4301.77 | 0.16902 | 0.164469 | 0 | 0 | 0 | #VALUE! | #VALUE! | #VALUE! | #VALUE! | #VALUE! | #VALUE! | 63.304972 | 12.237782 | 36.020082 | 4.821993 | 0.01793526 | 0.2082966 | 49.532372 | 3.489782 | 13.622382 | 66.842572 | 68.906882 | 68.997582 | 0.7484684 | 0.0007555028 | 0.04266369 | 4.365422 | 5.060091 | 5.056567 | 171.282381 | 0.149157 | 8.428845 | 0.6601 | 11.7773
str_m2_o1_o5_pcu_sym.49.cif | 2 | 1 | 5 | 14564.9 | 32.3221 | 28.6182 | 27.2276 | 90.0003 | 89.9727 | 90.0000 | 1296 | 54 | 64 | 540 | 432 | 108 | 216 | 108 | 54 | 216 | 108 | 108 | 6.49841 | 5.96773 | 6.49841 | 25185.5 | 0.960306 | 5404.82 | 2146 | 2234.71 | 0 | 0 | 0 | 5008.4 | 0.19886 | 0.20708 | 0 | 0 | 0 | #VALUE! | #VALUE! | #VALUE! | #VALUE! | #VALUE! | #VALUE! | 62.167972 | 22.411782 | 44.547482 | 4.610317 | 0.05627227 | 0.6765306 | 56.807972 | 3.553082 | 28.603682 | 64.133272 | 68.344682 | 68.797582 | 1.3112 | 0.001764516 | 0.1242027 | 4.033821 | 4.991294 | 4.978867 | 324.726606 | 0.353165 | 24.921032 | 1.7833 | 19.0718
str_m2_o1_o5_pcu_sym.5.cif | 2 | 1 | 5 | 17594.6 | 32.9834 | 28.4992 | 27.2102 | 89.9824 | 90.0952 | 89.4667 | 1944 | 54 | 64 | 756 | 864 | 108 | 216 | 108 | 54 | 216 | 108 | 108 | 4.64998 | 3.13523 | 4.64995 | 25576.5 | 1.14234 | 3489.93 | 1364.51 | 1194.49 | 0 | 0 | 0 | 1066.03 | 0.04168 | 0.036487 | 0 | 0 | 0 | #VALUE! | #VALUE! | #VALUE! | #VALUE! | #VALUE! | #VALUE! | 6.025772 | 3.508882 | 3.549682 | 0.004677572 | 0.0002387096 | 0.001290169 | 3.041572 | 3.017982 | 3.017982 | 45.205972 | 11.577182 | 35.571382 | 0.0006649768 | 0.0001023041 | 0.0001364055 | 0.5070249 | 0.01175361 | 0.1563491 | 1.310215 | 8.695358 | 0.871569 | 0.0006 | 0.0099
str_m2_o1_o5_pcu_sym.50.cif | 2 | 1 | 5 | 13050 | 32.5078 | 28.5844 | 27.2543 | 90.0000 | 90.1703 | 90.0000 | 972 | 54 | 64 | 432 | 216 | 108 | 216 | 108 | 54 | 216 | 108 | 108 | 8.02612 | 5.80297 | 8.02597 | 25325 | 0.855685 | 6492.89 | 2563.82 | 2996.22 | 0 | 0 | 0 | 7132.54 | 0.28164 | 0.32914 | 0 | 0 | 0 | #VALUE! | #VALUE! | #VALUE! | #VALUE! | #VALUE! | #VALUE! | 26.646172 | 8.002782 | 18.555282 | 0.1277701 | 0.008298851 | 0.08558621 | 2.477572 | 5.190582 | 8.440182 | 59.733472 | 56.522382 | 59.328482 | 0 | 0.004758621 | 0.01542529 | 5.990598 | 5.466759 | 6.021632 | 0 | 0.869594 | 2.559084 | 0.1392 | -0.0621
str_m2_o1_o5_pcu_sym.51.cif | 2 | 1 | 5 | 19531 | 32.8898 | 28.9658 | 27.2215 | 89.9190 | 92.7094 | 89.0523 | 1404 | 54 | 64 | 540 | 216 | 108 | 216 | 108 | 54 | 540 | 108 | 108 | 5.38426 | 4.19826 | 5.27802 | 25900.8 | 1.25216 | 5171.8 | 1996.77 | 1594.66 | 0 | 0 | 0 | 2642.91 | 0.10204 | 0.081491 | 0 | 0 | 0 | #VALUE! | #VALUE! | #VALUE! | #VALUE! | #VALUE! | #VALUE! | 54.106972 | 40.885782 | 52.386582 | 1.279182 | 0.1318878 | 0.7851108 | 4.069672 | 3.495682 | 4.102682 | 57.001072 | 56.861682 | 56.565882 | 0.008186985 | 0.0009062516 | 0.001044493 | 1.85503 | 1.510711 | 1.925063 | 4.408983 | 0.599284 | 0.542034 | 0.0027 | 0.1422
str_m2_o1_o5_pcu_sym.52.cif | 2 | 1 | 5 | 25290.9 | 32.8011 | 28.7942 | 27.2038 | 90.0000 | 92.9846 | 89.9999 | 972 | 54 | 64 | 432 | 216 | 108 | 108 | 108 | 54 | 216 | 108 | 108 | 5.92278 | 4.51095 | 5.92264 | 25658.6 | 1.63674 | 5633.83 | 2195.69 | 1341.5 | 0 | 0 | 0 | 2760.87 | 0.1076 | 0.06574 | 0 | 0 | 0 | #VALUE! | #VALUE! | #VALUE! | #VALUE! | #VALUE! | #VALUE! | 55.729972 | 49.342382 | 54.991882 | 1.04576 | 0.2350055 | 0.8363166 | 26.275872 | 3.017982 | 3.508782 | 64.009072 | 65.461082 | 63.851582 | 0.04143783 | 6.721785e-05 | 0.004922719 | 1.176451 | 1.072734 | 1.181283 | 35.187524 | 0.062598 | 4.163099 | 0.1228 | 1.0463
str_m2_o1_o5_pcu_sym.53.cif | 2 | 1 | 5 | 16292.8 | 32.4198 | 28.5994 | 27.2087 | 89.8844 | 89.8991 | 90.2558 | 1404 | 54 | 64 | 540 | 432 | 108 | 108 | 108 | 54 | 324 | 108 | 108 | 5.67698 | 4.38968 | 5.67684 | 25227.2 | 1.07246 | 5224.38 | 2070.93 | 1931.02 | 0 | 0 | 0 | 3745.23 | 0.14846 | 0.13843 | 0 | 0 | 0 | #VALUE! | #VALUE! | #VALUE! | #VALUE! | #VALUE! | #VALUE! | 61.431572 | 24.906682 | 47.923682 | 3.337597 | 0.04838333 | 0.6231832 | 54.639272 | 6.455382 | 31.617282 | 64.919272 | 66.992682 | 67.547682 | 0.7799826 | 0.01160635 | 0.09228003 | 3.50979 | 4.028473 | 4.175261 | 222.008347 | 2.878199 | 22.079514 | 1.3144 | 12.519
str_m2_o1_o5_pcu_sym.54.cif | 2 | 1 | 5 | 14778 | 32.3775 | 28.6163 | 27.2424 | 89.9657 | 90.1795 | 89.9843 | 1080 | 54 | 64 | 432 | 216 | 108 | 108 | 108 | 54 | 324 | 108 | 108 | 6.53722 | 5.35492 | 6.53708 | 25240.6 | 0.972222 | 6238.06 | 2471.44 | 2542.05 | 0 | 0 | 0 | 5416.13 | 0.21458 | 0.220711 | 0 | 0 | 0 | #VALUE! | #VALUE! | #VALUE! | #VALUE! | #VALUE! | #VALUE! | 35.799972 | 9.849582 | 28.126782 | 0.3125592 | 0.01248477 | 0.1340641 | 24.989172 | 3.017982 | 3.017982 | 66.969672 | 64.218882 | 66.874182 | 0.1015158 | 0.0008255515 | 0.0001285695 | 5.122127 | 4.827933 | 5.322994 | 19.799244 | 0.170824 | 0.024129 | -0.0103 | 1.488
str_m2_o1_o5_pcu_sym.55.cif | 2 | 1 | 5 | 22023.6 | 32.7778 | 28.9687 | 27.3817 | 90.0870 | 90.5450 | 91.0914 | 2160 | 54 | 64 | 864 | 756 | 108 | 108 | 108 | 162 | 324 | 108 | 108 | 3.85507 | 1.9775 | 3.85466 | 25993.8 | 1.40693 | 0 | 0 | 0 | 682.396 | 262.522 | 186.593 | 0 | 0 | 0 | 97.7368 | 0.00376 | 0.002672 | #VALUE! | #VALUE! | #VALUE! | #VALUE! | #VALUE! | #VALUE! | 2.477572 | 3.017982 | 3.017982 | 0 | 0 | 0 | 2.477572 | 3.017982 | 3.017982 | 2.477572 | 3.017982 | 3.017982 | 0 | 0 | 0 | 0 | 0 | 0 | NaN | NaN | NaN | 0 | 0
str_m2_o1_o5_pcu_sym.56.cif | 2 | 1 | 5 | 19795.2 | 32.8161 | 28.8569 | 27.2076 | 89.9996 | 93.5700 | 89.9952 | 1188 | 54 | 64 | 540 | 108 | 108 | 108 | 108 | 54 | 324 | 108 | 108 | 5.97297 | 4.0335 | 5.97279 | 25714.8 | 1.27828 | 5270.96 | 2049.78 | 1603.54 | 0 | 0 | 0 | 2910.92 | 0.1132 | 0.088556 | 0 | 0 | 0 | #VALUE! | #VALUE! | #VALUE! | #VALUE! | #VALUE! | #VALUE! | 54.288672 | 47.537982 | 53.672582 | 1.311313 | 0.3027956 | 1.067784 | 2.477572 | 3.017982 | 3.453982 | 61.700972 | 62.128482 | 61.418982 | 4.546557e-05 | 0.0007173456 | 0.0004698109 | 1.513544 | 1.376243 | 1.474479 | 0.030009 | 0.520714 | 0.31831 | -0.0049 | -0.0133
str_m2_o1_o5_pcu_sym.57.cif | 2 | 1 | 5 | 16079.8 | 32.3986 | 28.6148 | 27.3550 | 90.0500 | 89.2212 | 89.6340 | 1620 | 54 | 64 | 648 | 648 | 108 | 108 | 108 | 54 | 216 | 108 | 108 | 5.00359 | 4.16442 | 4.99917 | 25357.4 | 1.053 | 5366.45 | 2116.33 | 2009.8 | 0 | 0 | 0 | 3049.99 | 0.12028 | 0.114226 | 0 | 0 | 0 | #VALUE! | #VALUE! | #VALUE! | #VALUE! | #VALUE! | #VALUE! | 58.849872 | 37.414582 | 54.108382 | 1.738262 | 0.1007475 | 0.7067812 | 51.666672 | 3.368882 | 31.907382 | 65.970172 | 67.206982 | 67.233682 | 0.4096444 | 0.000727621 | 0.06319108 | 3.050405 | 3.238871 | 3.532295 | 134.157521 | 0.224428 | 17.871636 | 1.0044 | 6.5753
str_m2_o1_o5_pcu_sym.58.cif | 2 | 1 | 5 | 21046.2 | 32.8165 | 28.7901 | 27.1745 | 90.2494 | 92.5398 | 90.6937 | 1728 | 54 | 64 | 540 | 432 | 108 | 108 | 108 | 270 | 432 | 108 | 108 | 4.78143 | 3.23427 | 4.78143 | 25646.8 | 1.36268 | 2733.42 | 1065.79 | 782.134 | 0 | 0 | 0 | 960.729 | 0.03746 | 0.02749 | 0 | 0 | 0 | #VALUE! | #VALUE! | #VALUE! | #VALUE! | #VALUE! | #VALUE! | 61.741272 | 37.754182 | 58.061382 | 1.117822 | 0.06688618 | 0.5146772 | 55.643872 | 3.017982 | 3.017982 | 69.765572 | 70.858982 | 70.728082 | 0.3158813 | 0 | 0.007279224 | 0.947753 | 1.282892 | 1.272348 | 332.961602 | 0 | 5.715372 | 0.1532 | 6.6481
str_m2_o1_o5_pcu_sym.59.cif | 2 | 1 | 5 | 16505.9 | 32.4097 | 28.9597 | 27.2286 | 89.9694 | 92.5523 | 89.8070 | 1188 | 54 | 64 | 432 | 216 | 108 | 108 | 108 | 54 | 432 | 108 | 108 | 5.77607 | 4.32803 | 5.77011 | 25530.6 | 1.07356 | 6870.46 | 2691.07 | 2506.67 | 0 | 0 | 0 | 4104.81 | 0.16078 | 0.149763 | 0 | 0 | 0 | #VALUE! | #VALUE! | #VALUE! | #VALUE! | #VALUE! | #VALUE! | 40.202072 | 7.727382 | 29.360182 | 0.3571632 | 0.01089307 | 0.1083915 | 2.477572 | 3.597282 | 3.017982 | 62.930172 | 60.831882 | 61.270182 | 0 | 0.0007330712 | 0 | 3.271557 | 3.216147 | 3.261888 | 0 | 0.227707 | 0 | -0.0121 | -0.0121
str_m2_o1_o5_pcu_sym.6.cif | 2 | 1 | 5 | 16770.1 | 32.4911 | 28.8242 | 27.2243 | 90.0000 | 91.7834 | 90.0000 | 972 | 54 | 64 | 432 | 108 | 108 | 108 | 108 | 54 | 216 | 108 | 108 | 6.15013 | 5.20541 | 6.14917 | 25484 | 1.09275 | 6423.71 | 2520.68 | 2306.74 | 0 | 0 | 0 | 5157.46 | 0.20238 | 0.185203 | 0 | 0 | 0 | #VALUE! | #VALUE! | #VALUE! | #VALUE! | #VALUE! | #VALUE! | 64.260472 | 19.235882 | 44.288282 | 4.656639 | 0.03889661 | 0.5374387 | 57.586172 | 3.017982 | 33.487882 | 66.404372 | 72.636282 | 71.781182 | 1.30029 | 0 | 0.1361888 | 3.498339 | 4.826924 | 4.637838 | 371.316214 | 0 | 29.335357 | 2.2839 | 21.806
str_m2_o1_o5_pcu_sym.60.cif | 2 | 1 | 5 | 26430.6 | 32.6381 | 28.7883 | 27.1833 | 89.9978 | 92.0567 | 90.0141 | 1188 | 54 | 64 | 432 | 108 | 108 | 108 | 108 | 162 | 432 | 108 | 108 | 5.81768 | 4.43867 | 5.80452 | 25524.8 | 1.71946 | 4032.1 | 1579.67 | 918.703 | 0 | 0 | 0 | 2097.12 | 0.08216 | 0.047782 | 0 | 0 | 0 | #VALUE! | #VALUE! | #VALUE! | #VALUE! | #VALUE! | #VALUE! | 56.326472 | 49.947782 | 55.753082 | 0.9938178 | 0.2348679 | 0.8087595 | 19.416072 | 3.017982 | 3.527782 | 65.118672 | 65.073582 | 64.325882 | 0.03432007 | 0.0002875455 | 0.0001513397 | 1.056446 | 1.023469 | 1.058705 | 32.45386 | 0.280671 | 0.142805 | -0.0036 | 0.8995
str_m2_o1_o5_pcu_sym.61.cif | 2 | 1 | 5 | 30091.6 | 32.6842 | 28.8173 | 27.2003 | 89.9999 | 92.9280 | 90.0000 | 972 | 54 | 64 | 432 | 108 | 216 | 108 | 108 | 54 | 216 | 108 | 108 | 5.85738 | 4.45606 | 5.85738 | 25585.7 | 1.95298 | 5146.94 | 2011.65 | 1030.04 | 0 | 0 | 0 | 2235.17 | 0.08736 | 0.044732 | 0 | 0 | 0 | #VALUE! | #VALUE! | #VALUE! | #VALUE! | #VALUE! | #VALUE! | 57.351572 | 52.101782 | 56.713282 | 0.8745065 | 0.2576467 | 0.7395519 | 30.634872 | 3.017982 | 3.344782 | 66.694972 | 66.548082 | 66.721482 | 0.0332651 | 9.96956e-06 | 1.661593e-05 | 0.8645369 | 0.8972637 | 0.8973268 | 38.43888 | 0.0111 | 0.018499 | 0.0002 | 1.0007
str_m2_o1_o5_pcu_sym.62.cif | 2 | 1 | 5 | 19535.6 | 32.8517 | 28.9029 | 27.3373 | 90.0025 | 94.0068 | 90.0082 | 1836 | 54 | 64 | 648 | 648 | 216 | 108 | 108 | 54 | 432 | 108 | 108 | 5.57232 | 3.33004 | 5.24207 | 25893.6 | 1.25281 | 4263.03 | 1646.36 | 1314.13 | 0 | 0 | 0 | 1665.47 | 0.06432 | 0.05134 | 0 | 0 | 0 | #VALUE! | #VALUE! | #VALUE! | #VALUE! | #VALUE! | #VALUE! | 51.809472 | 15.262482 | 42.089882 | 0.6178464 | 0.01922644 | 0.1532689 | 2.477572 | 7.318182 | 3.017982 | 56.311272 | 55.281482 | 55.225182 | 0 | 0.003214644 | 0 | 1.379052 | 1.276889 | 1.382092 | 0 | 2.515041 | 0 | -0.0628 | -0.0628
str_m2_o1_o5_pcu_sym.63.cif | 2 | 1 | 5 | 20610.8 | 32.8144 | 28.8434 | 27.1870 | 89.7137 | 92.1922 | 89.1562 | 1296 | 54 | 64 | 540 | 648 | 216 | 108 | 108 | 270 | 432 | 108 | 108 | 5.65147 | 4.64554 | 5.63353 | 25709.9 | 1.33121 | 4260.06 | 1656.97 | 1244.72 | 0 | 0 | 0 | 2472.26 | 0.09616 | 0.072235 | 0 | 0 | 0 | #VALUE! | #VALUE! | #VALUE! | #VALUE! | #VALUE! | #VALUE! | 54.250572 | 44.445082 | 53.107382 | 1.243858 | 0.1900508 | 0.8888495 | 6.359372 | 3.514582 | 3.017982 | 62.074572 | 62.029582 | 61.252282 | 0.01447299 | 0.0002619986 | 0.0001261475 | 1.801017 | 1.509054 | 1.779412 | 8.027977 | 0.173444 | 0.070822 | -0.0028 | 0.2929
str_m2_o1_o5_pcu_sym.64.cif | 2 | 1 | 5 | 26449.2 | 32.5827 | 29.1262 | 27.1357 | 90.5304 | 100.6677 | 90.1089 | 1728 | 54 | 64 | 540 | 216 | 216 | 108 | 108 | 54 | 756 | 108 | 108 | 4.12703 | 2.68055 | 4.12698 | 25305.7 | 1.73562 | 0 | 0 | 0 | 959.239 | 379.06 | 218.401 | 0 | 0 | 0 | 203.964 | 0.00806 | 0.004644 | #VALUE! | #VALUE! | #VALUE! | #VALUE! | #VALUE! | #VALUE! | 2.477572 | 3.017982 | 3.017982 | 0 | 0 | 0 | 2.477572 | 3.017982 | 3.017982 | 2.477572 | 3.017982 | 3.323982 | 0 | 0 | 0 | 1.13425e-05 | 3.780833e-06 | 0.0003591791 | 0 | 0 | 0 | 0 | 0
str_m2_o1_o5_pcu_sym.65.cif | 2 | 1 | 5 | 17803.1 | 32.2550 | 28.9118 | 27.1834 | 89.9634 | 91.6857 | 90.2761 | 1296 | 54 | 64 | 540 | 216 | 216 | 108 | 108 | 54 | 432 | 108 | 108 | 6.21367 | 5.33742 | 6.21367 | 25338.6 | 1.16671 | 4565.37 | 1801.74 | 1544.3 | 0 | 0 | 0 | 3226.11 | 0.12732 | 0.109128 | 0 | 0 | 0 | #VALUE! | #VALUE! | #VALUE! | #VALUE! | #VALUE! | #VALUE! | 59.348272 | 31.764182 | 51.994082 | 2.826401 | 0.0774191 | 1.077442 | 39.805172 | 5.711882 | 3.017982 | 65.514072 | 65.408182 | 65.729782 | 0.1684538 | 0.004190281 | 0 | 2.85771 | 3.013852 | 3.03318 | 58.888181 | 1.388951 | 0 | -0.0746 | 2.9244
str_m2_o1_o5_pcu_sym.66.cif | 2 | 1 | 5 | 16936 | 32.5164 | 28.6278 | 27.2500 | 90.0026 | 90.4612 | 89.8699 | 972 | 54 | 64 | 432 | 216 | 216 | 108 | 108 | 54 | 216 | 216 | 108 | 6.371 | 4.97991 | 6.36784 | 25365.4 | 1.10871 | 6579.98 | 2594.08 | 2339.73 | 0 | 0 | 0 | 5202.44 | 0.2051 | 0.18499 | 0 | 0 | 0 | #VALUE! | #VALUE! | #VALUE! | #VALUE! | #VALUE! | #VALUE! | 39.070772 | 13.338082 | 31.767582 | 0.3972248 | 0.01438947 | 0.1578236 | 10.893772 | 4.845282 | 7.497882 | 66.738372 | 63.600782 | 64.920182 | 0.0291214 | 0.001730043 | 0.0117206 | 4.007239 | 3.599274 | 3.855267 | 7.259931 | 0.480184 | 3.037111 | 0.1692 | 0.4639
str_m2_o1_o5_pcu_sym.67.cif | 2 | 1 | 5 | 29347.8 | 32.7937 | 28.9904 | 27.1602 | 89.7099 | 94.0944 | 89.3862 | 1080 | 54 | 64 | 540 | 216 | 216 | 108 | 108 | 162 | 216 | 216 | 108 | 5.68587 | 3.91622 | 5.68578 | 25753.5 | 1.89231 | 4544.11 | 1764.47 | 932.441 | 0 | 0 | 0 | 1705.39 | 0.06622 | 0.034994 | 0 | 0 | 0 | #VALUE! | #VALUE! | #VALUE! | #VALUE! | #VALUE! | #VALUE! | 58.246772 | 50.463582 | 57.453482 | 0.8813506 | 0.1843716 | 0.6968359 | 40.897872 | 3.017982 | 3.017982 | 62.487272 | 62.584482 | 62.550582 | 0.06808347 | 0 | 0 | 0.8536892 | 0.9200008 | 0.9200008 | 79.672303 | 0 | 0 | 0 | 1.9981
str_m2_o1_o5_pcu_sym.68.cif | 2 | 1 | 5 | 21629.9 | 32.7472 | 28.7733 | 27.1888 | 89.9991 | 92.1384 | 90.0011 | 1188 | 54 | 64 | 432 | 216 | 216 | 108 | 108 | 162 | 432 | 216 | 108 | 5.87197 | 4.51635 | 5.87012 | 25600.7 | 1.40298 | 4580.45 | 1789.19 | 1275.28 | 0 | 0 | 0 | 2540.1 | 0.09922 | 0.070721 | 0 | 0 | 0 | #VALUE! | #VALUE! | #VALUE! | #VALUE! | #VALUE! | #VALUE! | 54.619372 | 46.947182 | 53.594582 | 1.208295 | 0.2219197 | 0.9064258 | 52.240172 | 3.017982 | 3.017982 | 62.373472 | 63.876382 | 66.653682 | 0.2786189 | 0.0001710595 | 0.0003190029 | 1.640234 | 1.320219 | 1.744308 | 169.695488 | 0.129439 | 0.182699 | 0.0032 | 6.0228
str_m2_o1_o5_pcu_sym.69.cif | 2 | 1 | 5 | 17807.7 | 32.5222 | 29.1018 | 27.1768 | 90.2366 | 95.3681 | 91.0256 | 1728 | 54 | 64 | 648 | 648 | 216 | 108 | 108 | 54 | 324 | 216 | 108 | 5.20152 | 3.33231 | 5.06187 | 25604.3 | 1.15491 | 4195.89 | 1638.75 | 1418.94 | 0 | 0 | 0 | 1735.97 | 0.0678 | 0.058706 | 0 | 0 | 0 | #VALUE! | #VALUE! | #VALUE! | #VALUE! | #VALUE! | #VALUE! | 54.765372 | 16.160282 | 44.421182 | 0.7556394 | 0.0203339 | 0.1730768 | 3.454872 | 4.430482 | 9.517582 | 60.572272 | 59.430982 | 59.695082 | 0.001926133 | 0.001830669 | 0.005767168 | 1.51576 | 1.478024 | 1.516833 | 1.269467 | 1.237354 | 3.79831 | 0.0701 | 0.0017
str_m2_o1_o5_pcu_sym.7.cif | 2 | 1 | 5 | 17909.8 | 32.5217 | 28.8329 | 27.1823 | 89.9997 | 91.5587 | 90.0002 | 1188 | 54 | 64 | 432 | 108 | 216 | 108 | 108 | 162 | 432 | 216 | 108 | 6.06778 | 4.84334 | 6.06768 | 25479.3 | 1.16722 | 5539.25 | 2174.02 | 1862.57 | 0 | 0 | 0 | 4226.5 | 0.16588 | 0.142115 | 0 | 0 | 0 | #VALUE! | #VALUE! | #VALUE! | #VALUE! | #VALUE! | #VALUE! | 60.224972 | 19.961182 | 42.609882 | 3.262476 | 0.0387274 | 0.4111827 | 49.516672 | 9.684382 | 21.950682 | 67.434672 | 69.218582 | 69.914482 | 0.6200795 | 0.01284771 | 0.04409318 | 3.676228 | 4.09066 | 4.342036 | 168.504105 | 3.137603 | 10.144799 | 0.5596 | 10.8754
str_m2_o1_o5_pcu_sym.70.cif | 2 | 1 | 5 | 21045.9 | 32.6308 | 29.0135 | 27.1538 | 90.5693 | 93.8515 | 91.6448 | 1728 | 54 | 64 | 648 | 432 | 216 | 108 | 108 | 54 | 540 | 216 | 108 | 4.95929 | 3.63376 | 4.92692 | 25637 | 1.36317 | 3182.55 | 1241.39 | 910.666 | 0 | 0 | 0 | 1238.78 | 0.04832 | 0.035447 | 0 | 0 | 0 | #VALUE! | #VALUE! | #VALUE! | #VALUE! | #VALUE! | #VALUE! | 49.974872 | 8.519682 | 27.812282 | 0.2599651 | 0.004917822 | 0.03928081 | 24.134572 | 3.722182 | 8.375982 | 55.373572 | 54.366982 | 55.642682 | 0.03927606 | 0.001677286 | 0.004813289 | 1.175759 | 0.8376168 | 1.209038 | 33.371458 | 2.000448 | 3.977108 | 0.066 | 0.7913
str_m2_o1_o5_pcu_sym.71.cif | 2 | 1 | 5 | 17803.1 | 32.4644 | 28.6003 | 27.2207 | 90.0544 | 90.2485 | 90.0557 | 1296 | 54 | 64 | 540 | 216 | 216 | 108 | 108 | 54 | 432 | 216 | 108 | 5.14063 | 3.83886 | 5.14051 | 25273.9 | 1.16969 | 5521.07 | 2184.49 | 1867.58 | 0 | 0 | 0 | 2581.48 | 0.10214 | 0.087322 | 0 | 0 | 0 | #VALUE! | #VALUE! | #VALUE! | #VALUE! | #VALUE! | #VALUE! | 68.311572 | 14.718482 | 43.209982 | 4.024518 | 0.01704759 | 0.1920845 | 60.646772 | 15.680982 | 34.314382 | 67.654572 | 70.937682 | 70.699382 | 1.142784 | 0.0213446 | 0.1162663 | 3.359381 | 4.276705 | 4.195168 | 339.836791 | 4.985907 | 27.686613 | 1.6899 | 19.9651
str_m2_o1_o5_pcu_sym.72.cif | 2 | 1 | 5 | 21570.8 | 32.3065 | 28.6124 | 27.2250 | 89.9240 | 90.1857 | 89.9779 | 972 | 54 | 64 | 432 | 108 | 108 | 108 | 108 | 54 | 216 | 216 | 108 | 5.99738 | 5.1552 | 5.99732 | 25165.7 | 1.42334 | 5617.26 | 2232.11 | 1568.22 | 0 | 0 | 0 | 4218.78 | 0.16764 | 0.11778 | 0 | 0 | 0 | #VALUE! | #VALUE! | #VALUE! | #VALUE! | #VALUE! | #VALUE! | 58.932872 | 27.433582 | 47.926282 | 2.473858 | 0.04940475 | 0.6321231 | 56.181872 | 3.017982 | 20.305382 | 72.443572 | 77.394982 | 76.944482 | 0.8381238 | 9.271793e-05 | 0.04391585 | 2.846297 | 3.635104 | 3.601345 | 294.16666 | 0.025481 | 12.182096 | 0.9453 | 18.077
str_m2_o1_o5_pcu_sym.73.cif | 2 | 1 | 5 | 17590 | 32.6515 | 28.9658 | 27.2350 | 89.9997 | 95.2473 | 89.9960 | 1512 | 54 | 64 | 648 | 432 | 108 | 108 | 108 | 54 | 324 | 216 | 108 | 5.87202 | 4.45433 | 5.87202 | 25650.3 | 1.13874 | 4384.72 | 1709.42 | 1501.15 | 0 | 0 | 0 | 2268.51 | 0.08844 | 0.077665 | 0 | 0 | 0 | #VALUE! | #VALUE! | #VALUE! | #VALUE! | #VALUE! | #VALUE! | 56.052172 | 48.017182 | 55.119382 | 1.45676 | 0.2807675 | 1.111893 | 37.114372 | 3.017982 | 3.017982 | 58.347772 | 57.795482 | 58.546582 | 0.1143604 | 0.0002103468 | 7.959068e-05 | 1.731637 | 1.549289 | 1.829784 | 65.975751 | 0.135634 | 0.043454 | -0.0023 | 2.0079
str_m2_o1_o5_pcu_sym.74.cif | 2 | 1 | 5 | 20939.5 | 32.3515 | 28.8442 | 27.1654 | 90.0008 | 92.3752 | 90.0011 | 1836 | 54 | 64 | 648 | 540 | 108 | 108 | 108 | 162 | 432 | 216 | 108 | 4.43996 | 2.32409 | 4.43989 | 25327.7 | 1.37285 | 0 | 0 | 0 | 2202.22 | 869.491 | 633.348 | 0 | 0 | 0 | 658.014 | 0.02598 | 0.018924 | #VALUE! | #VALUE! | #VALUE! | #VALUE! | #VALUE! | #VALUE! | 2.477572 | 3.017982 | 3.017982 | 0 | 0 | 0 | 2.477572 | 3.017982 | 3.017982 | 14.309472 | 3.280382 | 6.949582 | 0 | 0 | 0 | 0.01984766 | 0.0006542659 | 0.004737458 | 0 | 0 | 0 | 0 | 0
str_m2_o1_o5_pcu_sym.75.cif | 2 | 1 | 5 | 16186.5 | 32.2733 | 28.7947 | 27.2032 | 89.7109 | 91.3567 | 89.5844 | 1512 | 54 | 64 | 540 | 540 | 108 | 108 | 108 | 162 | 216 | 216 | 108 | 6.27598 | 4.32904 | 6.27568 | 25271.8 | 1.06358 | 5083.37 | 2011.48 | 1891.24 | 0 | 0 | 0 | 3340.43 | 0.13218 | 0.124279 | 0 | 0 | 0 | #VALUE! | #VALUE! | #VALUE! | #VALUE! | #VALUE! | #VALUE! | 55.924172 | 25.162282 | 46.510282 | 2.432842 | 0.05198777 | 0.5942977 | 37.375272 | 5.199282 | 4.220982 | 61.806272 | 61.244882 | 61.724882 | 0.1938776 | 0.002471195 | 0.0007660705 | 3.018787 | 3.148228 | 3.292256 | 64.159452 | 0.784163 | 0.232456 | -0.0276 | 3.0982
str_m2_o1_o5_pcu_sym.76.cif | 2 | 1 | 5 | 26128.1 | 32.6871 | 29.0083 | 27.7193 | 90.0006 | 96.1596 | 89.9997 | 2268 | 54 | 64 | 1080 | 540 | 108 | 108 | 108 | 162 | 432 | 216 | 108 | 3.29083 | 1.30089 | 3.27011 | 26131.6 | 1.66033 | 0 | 0 | 0 | 141.895 | 54.3001 | 32.7044 | 0 | 0 | 0 | 14.6337 | 0.00056 | 0.000337 | #VALUE! | #VALUE! | #VALUE! | #VALUE! | #VALUE! | #VALUE! | 2.477572 | 3.017982 | 3.017982 | 0 | 0 | 0 | 2.477572 | 3.017982 | 3.017982 | 2.477572 | 3.017982 | 3.017982 | 0 | 0 | 0 | 0 | 0 | 0 | NaN | NaN | NaN | 0 | 0
str_m2_o1_o5_pcu_sym.77.cif | 2 | 1 | 5 | 13050 | 32.5078 | 28.5844 | 27.2543 | 90.0000 | 90.1703 | 90.0000 | 972 | 54 | 64 | 432 | 216 | 108 | 108 | 108 | 54 | 216 | 216 | 108 | 8.02612 | 5.80297 | 8.02597 | 25325 | 0.855685 | 6492.89 | 2563.82 | 2996.22 | 0 | 0 | 0 | 7132.54 | 0.28164 | 0.32914 | 0 | 0 | 0 | #VALUE! | #VALUE! | #VALUE! | #VALUE! | #VALUE! | #VALUE! | 26.646172 | 8.002782 | 18.555282 | 0.1277701 | 0.008298851 | 0.08558621 | 2.477572 | 5.190582 | 8.440182 | 59.733472 | 56.522382 | 59.328482 | 0 | 0.004758621 | 0.01542529 | 5.990598 | 5.466759 | 6.021632 | 0 | 0.869594 | 2.559084 | 0.1392 | -0.0621
str_m2_o1_o5_pcu_sym.78.cif | 2 | 1 | 5 | 24707.3 | 32.7129 | 28.8520 | 27.1572 | 90.6776 | 93.3612 | 92.1651 | 1512 | 54 | 64 | 540 | 432 | 108 | 108 | 108 | 162 | 216 | 216 | 108 | 4.68018 | 3.24771 | 4.67644 | 25567 | 1.60471 | 3954.29 | 1546.64 | 963.81 | 0 | 0 | 0 | 1251.25 | 0.04894 | 0.030498 | 0 | 0 | 0 | #VALUE! | #VALUE! | #VALUE! | #VALUE! | #VALUE! | #VALUE! | 28.342972 | 3.017982 | 11.363682 | 0.04176094 | 0.0006718662 | 0.009090431 | 18.561672 | 3.645382 | 4.341582 | 56.461472 | 56.776382 | 57.525682 | 0.01924128 | 0.0006556767 | 0.001230406 | 1.236885 | 0.5546701 | 1.135672 | 15.540676 | 1.18092 | 1.082332 | 0.0142 | 0.4592
str_m2_o1_o5_pcu_sym.79.cif | 2 | 1 | 5 | 18713.1 | 32.6715 | 28.8008 | 27.2225 | 90.0000 | 92.0082 | 90.0000 | 972 | 54 | 64 | 432 | 432 | 108 | 108 | 108 | 54 | 216 | 108 | 108 | 6.05803 | 5.22427 | 6.0548 | 25599.7 | 1.21384 | 5985.65 | 2338.17 | 1926.27 | 0 | 0 | 0 | 4598.22 | 0.17962 | 0.147977 | 0 | 0 | 0 | #VALUE! | #VALUE! | #VALUE! | #VALUE! | #VALUE! | #VALUE! | 63.598572 | 24.276482 | 46.305882 | 3.810993 | 0.05900679 | 0.6223555 | 52.952372 | 3.576382 | 27.629282 | 70.645272 | 73.911582 | 73.583782 | 0.7305738 | 0.001164959 | 0.07112664 | 3.372269 | 3.786048 | 3.987789 | 216.424988 | 0.30739 | 17.818273 | 1.3092 | 13.6495
str_m2_o1_o5_pcu_sym.8.cif | 2 | 1 | 5 | 16079.8 | 32.6874 | 28.9811 | 27.2233 | 89.8659 | 95.3225 | 89.2443 | 1620 | 54 | 64 | 648 | 648 | 108 | 108 | 108 | 54 | 216 | 108 | 108 | 5.75688 | 4.79374 | 5.75494 | 25675.5 | 1.03996 | 5015.66 | 1953.48 | 1878.42 | 0 | 0 | 0 | 2781.17 | 0.10832 | 0.104158 | 0 | 0 | 0 | #VALUE! | #VALUE! | #VALUE! | #VALUE! | #VALUE! | #VALUE! | 55.851872 | 47.478982 | 54.873182 | 1.582028 | 0.2982438 | 1.192695 | 2.477572 | 7.433482 | 3.017982 | 58.265772 | 57.992982 | 58.039882 | 0.004670456 | 0.00458339 | 0.0001616936 | 1.866354 | 1.755445 | 1.91133 | 2.499947 | 2.608346 | 0.084513 | -0.0711 | 0.0014
str_m2_o1_o5_pcu_sym.80.cif | 2 | 1 | 5 | 19322.6 | 32.7170 | 28.6026 | 27.2432 | 89.9732 | 90.4574 | 89.7214 | 2052 | 54 | 64 | 756 | 864 | 108 | 108 | 108 | 54 | 324 | 108 | 108 | 4.66406 | 3.04955 | 4.64793 | 25492.8 | 1.25864 | 2123.48 | 832.973 | 661.806 | 0 | 0 | 0 | 643.949 | 0.02526 | 0.020069 | 0 | 0 | 0 | #VALUE! | #VALUE! | #VALUE! | #VALUE! | #VALUE! | #VALUE! | 2.477572 | 3.017982 | 3.017982 | 5.175287e-06 | 0 | 5.175287e-06 | 2.477572 | 3.017982 | 3.017982 | 2.477572 | 3.017982 | 3.017982 | 0 | 0 | 0 | 0 | 0 | 5.175287e-06 | NaN | NaN | 0 | 0 | 0
str_m2_o1_o5_pcu_sym.81.cif | 2 | 1 | 5 | 40243.6 | 32.4741 | 29.0397 | 27.1520 | 90.1567 | 93.8951 | 90.4934 | 972 | 54 | 64 | 432 | 864 | 108 | 108 | 216 | 54 | 216 | 108 | 108 | 5.39612 | 3.65925 | 5.3844 | 25545.1 | 2.616 | 2311.63 | 904.92 | 345.917 | 697.894 | 273.201 | 104.434 | 948.746 | 0.03714 | 0.014197 | 103.202 | 0.00404 | 0.001544 | #VALUE! | #VALUE! | #VALUE! | #VALUE! | #VALUE! | #VALUE! | 64.150972 | 60.164882 | 63.528882 | 0.665681 | 0.2697721 | 0.6073065 | 61.162172 | 3.017982 | 16.879082 | 65.743772 | 67.563282 | 67.536482 | 0.2804595 | 0 | 0.01108499 | 0.3898359 | 0.6709141 | 0.6594042 | 718.710213 | 0 | 16.793807 | 0.4461 | 11.2867
str_m2_o1_o5_pcu_sym.82.cif | 2 | 1 | 5 | 22565.4 | 32.9450 | 28.9970 | 27.1299 | 89.9996 | 96.9669 | 90.0004 | 2484 | 54 | 64 | 864 | 1080 | 108 | 108 | 216 | 54 | 432 | 108 | 108 | 4.29838 | 1.7176 | 4.29829 | 25726 | 1.45654 | 0 | 0 | 0 | 656.201 | 255.073 | 175.122 | 0 | 0 | 0 | 178.024 | 0.00692 | 0.004751 | #VALUE! | #VALUE! | #VALUE! | #VALUE! | #VALUE! | #VALUE! | 2.477572 | 3.017982 | 3.017982 | 0 | 0 | 0 | 2.477572 | 3.017982 | 3.017982 | 2.477572 | 3.017982 | 3.017982 | 0 | 0 | 0 | 0 | 0 | 0 | NaN | NaN | NaN | 0 | 0
str_m2_o1_o5_pcu_sym.83.cif | 2 | 1 | 5 | 19317.9 | 32.4332 | 28.9094 | 27.1472 | 90.0000 | 92.9690 | 90.0000 | 1620 | 54 | 64 | 648 | 432 | 108 | 108 | 216 | 54 | 432 | 108 | 108 | 5.30656 | 3.59786 | 5.30656 | 25419.7 | 1.26195 | 3628.85 | 1427.58 | 1131.25 | 0 | 0 | 0 | 1448.92 | 0.057 | 0.045168 | 0 | 0 | 0 | #VALUE! | #VALUE! | #VALUE! | #VALUE! | #VALUE! | #VALUE! | 27.697272 | 4.185882 | 10.711182 | 0.0574286 | 0.001366608 | 0.01256865 | 16.676772 | 3.017982 | 5.184182 | 49.393172 | 39.886782 | 49.311082 | 0.02128078 | 0.001211312 | 0.002329446 | 1.054597 | 0.199913 | 1.143644 | 20.158885 | 6.053134 | 2.034826 | 0.0216 | 0.3877
str_m2_o1_o5_pcu_sym.85.cif | 2 | 1 | 5 | 24988.5 | 32.6625 | 28.9960 | 27.3780 | 90.0173 | 97.6087 | 90.0083 | 2052 | 54 | 64 | 1080 | 540 | 108 | 108 | 216 | 54 | 216 | 108 | 108 | 3.14751 | 2.04023 | 3.14502 | 25700.9 | 1.61453 | 0 | 0 | 0 | 84.7386 | 32.971 | 20.4215 | 0 | 0 | 0 | 4.62616 | 0.00018 | 0.000111 | #VALUE! | #VALUE! | #VALUE! | #VALUE! | #VALUE! | #VALUE! | 2.477572 | 3.017982 | 3.017982 | 0 | 0 | 0 | 2.477572 | 3.017982 | 3.017982 | 2.477572 | 3.017982 | 3.017982 | 0 | 0 | 0 | 0 | 0 | 0 | NaN | NaN | NaN | 0 | 0
str_m2_o1_o5_pcu_sym.86.cif | 2 | 1 | 5 | 18780.8 | 32.7009 | 29.6817 | 26.8302 | 89.9843 | 94.2440 | 89.6094 | 1728 | 54 | 64 | 756 | 540 | 108 | 108 | 216 | 162 | 216 | 108 | 108 | 5.64651 | 3.04986 | 5.63955 | 25969.9 | 1.20088 | 3365.19 | 1295.81 | 1079.05 | 0 | 0 | 0 | 1685.96 | 0.06492 | 0.05406 | 0 | 0 | 0 | #VALUE! | #VALUE! | #VALUE! | #VALUE! | #VALUE! | #VALUE! | 60.924172 | 55.713882 | 60.366582 | 1.408795 | 0.4450662 | 1.211935 | 52.310972 | 5.228582 | 3.772682 | 61.678472 | 61.994382 | 61.885682 | 0.2663358 | 0.001783737 | 0.0006389504 | 1.169439 | 1.433102 | 1.436398 | 227.518918 | 1.243424 | 0.444383 | -0.0215 | 4.9685
str_m2_o1_o5_pcu_sym.87.cif | 2 | 1 | 5 | 26453.9 | 32.9105 | 28.9364 | 27.2376 | 88.5088 | 94.4926 | 89.1142 | 2160 | 54 | 64 | 648 | 648 | 108 | 108 | 216 | 54 | 648 | 108 | 108 | 4.34553 | 1.7894 | 4.34542 | 25846.2 | 1.69963 | 0 | 0 | 0 | 728.839 | 281.99 | 165.913 | 0 | 0 | 0 | 183.508 | 0.0071 | 0.004177 | #VALUE! | #VALUE! | #VALUE! | #VALUE! | #VALUE! | #VALUE! | 2.477572 | 3.017982 | 3.017982 | 0 | 0 | 0 | 2.477572 | 3.017982 | 3.017982 | 2.477572 | 3.017982 | 3.017982 | 0 | 0 | 0 | 0 | 0 | 0 | NaN | NaN | NaN | 0 | 0
str_m2_o1_o5_pcu_sym.88.cif | 2 | 1 | 5 | 17909.8 | 32.4275 | 28.5977 | 27.2356 | 89.9485 | 90.2928 | 89.8982 | 1188 | 54 | 64 | 432 | 108 | 108 | 108 | 216 | 162 | 432 | 108 | 108 | 5.28172 | 4.06526 | 5.28167 | 25256.6 | 1.17751 | 5431.08 | 2150.36 | 1826.19 | 0 | 0 | 0 | 2936.84 | 0.11628 | 0.098751 | 0 | 0 | 0 | #VALUE! | #VALUE! | #VALUE! | #VALUE! | #VALUE! | #VALUE! | 47.331972 | 8.559882 | 32.567982 | 0.5704195 | 0.008280383 | 0.09297703 | 56.837072 | 8.327382 | 29.311982 | 70.171872 | 73.719582 | 73.099282 | 1.016667 | 0.005572368 | 0.0888508 | 3.476867 | 4.489263 | 4.353259 | 292.116456 | 1.240024 | 20.389769 | 1.4915 | 18.1085
str_m2_o1_o5_pcu_sym.89.cif | 2 | 1 | 5 | 19322.9 | 32.5300 | 28.8899 | 27.1506 | 89.2511 | 92.8169 | 87.8473 | 2052 | 54 | 64 | 648 | 864 | 108 | 108 | 216 | 270 | 216 | 108 | 108 | 4.53047 | 2.88471 | 4.49196 | 25464.2 | 1.26008 | 2792.22 | 1096.53 | 870.207 | 0 | 0 | 0 | 783.787 | 0.03078 | 0.024427 | 0 | 0 | 0 | #VALUE! | #VALUE! | #VALUE! | #VALUE! | #VALUE! | #VALUE! | 3.568972 | 3.017982 | 3.017982 | 0.0008073322 | 3.622645e-05 | 0.0004088413 | 4.196372 | 3.017982 | 3.559882 | 42.546172 | 19.507482 | 41.390482 | 0.001459408 | 0.0001293802 | 0.0004088413 | 0.2821264 | 0.04743594 | 0.2393274 | 5.167715 | 2.724744 | 1.706584 | 0.0054 | 0.0257
str_m2_o1_o5_pcu_sym.9.cif | 2 | 1 | 5 | 17594.6 | 32.2565 | 29.3239 | 27.1468 | 89.5124 | 94.5853 | 89.7099 | 1944 | 54 | 64 | 756 | 864 | 108 | 108 | 216 | 54 | 216 | 108 | 108 | 4.85686 | 2.90404 | 4.85501 | 25594.3 | 1.14154 | 3164.11 | 1236.26 | 1082.97 | 0 | 0 | 0 | 873.276 | 0.03412 | 0.029889 | 0 | 0 | 0 | #VALUE! | #VALUE! | #VALUE! | #VALUE! | #VALUE! | #VALUE! | 2.950872 | 3.017982 | 3.560782 | 0.00189831 | 6.820274e-05 | 0.001187864 | 4.332772 | 3.017982 | 3.638082 | 11.710572 | 4.297282 | 7.412082 | 0.003671581 | 0.0001250384 | 0.001341321 | 0.02553624 | 0.002182488 | 0.008758369 | 143.635433 | 57.234375 | 152.99416 | 0.0214 | 0.0624
str_m2_o1_o5_pcu_sym.90.cif | 2 | 1 | 5 | 18993.9 | 32.7184 | 28.8092 | 27.2731 | 90.0000 | 92.0507 | 89.9999 | 1512 | 54 | 64 | 648 | 324 | 108 | 108 | 216 | 162 | 324 | 108 | 108 | 5.89253 | 3.60845 | 5.88088 | 25690.9 | 1.22768 | 4151.68 | 1616.01 | 1316.31 | 0 | 0 | 0 | 2202.74 | 0.08574 | 0.069839 | 0 | 0 | 0 | #VALUE! | #VALUE! | #VALUE! | #VALUE! | #VALUE! | #VALUE! | 56.093972 | 50.978482 | 55.523282 | 1.379122 | 0.3957902 | 1.168938 | 23.646772 | 3.017982 | 3.017982 | 58.802272 | 58.969182 | 58.936882 | 0.05954017 | 1.579454e-05 | 0 | 1.361532 | 1.42084 | 1.421509 | 43.686549 | 0.011105 | 0 | -0.0003 | 1.1306
str_m2_o1_o5_pcu_sym.91.cif | 2 | 1 | 5 | 16075.1 | 32.4866 | 28.9415 | 27.2065 | 90.0016 | 92.8349 | 90.0001 | 1188 | 54 | 64 | 540 | 216 | 108 | 108 | 216 | 54 | 324 | 108 | 108 | 5.99593 | 4.86945 | 5.98809 | 25548.5 | 1.04482 | 5998.49 | 2347.88 | 2247.17 | 0 | 0 | 0 | 4388.73 | 0.17178 | 0.164412 | 0 | 0 | 0 | #VALUE! | #VALUE! | #VALUE! | #VALUE! | #VALUE! | #VALUE! | 54.571272 | 19.012382 | 41.594482 | 2.333939 | 0.03766695 | 0.407251 | 47.560772 | 6.524682 | 18.764582 | 65.092372 | 64.860882 | 66.803082 | 0.6568233 | 0.007520949 | 0.02850371 | 4.168086 | 4.22966 | 4.703473 | 157.426324 | 1.776367 | 6.054081 | 0.3373 | 10.4376
str_m2_o1_o5_pcu_sym.92.cif | 2 | 1 | 5 | 22347.7 | 32.3107 | 29.2416 | 27.2391 | 88.7706 | 95.1090 | 91.9192 | 2268 | 54 | 64 | 864 | 864 | 108 | 108 | 216 | 54 | 432 | 108 | 108 | 3.17317 | 2.113 | 3.00507 | 25614.9 | 1.44874 | 0 | 0 | 0 | 108.425 | 42.3287 | 29.2175 | 0 | 0 | 0 | 2.04919 | 8e-05 | 5.5e-05 | #VALUE! | #VALUE! | #VALUE! | #VALUE! | #VALUE! | #VALUE! | 2.477572 | 3.017982 | 3.017982 | 0 | 0 | 0 | 2.477572 | 3.017982 | 3.017982 | 2.477572 | 3.017982 | 3.017982 | 0 | 0 | 0 | 0 | 0 | 0 | NaN | NaN | NaN | 0 | 0
str_m2_o1_o5_pcu_sym.93.cif | 2 | 1 | 5 | 17694 | 32.6588 | 28.7519 | 27.2238 | 89.9997 | 91.5822 | 89.9998 | 1080 | 54 | 64 | 540 | 864 | 108 | 108 | 216 | 162 | 216 | 108 | 108 | 6.02158 | 4.40151 | 6.02151 | 25553.5 | 1.14982 | 6108.25 | 2390.38 | 2078.92 | 0 | 0 | 0 | 3734.9 | 0.14616 | 0.127116 | 0 | 0 | 0 | #VALUE! | #VALUE! | #VALUE! | #VALUE! | #VALUE! | #VALUE! | 58.641972 | 13.991682 | 39.254182 | 2.679304 | 0.02205267 | 0.231214 | 49.479172 | 4.576282 | 11.098682 | 67.334772 | 66.157082 | 66.802582 | 0.4571267 | 0.003498361 | 0.02486153 | 3.665548 | 3.474014 | 3.871544 | 124.584272 | 1.006001 | 6.415186 | 0.378 | 8.0265
str_m2_o1_o5_pcu_sym.94.cif | 2 | 1 | 5 | 26430.6 | 32.9167 | 28.8431 | 27.1803 | 89.6649 | 93.7864 | 89.0130 | 1188 | 54 | 64 | 432 | 864 | 108 | 108 | 216 | 162 | 432 | 108 | 108 | 5.56246 | 4.51423 | 5.56246 | 25744.7 | 1.70478 | 4054.73 | 1574.98 | 923.861 | 0 | 0 | 0 | 1837.66 | 0.07138 | 0.041871 | 0 | 0 | 0 | #VALUE! | #VALUE! | #VALUE! | #VALUE! | #VALUE! | #VALUE! | 57.840372 | 50.521482 | 56.872582 | 0.983644 | 0.2151181 | 0.7623853 | 42.242272 | 3.017982 | 3.017982 | 66.441972 | 66.561682 | 66.670582 | 0.1082571 | 0 | 6.053589e-05 | 0.9114398 | 1.022103 | 1.022644 | 118.657143 | 0 | 0.059136 | 0.0016 | 2.8613
str_m2_o1_o5_pcu_sym.95.cif | 2 | 1 | 5 | 28589.8 | 32.8705 | 28.6613 | 27.2280 | 89.9913 | 90.9546 | 90.0016 | 972 | 54 | 64 | 432 | 864 | 108 | 108 | 108 | 54 | 216 | 108 | 108 | 5.86953 | 4.27815 | 5.86901 | 25648.2 | 1.85098 | 5602.29 | 2184.28 | 1180.06 | 0 | 0 | 0 | 3267.07 | 0.12738 | 0.068817 | 0 | 0 | 0 | #VALUE! | #VALUE! | #VALUE! | #VALUE! | #VALUE! | #VALUE! | 55.984072 | 40.846882 | 52.083782 | 1.181418 | 0.1089375 | 0.6471609 | 23.470172 | 3.636082 | 3.313382 | 64.595672 | 63.712882 | 64.270082 | 0.04345956 | 0.0004197301 | 0.0001434078 | 1.552802 | 1.428359 | 1.54979 | 27.959839 | 0.293561 | 0.092441 | -0.0079 | 1.2305
str_m2_o1_o5_pcu_sym.96.cif | 2 | 1 | 5 | 21696.2 | 32.7840 | 28.6198 | 27.2240 | 89.9894 | 90.2318 | 90.2063 | 1404 | 54 | 64 | 432 | 216 | 108 | 108 | 108 | 54 | 540 | 108 | 108 | 4.66455 | 3.64476 | 4.20888 | 25543.1 | 1.4105 | 5087.32 | 1991.66 | 1412.02 | 0 | 0 | 0 | 1576.01 | 0.0617 | 0.043743 | 0 | 0 | 0 | #VALUE! | #VALUE! | #VALUE! | #VALUE! | #VALUE! | #VALUE! | 7.963172 | 3.017982 | 4.624282 | 0.006037924 | 0.0001751459 | 0.001783722 | 13.503372 | 3.017982 | 4.588482 | 48.050972 | 28.186282 | 45.817882 | 0.01308985 | 0.0001843641 | 0.002613361 | 0.943474 | 0.06197399 | 0.5884994 | 13.860223 | 2.971888 | 4.436279 | 0.0527 | 0.28
str_m2_o2_o10_pcu_sym.1.cif | 2 | 2 | 10 | 7650.5 | 26.2052 | 30.2782 | 27.7329 | 89.9983 | 97.9331 | 90.1482 | 696 | 24 | 64 | 336 | 216 | 108 | 108 | 108 | 24 | 96 | 108 | 108 | 9.74489 | 7.84884 | 9.74489 | 21793.9 | 0.582921 | 5451.31 | 2501.3 | 4290.98 | 0 | 0 | 0 | 8801.25 | 0.40384 | 0.692787 | 0 | 0 | 0 | #VALUE! | #VALUE! | #VALUE! | #VALUE! | #VALUE! | #VALUE! | 14.080172 | 4.164482 | 9.282982 | 0.05285929 | 0.003790602 | 0.03862493 | 7.780172 | 4.931882 | 7.189582 | 60.390272 | 50.712182 | 58.545582 | 0.03756617 | 0.00690151 | 0.01739756 | 11.21528 | 8.396575 | 10.97539 | 3.346203 | 0.821121 | 1.583558 | 0.0803 | 0.2346
str_m2_o2_o10_pcu_sym.10.cif | 2 | 2 | 10 | 14955.7 | 26.2058 | 30.2605 | 27.8091 | 87.5067 | 96.5697 | 90.2261 | 1656 | 24 | 64 | 912 | 600 | 108 | 108 | 108 | 24 | 96 | 108 | 108 | 4.30015 | 2.54318 | 4.25743 | 21887.1 | 1.13469 | 0 | 0 | 0 | 1345.11 | 614.567 | 541.617 | 0 | 0 | 0 | 338.812 | 0.01548 | 0.013643 | #VALUE! | #VALUE! | #VALUE! | #VALUE! | #VALUE! | #VALUE! | 2.477572 | 3.017982 | 3.017982 | 6.686414e-06 | 0 | 0 | 2.477572 | 3.017982 | 3.017982 | 2.477572 | 3.017982 | 3.017982 | 0 | 0 | 0 | 0 | 0 | 0 | NaN | NaN | NaN | 0 | 0
str_m2_o2_o10_pcu_sym.100.cif | 2 | 2 | 10 | 12165.9 | 26.3990 | 30.2723 | 27.7246 | 89.6673 | 98.0680 | 90.3767 | 1128 | 24 | 64 | 528 | 312 | 108 | 108 | 108 | 120 | 144 | 108 | 108 | 6.58618 | 3.58526 | 6.58618 | 21936.3 | 0.920952 | 4267.53 | 1945.42 | 2112.4 | 0 | 0 | 0 | 2193.63 | 0.1 | 0.108583 | 0 | 0 | 0 | #VALUE! | #VALUE! | #VALUE! | #VALUE! | #VALUE! | #VALUE! | 5.032172 | 4.838482 | 4.446482 | 0.005309924 | 0.0004849621 | 0.004570151 | 2.958972 | 3.017982 | 3.017982 | 46.644872 | 36.842782 | 44.331882 | 0.001742576 | 0.0002959091 | 0.0007973105 | 1.739962 | 0.6555783 | 1.529332 | 1.000501 | 0.45092 | 0.520824 | 0.0061 | 0.0176
str_m2_o2_o10_pcu_sym.101.cif | 2 | 2 | 10 | 9476.8 | 26.1571 | 30.2758 | 27.7285 | 90.0714 | 98.0917 | 90.0659 | 936 | 24 | 64 | 480 | 312 | 108 | 108 | 108 | 24 | 96 | 108 | 108 | 7.36207 | 5.66875 | 7.36201 | 21740.3 | 0.723856 | 5490.15 | 2525.33 | 3488.72 | 0 | 0 | 0 | 5619.43 | 0.25848 | 0.357087 | 0 | 0 | 0 | #VALUE! | #VALUE! | #VALUE! | #VALUE! | #VALUE! | #VALUE! | 36.671272 | 9.588482 | 28.823082 | 0.4316119 | 0.01560653 | 0.1569623 | 8.716872 | 3.017982 | 3.017982 | 61.704672 | 56.182482 | 59.131982 | 0.03129748 | 0.002511396 | 0.006299595 | 7.053731 | 6.05849 | 6.777172 | 4.432574 | 0.414111 | 0.928602 | 0.0359 | 0.2728
str_m2_o2_o10_pcu_sym.102.cif | 2 | 2 | 10 | 8706.7 | 26.2002 | 30.1699 | 27.7369 | 89.7574 | 97.9377 | 90.1801 | 768 | 24 | 64 | 360 | 216 | 108 | 108 | 108 | 24 | 144 | 108 | 108 | 8.24507 | 6.3845 | 8.00565 | 21714.5 | 0.665823 | 6344.98 | 2922 | 4388.56 | 0 | 0 | 0 | 6849.62 | 0.31544 | 0.47376 | 0 | 0 | 0 | #VALUE! | #VALUE! | #VALUE! | #VALUE! | #VALUE! | #VALUE! | 18.269672 | 4.894882 | 15.397482 | 0.07853722 | 0.004042864 | 0.04143935 | 20.569972 | 4.623882 | 4.421682 | 61.345472 | 55.807682 | 61.523982 | 0.1288088 | 0.004938725 | 0.004548221 | 8.995394 | 7.783948 | 9.303502 | 14.305103 | 0.633841 | 0.488383 | -0.0034 | 1.0785
str_m2_o2_o10_pcu_sym.103.cif | 2 | 2 | 10 | 9303.9 | 26.1839 | 30.2922 | 27.8564 | 90.1586 | 97.5281 | 91.0052 | 696 | 24 | 64 | 336 | 168 | 108 | 48 | 108 | 24 | 96 | 108 | 108 | 9.4841 | 7.88373 | 9.48404 | 21900.7 | 0.705438 | 5523.67 | 2522.14 | 3575.29 | 0 | 0 | 0 | 7808.92 | 0.35656 | 0.505445 | 0 | 0 | 0 | #VALUE! | #VALUE! | #VALUE! | #VALUE! | #VALUE! | #VALUE! | 26.002972 | 5.438182 | 18.966282 | 0.152334 | 0.00691108 | 0.07347456 | 3.418872 | 3.569382 | 8.490082 | 63.630572 | 57.290782 | 61.548582 | 0.006803598 | 0.004428251 | 0.01842238 | 8.653962 | 7.299949 | 8.504348 | 0.785397 | 0.606007 | 2.164065 | 0.1302 | 0.0221
str_m2_o2_o10_pcu_sym.104.cif | 2 | 2 | 10 | 8754.5 | 26.2005 | 30.1913 | 27.7406 | 89.7873 | 97.9231 | 90.1530 | 744 | 24 | 64 | 360 | 192 | 108 | 48 | 108 | 24 | 120 | 24 | 108 | 8.82489 | 6.09802 | 8.82489 | 21733.9 | 0.668879 | 6154.48 | 2831.74 | 4233.56 | 0 | 0 | 0 | 7077.86 | 0.32566 | 0.486874 | 0 | 0 | 0 | #VALUE! | #VALUE! | #VALUE! | #VALUE! | #VALUE! | #VALUE! | 19.544672 | 5.508782 | 14.250682 | 0.0838426 | 0.004968873 | 0.04517677 | 2.889472 | 5.568982 | 3.781582 | 60.670272 | 52.415782 | 59.518382 | 0.002227426 | 0.009834942 | 0.003872294 | 8.82521 | 6.791547 | 9.053435 | 0.252141 | 1.446667 | 0.427288 | -0.0522 | -0.0666
str_m2_o2_o10_pcu_sym.105.cif | 2 | 2 | 10 | 10672 | 26.1994 | 30.1806 | 27.7389 | 90.1109 | 97.9377 | 90.1342 | 696 | 24 | 64 | 336 | 192 | 108 | 48 | 24 | 24 | 96 | 24 | 108 | 8.03308 | 6.12218 | 7.8774 | 21723.3 | 0.815782 | 6291.43 | 2896.17 | 3550.18 | 0 | 0 | 0 | 7088.73 | 0.32632 | 0.400009 | 0 | 0 | 0 | #VALUE! | #VALUE! | #VALUE! | #VALUE! | #VALUE! | #VALUE! | 21.907772 | 3.991482 | 16.172382 | 0.08908358 | 0.004291604 | 0.04447151 | 9.385072 | 4.114682 | 6.324582 | 60.119172 | 52.426782 | 58.101582 | 0.06517054 | 0.005416042 | 0.01110382 | 7.361928 | 5.677005 | 7.098791 | 8.843521 | 0.953077 | 1.562621 | 0.0607 | 0.6377
str_m2_o2_o10_pcu_sym.106.cif | 2 | 2 | 10 | 13002.8 | 26.3059 | 30.2411 | 27.9564 | 89.5110 | 97.6653 | 92.9530 | 984 | 24 | 64 | 384 | 144 | 108 | 48 | 24 | 96 | 336 | 24 | 108 | 7.26938 | 6.30487 | 7.26936 | 22011.8 | 0.980913 | 4665.58 | 2119.58 | 2160.82 | 0 | 0 | 0 | 4516.39 | 0.20518 | 0.209173 | 0 | 0 | 0 | #VALUE! | #VALUE! | #VALUE! | #VALUE! | #VALUE! | #VALUE! | 8.052472 | 3.773682 | 8.503782 | 0.01759621 | 0.001330483 | 0.0133279 | 3.770972 | 3.993782 | 5.477182 | 57.955772 | 45.405682 | 53.140382 | 0.009928631 | 0.002414864 | 0.007290737 | 4.198196 | 2.133079 | 3.683676 | 2.362611 | 1.130971 | 1.977222 | 0.0634 | 0.0977
str_m2_o2_o10_pcu_sym.107.cif | 2 | 2 | 10 | 10383.8 | 26.3758 | 30.2321 | 27.7035 | 90.7023 | 97.5226 | 89.9763 | 744 | 24 | 64 | 336 | 144 | 108 | 48 | 24 | 48 | 144 | 24 | 108 | 8.21166 | 5.9661 | 7.92694 | 21898.9 | 0.787385 | 5840.19 | 2666.89 | 3387.02 | 0 | 0 | 0 | 6402.79 | 0.29238 | 0.37133 | 0 | 0 | 0 | #VALUE! | #VALUE! | #VALUE! | #VALUE! | #VALUE! | #VALUE! | 11.631472 | 4.300982 | 9.543982 | 0.03128912 | 0.00225351 | 0.0222173 | 2.477572 | 3.819082 | 5.773882 | 62.611772 | 57.102382 | 61.788382 | 0.0100156 | 0.002725399 | 0.008580674 | 7.294902 | 6.053738 | 7.248223 | 1.371586 | 0.449751 | 1.182648 | 0.0608 | 0.0757
str_m2_o2_o10_pcu_sym.108.cif | 2 | 2 | 10 | 9810.4 | 26.3620 | 30.1770 | 27.7181 | 90.1805 | 97.7652 | 90.1595 | 792 | 24 | 64 | 336 | 168 | 108 | 48 | 24 | 72 | 192 | 24 | 108 | 8.26762 | 6.01737 | 8.26762 | 21848 | 0.745634 | 5798.88 | 2654.19 | 3559.64 | 0 | 0 | 0 | 6351.66 | 0.29072 | 0.389896 | 0 | 0 | 0 | #VALUE! | #VALUE! | #VALUE! | #VALUE! | #VALUE! | #VALUE! | 9.186572 | 3.017982 | 7.140282 | 0.01686985 | 0.001355704 | 0.01290467 | 4.109272 | 3.598982 | 3.318882 | 58.135772 | 45.851482 | 57.746582 | 0.005035473 | 0.00252793 | 0.001834788 | 7.128772 | 3.945476 | 7.156864 | 0.705653 | 0.640075 | 0.256111 | -0.0068 | 0.0246
str_m2_o2_o10_pcu_sym.11.cif | 2 | 2 | 10 | 11109.5 | 26.1180 | 30.3119 | 27.8756 | 89.4449 | 96.9744 | 92.0600 | 1128 | 24 | 64 | 480 | 408 | 108 | 48 | 24 | 24 | 192 | 24 | 108 | 8.38105 | 6.70789 | 8.38105 | 21891 | 0.842721 | 4508.24 | 2059.41 | 2443.76 | 0 | 0 | 0 | 4883.44 | 0.22308 | 0.264714 | 0 | 0 | 0 | #VALUE! | #VALUE! | #VALUE! | #VALUE! | #VALUE! | #VALUE! | 39.025972 | 10.132782 | 28.903082 | 0.3650119 | 0.01279986 | 0.1276835 | 2.832172 | 4.177182 | 4.128482 | 61.460572 | 53.822882 | 57.732882 | 0.01593231 | 0.003492506 | 0.002943427 | 5.236311 | 3.845952 | 4.577506 | 3.039616 | 0.907191 | 0.642377 | -0.0061 | 0.1382
str_m2_o2_o10_pcu_sym.110.cif | 2 | 2 | 10 | 13920.1 | 26.8383 | 30.1519 | 28.0012 | 90.1950 | 98.7029 | 94.0393 | 1488 | 24 | 64 | 552 | 576 | 108 | 48 | 24 | 96 | 240 | 24 | 108 | 7.3001 | 5.1286 | 7.28384 | 22340.5 | 1.03467 | 3467.17 | 1551.97 | 1499.96 | 0 | 0 | 0 | 2722.41 | 0.12186 | 0.117777 | 0 | 0 | 0 | #VALUE! | #VALUE! | #VALUE! | #VALUE! | #VALUE! | #VALUE! | 13.689672 | 3.372682 | 11.927782 | 0.02732739 | 0.00178878 | 0.01760763 | 3.531772 | 3.017982 | 4.228482 | 52.299472 | 45.054982 | 49.440282 | 0.001458323 | 0.001142233 | 0.002018664 | 2.318159 | 1.353122 | 1.942838 | 0.628458 | 0.843302 | 1.037989 | 0.0122 | 0.0044
str_m2_o2_o10_pcu_sym.111.cif | 2 | 2 | 10 | 9091.8 | 26.1906 | 30.2670 | 27.6674 | 90.3235 | 97.9412 | 89.9521 | 888 | 24 | 64 | 360 | 312 | 108 | 48 | 24 | 72 | 120 | 24 | 108 | 7.90349 | 6.64067 | 7.44131 | 21721.6 | 0.695047 | 5837.66 | 2687.49 | 3866.63 | 0 | 0 | 0 | 5898.71 | 0.27156 | 0.390707 | 0 | 0 | 0 | #VALUE! | #VALUE! | #VALUE! | #VALUE! | #VALUE! | #VALUE! | 16.981472 | 5.220882 | 10.489182 | 0.05531358 | 0.002749731 | 0.02877318 | 3.376772 | 3.910782 | 4.798082 | 56.440472 | 50.583182 | 54.937582 | 0.00336567 | 0.004663543 | 0.01097692 | 7.195121 | 5.574474 | 6.939583 | 0.467303 | 0.835752 | 1.580203 | 0.0574 | -0.0118
str_m2_o2_o10_pcu_sym.112.cif | 2 | 2 | 10 | 10965.6 | 26.2185 | 30.2210 | 28.0088 | 90.8294 | 98.1309 | 92.6631 | 1128 | 24 | 64 | 480 | 432 | 108 | 48 | 24 | 24 | 96 | 72 | 108 | 7.05534 | 6.16135 | 7.05533 | 21941 | 0.829913 | 4953.73 | 2257.75 | 2720.47 | 0 | 0 | 0 | 4383.8 | 0.1998 | 0.240748 | 0 | 0 | 0 | #VALUE! | #VALUE! | #VALUE! | #VALUE! | #VALUE! | #VALUE! | 34.778072 | 7.522882 | 24.766882 | 0.2408532 | 0.009557161 | 0.09204239 | 10.675072 | 3.017982 | 13.275182 | 61.034672 | 54.298682 | 59.370682 | 0.0188225 | 0.003219158 | 0.0283523 | 4.8228 | 3.647589 | 4.897324 | 3.898913 | 0.881662 | 5.783556 | 0.2756 | 0.1711
str_m2_o2_o10_pcu_sym.113.cif | 2 | 2 | 10 | 8730.5 | 26.1961 | 30.2919 | 27.7285 | 90.2244 | 97.9519 | 90.0568 | 744 | 24 | 64 | 336 | 192 | 108 | 48 | 24 | 48 | 144 | 72 | 108 | 9.73362 | 7.56807 | 9.73358 | 21791.6 | 0.665273 | 5478.51 | 2514.04 | 3778.96 | 0 | 0 | 0 | 7633.17 | 0.35028 | 0.526521 | 0 | 0 | 0 | #VALUE! | #VALUE! | #VALUE! | #VALUE! | #VALUE! | #VALUE! | 14.464072 | 4.587782 | 10.510582 | 0.05039803 | 0.003115515 | 0.03165913 | 2.670272 | 3.307382 | 5.800782 | 60.444772 | 52.180082 | 57.755482 | 0.001431762 | 0.004375465 | 0.01002234 | 8.834958 | 6.932318 | 8.431155 | 0.161894 | 0.630538 | 1.187538 | 0.0493 | -0.0257
str_m2_o2_o10_pcu_sym.114.cif | 2 | 2 | 10 | 8995 | 26.2013 | 30.1793 | 27.6574 | 90.2057 | 97.9578 | 89.9729 | 792 | 24 | 64 | 384 | 216 | 108 | 48 | 24 | 24 | 144 | 72 | 108 | 8.58735 | 5.93407 | 8.58735 | 21659 | 0.68963 | 6091.6 | 2812.5 | 4078.28 | 0 | 0 | 0 | 6271.14 | 0.28954 | 0.419849 | 0 | 0 | 0 | #VALUE! | #VALUE! | #VALUE! | #VALUE! | #VALUE! | #VALUE! | 20.497372 | 5.991082 | 15.188982 | 0.09139522 | 0.004735964 | 0.04788216 | 6.240072 | 4.994282 | 4.789482 | 59.901172 | 51.360582 | 56.509582 | 0.01878822 | 0.005658699 | 0.006014452 | 8.124325 | 6.018933 | 7.594186 | 2.310275 | 0.93921 | 0.791189 | 0.0032 | 0.1181
str_m2_o2_o10_pcu_sym.115.cif | 2 | 2 | 10 | 8706.7 | 26.1819 | 30.2443 | 27.7371 | 90.0091 | 97.9707 | 89.9266 | 768 | 24 | 64 | 360 | 216 | 108 | 48 | 24 | 24 | 144 | 72 | 108 | 10.10324 | 7.91437 | 10.09922 | 21751.5 | 0.66469 | 5271.03 | 2423.29 | 3645.75 | 0 | 0 | 0 | 7653.48 | 0.35186 | 0.52936 | 0 | 0 | 0 | #VALUE! | #VALUE! | #VALUE! | #VALUE! | #VALUE! | #VALUE! | 10.153772 | 4.080982 | 9.887282 | 0.02704814 | 0.002078859 | 0.02108721 | 4.243472 | 3.319382 | 4.579582 | 59.469172 | 52.767282 | 59.641982 | 0.008970103 | 0.004134747 | 0.005398142 | 8.606946 | 6.891589 | 8.847715 | 1.041151 | 0.59937 | 0.609507 | 0.011 | 0.0421
str_m2_o2_o10_pcu_sym.117.cif | 2 | 2 | 10 | 9741.5 | 26.1592 | 30.2360 | 27.9247 | 89.9496 | 97.7250 | 91.2834 | 1056 | 24 | 64 | 408 | 432 | 108 | 48 | 24 | 96 | 96 | 72 | 108 | 8.11316 | 6.45404 | 7.88453 | 21881 | 0.739286 | 5667.58 | 2590.18 | 3503.62 | 0 | 0 | 0 | 5118.41 | 0.23392 | 0.316413 | 0 | 0 | 0 | #VALUE! | #VALUE! | #VALUE! | #VALUE! | #VALUE! | #VALUE! | 9.784872 | 3.316382 | 8.587582 | 0.03053944 | 0.001745111 | 0.01892932 | 3.006272 | 4.165282 | 6.515482 | 57.128572 | 41.920782 | 53.757882 | 0.005112149 | 0.00214546 | 0.006816199 | 5.833229 | 2.352122 | 5.329333 | 0.875508 | 0.911226 | 1.277718 | 0.0455 | 0.0289
str_m2_o2_o10_pcu_sym.118.cif | 2 | 2 | 10 | 9735.6 | 26.1961 | 30.2971 | 27.7264 | 90.3344 | 97.9493 | 90.0540 | 696 | 24 | 64 | 336 | 144 | 108 | 48 | 24 | 24 | 96 | 24 | 108 | 8.94533 | 7.74226 | 8.94527 | 21793.6 | 0.741801 | 5631.35 | 2583.94 | 3483.34 | 0 | 0 | 0 | 7050.68 | 0.32352 | 0.436128 | 0 | 0 | 0 | #VALUE! | #VALUE! | #VALUE! | #VALUE! | #VALUE! | #VALUE! | 27.279872 | 5.544182 | 19.777482 | 0.1396627 | 0.006625169 | 0.06971322 | 2.956172 | 4.677782 | 4.097382 | 63.928572 | 58.429682 | 61.553782 | 0.001920786 | 0.005146062 | 0.002516537 | 7.558949 | 6.433882 | 7.290521 | 0.253853 | 0.799038 | 0.344834 | -0.0256 | -0.0314
str_m2_o2_o10_pcu_sym.119.cif | 2 | 2 | 10 | 10485.7 | 26.1914 | 30.2632 | 27.8031 | 90.2418 | 97.7177 | 90.5537 | 1128 | 24 | 64 | 432 | 456 | 108 | 48 | 24 | 72 | 144 | 24 | 108 | 7.87571 | 5.7485 | 7.87571 | 21836.7 | 0.79738 | 4861.86 | 2226.46 | 2792.22 | 0 | 0 | 0 | 4790.98 | 0.2194 | 0.275151 | 0 | 0 | 0 | #VALUE! | #VALUE! | #VALUE! | #VALUE! | #VALUE! | #VALUE! | 21.303472 | 3.017982 | 13.299182 | 0.0682644 | 0.003471394 | 0.03621122 | 2.477572 | 3.017982 | 4.370582 | 54.806672 | 48.507282 | 51.552482 | 0.001144416 | 0.00190736 | 0.003814719 | 4.721278 | 3.288269 | 4.196344 | 0.242153 | 0.57947 | 0.908149 | 0.02 | -0.008
str_m2_o2_o10_pcu_sym.12.cif | 2 | 2 | 10 | 12935.9 | 26.3092 | 30.1935 | 27.7920 | 89.1608 | 97.0865 | 91.4114 | 768 | 24 | 64 | 336 | 96 | 108 | 120 | 24 | 24 | 168 | 24 | 108 | 7.51248 | 6.01105 | 7.49757 | 21900.3 | 0.980839 | 5517.95 | 2519.58 | 2568.8 | 0 | 0 | 0 | 4942.45 | 0.22568 | 0.230089 | 0 | 0 | 0 | #VALUE! | #VALUE! | #VALUE! | #VALUE! | #VALUE! | #VALUE! | 50.004272 | 17.321182 | 39.674282 | 0.716278 | 0.02390247 | 0.2077474 | 51.214372 | 6.376482 | 5.990882 | 59.091472 | 57.481282 | 60.890982 | 0.6229331 | 0.004305847 | 0.005442219 | 4.000804 | 3.961031 | 4.788527 | 155.546273 | 1.085965 | 1.135376 | 0.0147 | 8.0025
str_m2_o2_o10_pcu_sym.120.cif | 2 | 2 | 10 | 12356.8 | 26.1866 | 30.1908 | 27.9227 | 88.8636 | 96.8855 | 92.7523 | 888 | 24 | 64 | 336 | 168 | 108 | 120 | 24 | 24 | 240 | 48 | 48 | 7.95296 | 6.67167 | 7.95296 | 21888.8 | 0.937442 | 5172.36 | 2363.01 | 2520.7 | 0 | 0 | 0 | 5154.38 | 0.23548 | 0.251194 | 0 | 0 | 0 | #VALUE! | #VALUE! | #VALUE! | #VALUE! | #VALUE! | #VALUE! | 23.634572 | 5.974682 | 17.825382 | 0.09844782 | 0.005179334 | 0.05078176 | 2.477572 | 5.120382 | 5.090682 | 59.941672 | 53.680482 | 57.502582 | 0.0003156157 | 0.002484462 | 0.004701865 | 4.738314 | 3.64982 | 4.54973 | 0.066543 | 0.680027 | 1.032405 | 0.0274 | -0.0268
str_m2_o2_o10_pcu_sym.121.cif | 2 | 2 | 10 | 10727.7 | 26.4768 | 30.1794 | 28.1439 | 90.1344 | 97.9583 | 93.3424 | 1296 | 24 | 64 | 504 | 600 | 108 | 120 | 24 | 72 | 96 | 48 | 48 | 8.34067 | 7.10499 | 8.34067 | 22232.8 | 0.80125 | 4430.74 | 1992.88 | 2487.22 | 0 | 0 | 0 | 4766.27 | 0.21438 | 0.267557 | 0 | 0 | 0 | #VALUE! | #VALUE! | #VALUE! | #VALUE! | #VALUE! | #VALUE! | 35.566072 | 7.634682 | 20.004782 | 0.2175769 | 0.006226871 | 0.06710665 | 6.299772 | 5.334582 | 3.264182 | 57.314272 | 53.161482 | 56.028782 | 0.01021654 | 0.00442779 | 0.002843107 | 4.493591 | 3.792938 | 4.409081 | 2.271307 | 1.16621 | 0.644185 | -0.017 | 0.0621
str_m2_o2_o10_pcu_sym.122.cif | 2 | 2 | 10 | 11590.3 | 26.0935 | 30.2108 | 27.8492 | 90.5239 | 98.0348 | 91.0304 | 1248 | 24 | 64 | 480 | 504 | 108 | 120 | 24 | 24 | 216 | 48 | 48 | 7.14828 | 5.47781 | 7.06827 | 21733.1 | 0.885572 | 4194.26 | 1929.89 | 2179.26 | 11.2677 | 5.18457 | 5.85449 | 3459.92 | 0.1592 | 0.179771 | 1.30399 | 6e-05 | 6.8e-05 | #VALUE! | #VALUE! | #VALUE! | #VALUE! | #VALUE! | #VALUE! | 23.877372 | 4.203682 | 13.229682 | 0.06365668 | 0.00201893 | 0.02178546 | 3.717172 | 3.767382 | 4.236482 | 51.434072 | 45.621382 | 51.166682 | 0.00230365 | 0.001449488 | 0.002864464 | 3.084433 | 2.006134 | 3.134423 | 0.746117 | 0.721805 | 0.912959 | 0.0164 | 0.0099
str_m2_o2_o10_pcu_sym.123.cif | 2 | 2 | 10 | 11519.3 | 26.1058 | 30.2015 | 27.8015 | 90.5002 | 98.1182 | 91.2448 | 1320 | 24 | 64 | 504 | 576 | 108 | 120 | 24 | 48 | 168 | 48 | 48 | 6.49645 | 5.48722 | 6.49645 | 21693.3 | 0.881766 | 4235.25 | 1952.33 | 2214.11 | 0.116869 | 0.053873 | 0.061097 | 2668.28 | 0.123 | 0.139493 | 0 | 0 | 0 | #VALUE! | #VALUE! | #VALUE! | #VALUE! | #VALUE! | #VALUE! | 10.395072 | 3.511282 | 8.123482 | 0.01955848 | 0.001215352 | 0.0123445 | 3.839872 | 3.481382 | 5.346682 | 48.472472 | 40.153282 | 47.045382 | 0.002343892 | 0.0008420651 | 0.003107828 | 2.081585 | 0.9986371 | 1.881677 | 1.124887 | 0.842371 | 1.649975 | 0.0261 | 0.0173
str_m2_o2_o10_pcu_sym.124.cif | 2 | 2 | 10 | 10680.2 | 26.4433 | 30.5734 | 27.9321 | 87.8300 | 96.2998 | 90.9402 | 1344 | 24 | 64 | 552 | 648 | 108 | 120 | 24 | 24 | 96 | 48 | 48 | 7.72436 | 5.93863 | 7.72433 | 22427.9 | 0.79077 | 4923.82 | 2195.4 | 2776.29 | 0 | 0 | 0 | 4466.28 | 0.19914 | 0.251831 | 0 | 0 | 0 | #VALUE! | #VALUE! | #VALUE! | #VALUE! | #VALUE! | #VALUE! | 43.758572 | 7.216182 | 31.959582 | 0.4729031 | 0.01553342 | 0.1456714 | 18.344172 | 4.233082 | 4.086382 | 58.800072 | 54.064082 | 57.043882 | 0.069362 | 0.005009269 | 0.003230277 | 4.662619 | 3.796258 | 4.442276 | 14.861313 | 1.318209 | 0.72644 | -0.019 | 0.6873
str_m2_o2_o10_pcu_sym.125.cif | 2 | 2 | 10 | 9765 | 26.3204 | 30.1866 | 27.7157 | 89.8462 | 97.7490 | 90.1886 | 1032 | 24 | 64 | 432 | 408 | 108 | 120 | 24 | 24 | 144 | 48 | 48 | 7.29564 | 5.75561 | 7.29558 | 21819.5 | 0.743161 | 5356.39 | 2454.86 | 3303.28 | 0 | 0 | 0 | 4862.7 | 0.22286 | 0.299881 | 0 | 0 | 0 | #VALUE! | #VALUE! | #VALUE! | #VALUE! | #VALUE! | #VALUE! | 12.999972 | 3.530682 | 10.254582 | 0.04175115 | 0.002283666 | 0.0240041 | 5.520472 | 3.859382 | 3.382282 | 56.970672 | 46.401382 | 53.986782 | 0.01454173 | 0.002171019 | 0.002734255 | 5.564342 | 3.409073 | 5.197112 | 2.610765 | 0.636199 | 0.525584 | 0.0055 | 0.1208
str_m2_o2_o10_pcu_sym.127.cif | 2 | 2 | 10 | 10292.5 | 26.1743 | 30.2368 | 27.8126 | 89.0379 | 98.2184 | 90.7512 | 888 | 24 | 64 | 360 | 264 | 108 | 120 | 24 | 24 | 192 | 48 | 24 | 8.382 | 7.03636 | 8.382 | 21781.2 | 0.784688 | 5617.97 | 2579.27 | 3287 | 0 | 0 | 0 | 5834.76 | 0.26788 | 0.341384 | 0 | 0 | 0 | #VALUE! | #VALUE! | #VALUE! | #VALUE! | #VALUE! | #VALUE! | 36.028272 | 8.036482 | 23.168882 | 0.2205781 | 0.007947535 | 0.07697838 | 17.220372 | 4.439882 | 4.464882 | 59.241472 | 53.649382 | 57.655682 | 0.090017 | 0.002827301 | 0.003993199 | 6.117853 | 4.992587 | 5.913772 | 14.699109 | 0.565734 | 0.674562 | 0.012 | 0.8974
str_m2_o2_o10_pcu_sym.128.cif | 2 | 2 | 10 | 8442.6 | 26.1968 | 30.2899 | 27.8334 | 90.5588 | 98.2594 | 90.5644 | 744 | 24 | 64 | 336 | 216 | 108 | 120 | 24 | 48 | 96 | 24 | 24 | 9.55896 | 7.91199 | 9.55896 | 21854.2 | 0.641499 | 5472.88 | 2504.26 | 3903.77 | 0 | 0 | 0 | 8217.19 | 0.376 | 0.586127 | 0 | 0 | 0 | #VALUE! | #VALUE! | #VALUE! | #VALUE! | #VALUE! | #VALUE! | 15.931772 | 5.325982 | 13.542882 | 0.07305806 | 0.004500983 | 0.04544808 | 15.948072 | 5.109382 | 5.454582 | 61.509872 | 50.926982 | 59.026482 | 0.08640703 | 0.005484093 | 0.0104944 | 9.697084 | 6.954955 | 9.353138 | 8.90171 | 0.787727 | 1.120897 | 0.0423 | 0.6832
str_m2_o2_o10_pcu_sym.129.cif | 2 | 2 | 10 | 13990.1 | 26.5700 | 30.3428 | 27.8387 | 90.3820 | 98.3220 | 91.5745 | 1320 | 24 | 64 | 480 | 408 | 108 | 120 | 24 | 120 | 288 | 24 | 24 | 7.33888 | 6.11241 | 7.33631 | 22197.8 | 1.04656 | 3617.99 | 1629.89 | 1557.38 | 0 | 0 | 0 | 3234.22 | 0.1457 | 0.139218 | 0 | 0 | 0 | #VALUE! | #VALUE! | #VALUE! | #VALUE! | #VALUE! | #VALUE! | 13.243472 | 3.513982 | 10.686682 | 0.02563241 | 0.00143673 | 0.01568967 | 2.872772 | 4.290982 | 4.100582 | 57.745072 | 52.515182 | 56.407882 | 0.0006933474 | 0.001207997 | 0.00143673 | 2.704248 | 2.088012 | 2.722296 | 0.256136 | 0.577961 | 0.527236 | 0.0032 | -0.0072
str_m2_o2_o10_pcu_sym.13.cif | 2 | 2 | 10 | 10292.4 | 26.2521 | 30.1426 | 27.9723 | 87.6552 | 97.4115 | 91.9066 | 984 | 24 | 64 | 432 | 336 | 108 | 120 | 24 | 24 | 96 | 72 | 24 | 9.15158 | 7.78758 | 9.15148 | 21922.6 | 0.779609 | 4626.95 | 2110.59 | 2707.24 | 0 | 0 | 0 | 6019.51 | 0.27458 | 0.352202 | 0 | 0 | 0 | #VALUE! | #VALUE! | #VALUE! | #VALUE! | #VALUE! | #VALUE! | 17.994372 | 3.296382 | 14.519982 | 0.05672146 | 0.002992499 | 0.03183903 | 25.101372 | 3.735882 | 6.256082 | 63.216472 | 58.749882 | 61.961582 | 0.09159185 | 0.006033578 | 0.01057091 | 6.448603 | 5.682406 | 6.420048 | 14.189161 | 1.060738 | 1.6449 | 0.0467 | 0.8806
str_m2_o2_o10_pcu_sym.130.cif | 2 | 2 | 10 | 8706.7 | 26.1960 | 30.2768 | 27.7487 | 89.9361 | 97.7916 | 90.1139 | 768 | 24 | 64 | 360 | 216 | 108 | 120 | 24 | 24 | 144 | 72 | 24 | 9.12487 | 7.76554 | 9.12487 | 21805.1 | 0.663056 | 5571.29 | 2555.04 | 3853.43 | 0 | 0 | 0 | 7434.67 | 0.34096 | 0.514225 | 0 | 0 | 0 | #VALUE! | #VALUE! | #VALUE! | #VALUE! | #VALUE! | #VALUE! | 18.596472 | 3.293382 | 14.438182 | 0.08441775 | 0.005156948 | 0.05082293 | 2.477572 | 4.880482 | 9.519382 | 58.174272 | 49.595082 | 54.213882 | 0.001895092 | 0.004238115 | 0.01852596 | 8.412073 | 6.183698 | 7.808688 | 0.225057 | 0.684684 | 2.370109 | 0.1244 | -0.0204
str_m2_o2_o10_pcu_sym.131.cif | 2 | 2 | 10 | 9741.5 | 26.3072 | 30.2270 | 27.7171 | 89.8825 | 97.3926 | 90.1737 | 1056 | 24 | 64 | 408 | 432 | 108 | 120 | 24 | 96 | 96 | 72 | 24 | 7.62246 | 6.42684 | 7.51713 | 21857 | 0.7401 | 5537.27 | 2533.41 | 3423.07 | 0 | 0 | 0 | 5029.72 | 0.23012 | 0.310931 | 0 | 0 | 0 | #VALUE! | #VALUE! | #VALUE! | #VALUE! | #VALUE! | #VALUE! | 20.216872 | 3.743482 | 10.104782 | 0.06507211 | 0.003110404 | 0.03008777 | 2.796372 | 3.950882 | 3.368982 | 56.001672 | 49.840982 | 54.346382 | 0.0005953909 | 0.002340502 | 0.0005953909 | 5.646851 | 4.121172 | 5.376975 | 0.105332 | 0.567353 | 0.110619 | -0.017 | -0.017
str_m2_o2_o10_pcu_sym.132.cif | 2 | 2 | 10 | 9377.6 | 26.2005 | 30.3335 | 27.7798 | 90.2598 | 98.1292 | 90.3937 | 696 | 24 | 64 | 336 | 120 | 108 | 120 | 24 | 24 | 96 | 96 | 24 | 9.82899 | 8.07719 | 9.82899 | 21855.4 | 0.712499 | 5467.25 | 2501.56 | 3510.97 | 0 | 0 | 0 | 7955.79 | 0.36402 | 0.510906 | 0 | 0 | 0 | #VALUE! | #VALUE! | #VALUE! | #VALUE! | #VALUE! | #VALUE! | 19.204872 | 4.180182 | 16.480482 | 0.0867706 | 0.004958625 | 0.04985284 | 14.431772 | 3.294282 | 5.695982 | 64.309872 | 61.113382 | 63.508182 | 0.05813854 | 0.0008104419 | 0.0106957 | 8.374584 | 7.663229 | 8.457132 | 6.935318 | 0.105651 | 1.263431 | 0.0927 | 0.5376
str_m2_o2_o10_pcu_sym.133.cif | 2 | 2 | 10 | 10314.8 | 26.3576 | 30.1815 | 27.9736 | 90.0819 | 97.6781 | 92.2660 | 888 | 24 | 64 | 336 | 240 | 108 | 120 | 24 | 48 | 240 | 96 | 24 | 9.43121 | 8.17851 | 9.39969 | 22036.1 | 0.777278 | 5327.14 | 2417.47 | 3110.17 | 0 | 0 | 0 | 6568.51 | 0.29808 | 0.383492 | 0 | 0 | 0 | #VALUE! | #VALUE! | #VALUE! | #VALUE! | #VALUE! | #VALUE! | 11.229172 | 4.734682 | 8.678282 | 0.0265153 | 0.001696591 | 0.01641331 | 6.185872 | 3.564782 | 3.818182 | 58.226072 | 51.619282 | 57.019982 | 0.01221546 | 0.002055299 | 0.005429092 | 6.271755 | 4.761537 | 6.200566 | 1.945746 | 0.431215 | 0.874704 | 0.0348 | 0.1048
str_m2_o2_o10_pcu_sym.134.cif | 2 | 2 | 10 | 9823.7 | 26.0985 | 30.1142 | 28.0070 | 88.1558 | 96.5015 | 92.4128 | 984 | 24 | 64 | 432 | 384 | 108 | 24 | 24 | 24 | 96 | 96 | 24 | 9.57387 | 7.98039 | 9.57387 | 21842.4 | 0.746846 | 4676.51 | 2141.02 | 2866.75 | 0 | 0 | 0 | 6344.78 | 0.29048 | 0.388942 | 0 | 0 | 0 | #VALUE! | #VALUE! | #VALUE! | #VALUE! | #VALUE! | #VALUE! | 9.627772 | 3.794682 | 9.210882 | 0.03384672 | 0.00247361 | 0.02516363 | 7.254472 | 3.503982 | 3.017982 | 66.435972 | 64.020282 | 65.840882 | 0.03658499 | 0.002707737 | 0.002056252 | 6.583161 | 5.557458 | 6.338783 | 5.551802 | 0.486739 | 0.324068 | -0.0064 | 0.3328
str_m2_o2_o10_pcu_sym.135.cif | 2 | 2 | 10 | 9332.7 | 26.1519 | 30.2418 | 27.6754 | 89.1091 | 97.9376 | 90.1448 | 960 | 24 | 64 | 432 | 360 | 108 | 24 | 24 | 24 | 120 | 96 | 24 | 8.94383 | 7.67259 | 8.94374 | 21675.6 | 0.714972 | 4758.11 | 2195.14 | 3070.25 | 0 | 0 | 0 | 6106.02 | 0.2817 | 0.394001 | 0 | 0 | 0 | #VALUE! | #VALUE! | #VALUE! | #VALUE! | #VALUE! | #VALUE! | 13.753072 | 3.840982 | 12.534582 | 0.05229998 | 0.003075209 | 0.03181287 | 17.764772 | 4.593682 | 5.189882 | 61.953672 | 53.628882 | 60.504882 | 0.06343288 | 0.003493094 | 0.007457649 | 6.994332 | 5.479711 | 6.88012 | 9.060114 | 0.636822 | 1.082858 | 0.037 | 0.5594
str_m2_o2_o10_pcu_sym.136.cif | 2 | 2 | 10 | 10957.2 | 26.1719 | 30.2412 | 27.8555 | 88.5705 | 97.4299 | 91.2796 | 696 | 24 | 64 | 336 | 120 | 108 | 96 | 24 | 24 | 96 | 96 | 24 | 8.2942 | 6.91747 | 8.2942 | 21850.8 | 0.832695 | 5537.87 | 2534.4 | 3043.61 | 0 | 0 | 0 | 6194.7 | 0.2835 | 0.340461 | 0 | 0 | 0 | #VALUE! | #VALUE! | #VALUE! | #VALUE! | #VALUE! | #VALUE! | 37.374172 | 8.535782 | 27.687982 | 0.3268901 | 0.01163618 | 0.1197934 | 15.298972 | 3.299582 | 5.773682 | 60.398372 | 55.740882 | 60.214882 | 0.05012229 | 0.00282919 | 0.007246377 | 5.771064 | 4.85782 | 5.856551 | 8.67642 | 0.581817 | 1.236074 | 0.0484 | 0.5182
str_m2_o2_o10_pcu_sym.137.cif | 2 | 2 | 10 | 15224.5 | 26.1540 | 30.1857 | 27.9808 | 89.6520 | 97.8191 | 92.2268 | 696 | 24 | 64 | 336 | 120 | 96 | 96 | 24 | 24 | 96 | 96 | 24 | 8.68533 | 6.0839 | 8.68533 | 21868.3 | 1.15606 | 5888.38 | 2692.66 | 2329.17 | 0 | 0 | 0 | 5611.4 | 0.2566 | 0.221961 | 0 | 0 | 0 | #VALUE! | #VALUE! | #VALUE! | #VALUE! | #VALUE! | #VALUE! | 34.552972 | 5.968382 | 23.182282 | 0.1588755 | 0.005280962 | 0.05651417 | 24.308672 | 5.706882 | 17.904482 | 66.361672 | 60.675382 | 64.393382 | 0.08084995 | 0.003934448 | 0.04566324 | 5.080968 | 4.338724 | 4.95569 | 15.896399 | 0.905915 | 9.205091 | 0.6353 | 1.171
str_m2_o2_o10_pcu_sym.138.cif | 2 | 2 | 10 | 12757.9 | 26.1902 | 30.1926 | 27.7912 | 90.5378 | 98.5010 | 91.1478 | 768 | 24 | 64 | 408 | 48 | 96 | 96 | 24 | 96 | 96 | 96 | 24 | 6.71843 | 5.21461 | 6.71828 | 21728.4 | 0.975001 | 5654.71 | 2602.45 | 2669.18 | 0 | 0 | 0 | 3827.24 | 0.17614 | 0.180656 | 0 | 0 | 0 | #VALUE! | #VALUE! | #VALUE! | #VALUE! | #VALUE! | #VALUE! | 59.486972 | 37.206682 | 57.376182 | 1.821789 | 0.1380008 | 1.228729 | 53.955572 | 3.017982 | 36.458582 | 58.970972 | 61.130682 | 60.884382 | 0.5220687 | 0.001363861 | 0.128148 | 3.537197 | 3.323353 | 3.776915 | 147.446318 | 0.409977 | 33.895365 | 1.6175 | 6.6431
str_m2_o2_o10_pcu_sym.139.cif | 2 | 2 | 10 | 8371.2 | 26.1921 | 30.2832 | 27.8460 | 89.4713 | 97.5282 | 90.7761 | 792 | 24 | 64 | 336 | 264 | 96 | 96 | 24 | 72 | 96 | 96 | 24 | 9.39173 | 7.85902 | 9.39173 | 21893.9 | 0.634921 | 5581.73 | 2549.45 | 4015.37 | 0 | 0 | 0 | 7912.46 | 0.3614 | 0.569204 | 0 | 0 | 0 | #VALUE! | #VALUE! | #VALUE! | #VALUE! | #VALUE! | #VALUE! | 18.744672 | 4.262582 | 16.046282 | 0.08117116 | 0.005041093 | 0.05131881 | 6.236572 | 5.588982 | 4.580082 | 59.892072 | 49.763582 | 57.180582 | 0.01661649 | 0.005590596 | 0.006964354 | 9.38507 | 6.663859 | 8.992092 | 1.768754 | 0.838104 | 0.773723 | 0.0115 | 0.0923
str_m2_o2_o10_pcu_sym.140.cif | 2 | 2 | 10 | 8371.2 | 26.1985 | 30.2079 | 27.7393 | 90.4768 | 97.9346 | 90.1104 | 792 | 24 | 64 | 336 | 264 | 96 | 96 | 24 | 72 | 96 | 96 | 24 | 8.94298 | 6.93081 | 8.94293 | 21741.9 | 0.63936 | 5859.83 | 2695.18 | 4215.43 | 0 | 0 | 0 | 7449.64 | 0.34264 | 0.535911 | 0 | 0 | 0 | #VALUE! | #VALUE! | #VALUE! | #VALUE! | #VALUE! | #VALUE! | 9.458772 | 3.017982 | 6.921582 | 0.02671063 | 0.001839641 | 0.01879062 | 3.750672 | 3.974582 | 6.519482 | 58.096172 | 49.784382 | 56.280282 | 0.005435302 | 0.004085436 | 0.008326166 | 8.971163 | 6.54936 | 8.726288 | 0.605258 | 0.623168 | 0.953193 | 0.0355 | 0.0113
str_m2_o2_o10_pcu_sym.141.cif | 2 | 2 | 10 | 7650.5 | 26.2050 | 30.2780 | 27.7328 | 89.9988 | 97.9332 | 90.1477 | 696 | 24 | 64 | 336 | 216 | 96 | 96 | 24 | 24 | 96 | 96 | 24 | 9.74467 | 7.84952 | 9.74467 | 21793.5 | 0.582931 | 5469.34 | 2509.62 | 4305.17 | 0 | 0 | 0 | 8802.84 | 0.40392 | 0.692912 | 0 | 0 | 0 | #VALUE! | #VALUE! | #VALUE! | #VALUE! | #VALUE! | #VALUE! | 12.182972 | 3.490882 | 11.198482 | 0.05483302 | 0.003829815 | 0.03917391 | 5.032472 | 4.204582 | 7.385882 | 60.045872 | 49.549182 | 56.868482 | 0.01291419 | 0.006261029 | 0.01712306 | 11.03052 | 8.100882 | 10.55766 | 1.169598 | 0.772109 | 1.620239 | 0.0831 | 0.0509
str_m2_o2_o10_pcu_sym.142.cif | 2 | 2 | 10 | 12213.1 | 26.2766 | 30.2799 | 27.7937 | 90.4507 | 97.4520 | 90.1277 | 1152 | 24 | 64 | 480 | 360 | 96 | 96 | 24 | 24 | 264 | 96 | 24 | 6.86785 | 5.91467 | 6.86785 | 21926.6 | 0.924926 | 4131.64 | 1884.31 | 2037.25 | 29.9931 | 13.6789 | 14.7892 | 3773.56 | 0.1721 | 0.186069 | 0.438531 | 2e-05 | 2.2e-05 | #VALUE! | #VALUE! | #VALUE! | #VALUE! | #VALUE! | #VALUE! | 18.858272 | 4.335882 | 17.793382 | 0.06859847 | 0.003406179 | 0.03569937 | 7.299672 | 3.898282 | 3.713382 | 55.001672 | 49.511882 | 52.444182 | 0.01128297 | 0.001514767 | 0.001760405 | 3.263741 | 2.476513 | 3.047785 | 3.453608 | 0.611041 | 0.577024 | 0.003 | 0.1193
str_m2_o2_o10_pcu_sym.143.cif | 2 | 2 | 10 | 10795.7 | 26.1609 | 30.2325 | 27.8841 | 90.4747 | 98.4509 | 91.1269 | 864 | 24 | 64 | 456 | 144 | 96 | 96 | 24 | 96 | 144 | 96 | 24 | 7.35247 | 6.12364 | 7.29188 | 21808.7 | 0.822003 | 5314.41 | 2436.83 | 2964.5 | 0.060381 | 0.027687 | 0.033682 | 4363.49 | 0.20008 | 0.243405 | 0 | 0 | 0 | #VALUE! | #VALUE! | #VALUE! | #VALUE! | #VALUE! | #VALUE! | 12.983872 | 4.007782 | 8.324182 | 0.03921006 | 0.002065637 | 0.02118436 | 5.073872 | 3.891982 | 4.811882 | 50.172772 | 37.619582 | 49.030182 | 0.00590976 | 0.002195319 | 0.007623406 | 4.19216 | 1.362385 | 3.814936 | 1.408308 | 1.609768 | 1.996307 | 0.0586 | 0.0401
str_m2_o2_o10_pcu_sym.144.cif | 2 | 2 | 10 | 9091.8 | 26.1642 | 30.2762 | 27.8428 | 89.8960 | 97.8837 | 90.7740 | 888 | 24 | 64 | 384 | 312 | 96 | 96 | 24 | 24 | 144 | 96 | 24 | 9.20101 | 7.97119 | 9.20101 | 21845.3 | 0.691104 | 5340.72 | 2444.79 | 3537.52 | 0 | 0 | 0 | 6904.86 | 0.31608 | 0.457355 | 0 | 0 | 0 | #VALUE! | #VALUE! | #VALUE! | #VALUE! | #VALUE! | #VALUE! | 17.241472 | 4.157982 | 12.134682 | 0.0653006 | 0.003541653 | 0.03542753 | 2.477572 | 3.525482 | 5.984282 | 59.597172 | 48.248282 | 55.763682 | 0.002320773 | 0.003453662 | 0.01275875 | 7.913317 | 4.822136 | 7.133131 | 0.292981 | 0.715494 | 1.786872 | 0.0846 | -0.0103
str_m2_o2_o10_pcu_sym.145.cif | 2 | 2 | 10 | 9044.4 | 26.1007 | 30.3069 | 27.7155 | 89.5124 | 98.5524 | 90.1880 | 936 | 24 | 64 | 408 | 360 | 96 | 96 | 24 | 24 | 120 | 96 | 24 | 9.13478 | 7.86704 | 9.13473 | 21679.2 | 0.692773 | 5145.38 | 2373.42 | 3425.97 | 0 | 0 | 0 | 6485.12 | 0.29914 | 0.431801 | 0 | 0 | 0 | #VALUE! | #VALUE! | #VALUE! | #VALUE! | #VALUE! | #VALUE! | 25.056672 | 3.778882 | 15.498582 | 0.1111406 | 0.005030737 | 0.05265136 | 3.214572 | 4.683282 | 5.669582 | 59.200872 | 49.823682 | 56.875082 | 0.003748176 | 0.004831719 | 0.008856309 | 7.462972 | 4.809009 | 7.020344 | 0.501734 | 1.003718 | 1.260259 | 0.0364 | -0.0098
str_m2_o2_o10_pcu_sym.146.cif | 2 | 2 | 10 | 16481.3 | 26.3853 | 30.1619 | 27.6742 | 91.0677 | 97.6658 | 90.1780 | 1176 | 24 | 64 | 480 | 456 | 96 | 96 | 48 | 24 | 144 | 96 | 24 | 7.34192 | 6.10063 | 7.34191 | 21823 | 1.25409 | 3944.45 | 1807.47 | 1441.26 | 0 | 0 | 0 | 3625.24 | 0.16612 | 0.132462 | 0 | 0 | 0 | #VALUE! | #VALUE! | #VALUE! | #VALUE! | #VALUE! | #VALUE! | 28.461972 | 5.723982 | 20.801582 | 0.1021582 | 0.004702299 | 0.04595511 | 2.477572 | 4.422382 | 3.464882 | 57.022272 | 53.326182 | 57.161182 | 0.0002123619 | 0.001984067 | 0.000879785 | 2.423316 | 2.107225 | 2.520481 | 0.087545 | 0.940613 | 0.348705 | -0.0182 | -0.0292
str_m2_o2_o10_pcu_sym.147.cif | 2 | 2 | 10 | 13129.4 | 26.4216 | 30.4328 | 27.9114 | 87.3287 | 96.1140 | 90.0023 | 1416 | 24 | 64 | 768 | 504 | 96 | 96 | 48 | 24 | 96 | 96 | 24 | 6.04169 | 4.81584 | 6.04169 | 22290.9 | 0.978081 | 3720.52 | 1669.07 | 1706.48 | 0 | 0 | 0 | 2279.47 | 0.10226 | 0.104552 | 0 | 0 | 0 | #VALUE! | #VALUE! | #VALUE! | #VALUE! | #VALUE! | #VALUE! | 44.680572 | 15.958682 | 37.387582 | 0.5618079 | 0.02390056 | 0.2166893 | 5.256872 | 4.505082 | 3.017982 | 55.416672 | 52.886682 | 55.029482 | 0.005476259 | 0.001805109 | 0.0007692659 | 2.241885 | 1.877885 | 2.249912 | 2.440261 | 0.960285 | 0.341567 | -0.0136 | 0.0482
str_m2_o2_o10_pcu_sym.148.cif | 2 | 2 | 10 | 9476.8 | 26.1859 | 30.2300 | 27.7218 | 89.7801 | 97.9611 | 90.1893 | 936 | 24 | 64 | 480 | 312 | 96 | 96 | 48 | 24 | 96 | 96 | 24 | 6.59826 | 4.43338 | 6.2972 | 21732.8 | 0.724105 | 6520.54 | 3000.32 | 4143.48 | 0 | 0 | 0 | 4749.49 | 0.21854 | 0.301807 | 0 | 0 | 0 | #VALUE! | #VALUE! | #VALUE! | #VALUE! | #VALUE! | #VALUE! | 41.560072 | 9.783882 | 31.874182 | 0.5884159 | 0.01855057 | 0.1895999 | 36.062472 | 3.439582 | 3.017982 | 58.922572 | 55.432582 | 58.100782 | 0.2341297 | 0.005233834 | 0.001572261 | 6.393646 | 5.548856 | 6.363699 | 36.582499 | 0.942284 | 0.24682 | -0.0347 | 2.1692
str_m2_o2_o10_pcu_sym.149.cif | 2 | 2 | 10 | 12284.2 | 26.2651 | 30.1769 | 27.7242 | 90.1932 | 97.5427 | 88.9992 | 1080 | 24 | 64 | 408 | 288 | 96 | 96 | 48 | 96 | 264 | 96 | 24 | 8.08553 | 6.2206 | 8.08551 | 21780.7 | 0.936543 | 4116.04 | 1889.76 | 2017.81 | 0 | 0 | 0 | 4421.92 | 0.20302 | 0.216776 | 0 | 0 | 0 | #VALUE! | #VALUE! | #VALUE! | #VALUE! | #VALUE! | #VALUE! | 5.969372 | 3.741682 | 7.538882 | 0.01183634 | 0.001131535 | 0.01095716 | 2.477572 | 3.017982 | 3.413482 | 55.177272 | 45.535382 | 52.678382 | 0.001750216 | 0.001082692 | 0.001619967 | 3.567029 | 2.329171 | 3.325573 | 0.490174 | 0.464375 | 0.486637 | 0.0066 | 0.0082
str_m2_o2_o10_pcu_sym.15.cif | 2 | 2 | 10 | 11875.4 | 26.4410 | 30.4002 | 27.6180 | 90.0850 | 97.8036 | 90.4253 | 984 | 24 | 64 | 432 | 216 | 96 | 96 | 48 | 24 | 288 | 96 | 24 | 8.03668 | 6.78115 | 8.03668 | 21993.4 | 0.896617 | 4738.21 | 2154.38 | 2402.78 | 0 | 0 | 0 | 4802.04 | 0.21834 | 0.243515 | 0 | 0 | 0 | #VALUE! | #VALUE! | #VALUE! | #VALUE! | #VALUE! | #VALUE! | 25.902272 | 5.162082 | 17.071782 | 0.1065396 | 0.004345117 | 0.04493322 | 26.734172 | 5.421882 | 4.016582 | 59.406672 | 52.040582 | 57.238982 | 0.1169224 | 0.005406134 | 0.001616788 | 4.735066 | 3.08478 | 4.471327 | 24.66818 | 1.750766 | 0.361229 | -0.045 | 1.3243
str_m2_o2_o10_pcu_sym.150.cif | 2 | 2 | 10 | 8323.8 | 26.1927 | 30.2098 | 27.7296 | 90.3930 | 97.9438 | 90.1088 | 840 | 24 | 64 | 384 | 312 | 96 | 96 | 48 | 24 | 96 | 96 | 24 | 8.98457 | 7.05196 | 8.93073 | 21730.6 | 0.636068 | 5992.45 | 2757.61 | 4335.4 | 0 | 0 | 0 | 7008.99 | 0.32254 | 0.507084 | 0 | 0 | 0 | #VALUE! | #VALUE! | #VALUE! | #VALUE! | #VALUE! | #VALUE! | 14.983072 | 4.458182 | 12.006782 | 0.05962421 | 0.002907326 | 0.03062303 | 20.609672 | 4.940182 | 4.161482 | 59.808772 | 49.754182 | 57.061482 | 0.08882962 | 0.005610418 | 0.007532617 | 9.132524 | 6.262632 | 8.706492 | 9.717007 | 0.89496 | 0.864307 | 0.016 | 0.6927
str_m2_o2_o10_pcu_sym.151.cif | 2 | 2 | 10 | 9716.7 | 26.1570 | 30.1769 | 27.7055 | 90.3466 | 97.8877 | 89.8588 | 984 | 24 | 64 | 408 | 360 | 96 | 96 | 48 | 72 | 120 | 96 | 24 | 8.60545 | 6.97425 | 8.60545 | 21661.7 | 0.744875 | 4802.21 | 2216.92 | 2976.23 | 39.9573 | 18.4461 | 24.764 | 5773.7 | 0.26654 | 0.357832 | 2.16617 | 0.0001 | 0.000134 | #VALUE! | #VALUE! | #VALUE! | #VALUE! | #VALUE! | #VALUE! | 14.883672 | 4.819782 | 10.560882 | 0.03956076 | 0.002480266 | 0.02600677 | 5.971572 | 3.449282 | 3.921882 | 60.067472 | 51.321382 | 57.267582 | 0.01900851 | 0.002459683 | 0.01046652 | 6.170325 | 4.830066 | 5.943592 | 3.077553 | 0.508735 | 1.759214 | 0.0778 | 0.1608
str_m2_o2_o10_pcu_sym.152.cif | 2 | 2 | 10 | 11419.4 | 26.4146 | 30.1933 | 27.6128 | 89.7091 | 98.0451 | 89.8052 | 936 | 24 | 64 | 432 | 192 | 96 | 96 | 48 | 48 | 240 | 96 | 24 | 8.19757 | 7.45305 | 8.19757 | 21805.2 | 0.869632 | 4802.32 | 2202.37 | 2532.53 | 0 | 0 | 0 | 4917.51 | 0.22552 | 0.259328 | 0 | 0 | 0 | #VALUE! | #VALUE! | #VALUE! | #VALUE! | #VALUE! | #VALUE! | 10.166172 | 3.017982 | 9.896382 | 0.02733068 | 0.001742648 | 0.0173827 | 3.589472 | 3.788582 | 4.230682 | 59.157172 | 53.599582 | 56.150982 | 0.001821462 | 0.001523723 | 0.002697164 | 4.739487 | 3.8381 | 4.449157 | 0.383932 | 0.396602 | 0.605613 | 0.0134 | 0.0034
str_m2_o2_o10_pcu_sym.153.cif | 2 | 2 | 10 | 18731.8 | 26.1446 | 30.2324 | 27.9719 | 88.0480 | 97.9640 | 93.5233 | 840 | 24 | 64 | 408 | 144 | 96 | 96 | 72 | 24 | 168 | 96 | 24 | 6.16389 | 4.44004 | 6.13547 | 21847.5 | 1.42373 | 5131.37 | 2348.73 | 1649.7 | 0 | 0 | 0 | 3520.5 | 0.16114 | 0.113181 | 0 | 0 | 0 | #VALUE! | #VALUE! | #VALUE! | #VALUE! | #VALUE! | #VALUE! | 58.317672 | 36.662082 | 52.392082 | 1.514104 | 0.09891201 | 0.5435676 | 56.068872 | 8.490482 | 28.051882 | 62.289772 | 61.049982 | 62.116182 | 0.4637461 | 0.002413009 | 0.06869601 | 2.799694 | 2.605302 | 2.861124 | 165.476108 | 0.925265 | 23.98614 | 1.2416 | 8.6416
str_m2_o2_o10_pcu_sym.154.cif | 2 | 2 | 10 | 9044.4 | 26.1564 | 30.2817 | 27.6715 | 90.0413 | 98.0695 | 89.9870 | 936 | 24 | 64 | 408 | 360 | 96 | 96 | 72 | 24 | 120 | 96 | 24 | 8.07696 | 6.75991 | 8.00547 | 21700.5 | 0.692094 | 5527.38 | 2547.12 | 3680.31 | 0 | 0 | 0 | 6053.56 | 0.27896 | 0.403066 | 0 | 0 | 0 | #VALUE! | #VALUE! | #VALUE! | #VALUE! | #VALUE! | #VALUE! | 22.423872 | 5.027582 | 15.264382 | 0.1164477 | 0.006025828 | 0.06081111 | 4.616872 | 3.951682 | 4.862382 | 56.441172 | 48.888082 | 54.851682 | 0.009000044 | 0.003858741 | 0.005583566 | 6.964121 | 4.706515 | 6.642011 | 1.291052 | 0.819053 | 0.839803 | 0.0156 | 0.0465
str_m2_o2_o10_pcu_sym.155.cif | 2 | 2 | 10 | 9524.2 | 26.4647 | 30.1883 | 27.7054 | 90.1285 | 97.7160 | 90.0937 | 888 | 24 | 64 | 432 | 264 | 96 | 96 | 72 | 72 | 96 | 96 | 24 | 8.52329 | 7.19801 | 8.52329 | 21934 | 0.721054 | 5291.81 | 2412.6 | 3345.94 | 0 | 0 | 0 | 5957.28 | 0.2716 | 0.376671 | 0 | 0 | 0 | #VALUE! | #VALUE! | #VALUE! | #VALUE! | #VALUE! | #VALUE! | 12.989372 | 4.548582 | 10.876382 | 0.03594003 | 0.002467399 | 0.02387602 | 2.477572 | 4.520182 | 3.744682 | 55.677372 | 43.916982 | 52.676082 | 0.0009344617 | 0.002215409 | 0.003716848 | 6.10319 | 3.080626 | 5.655814 | 0.152957 | 0.718423 | 0.656516 | 0.0143 | -0.0122
str_m2_o2_o10_pcu_sym.156.cif | 2 | 2 | 10 | 8996 | 26.1781 | 30.1913 | 27.7060 | 91.0197 | 97.9196 | 89.7637 | 888 | 24 | 64 | 408 | 312 | 96 | 96 | 72 | 24 | 120 | 96 | 24 | 8.6539 | 6.50809 | 8.65376 | 21685.1 | 0.688879 | 5582.49 | 2574.34 | 3737 | 0 | 0 | 0 | 6421.41 | 0.29612 | 0.429858 | 0 | 0 | 0 | #VALUE! | #VALUE! | #VALUE! | #VALUE! | #VALUE! | #VALUE! | 13.359072 | 5.571182 | 13.597382 | 0.07136505 | 0.004257448 | 0.04056247 | 3.431872 | 5.306282 | 5.837682 | 59.782972 | 53.365082 | 56.537082 | 0.004146287 | 0.005324589 | 0.007058693 | 7.628357 | 6.220342 | 7.184916 | 0.542993 | 0.85514 | 0.98145 | 0.0156 | -0.0106
str_m2_o2_o10_pcu_sym.157.cif | 2 | 2 | 10 | 10244.8 | 26.1685 | 30.3330 | 27.6773 | 91.4770 | 97.9912 | 89.4127 | 984 | 24 | 64 | 480 | 312 | 96 | 96 | 72 | 24 | 144 | 96 | 24 | 8.4064 | 6.26073 | 8.4064 | 21748.3 | 0.782224 | 5112.74 | 2350.87 | 3005.36 | 0 | 0 | 0 | 5464.05 | 0.25124 | 0.321187 | 0 | 0 | 0 | #VALUE! | #VALUE! | #VALUE! | #VALUE! | #VALUE! | #VALUE! | 25.727972 | 5.970882 | 18.715282 | 0.1269229 | 0.005231923 | 0.05592105 | 2.477572 | 3.796682 | 6.670082 | 62.398372 | 55.587482 | 60.017582 | 0.0169159 | 0.001337264 | 0.007652663 | 5.986432 | 4.89422 | 5.891418 | 2.822881 | 0.27296 | 1.297652 | 0.0647 | 0.1596
str_m2_o2_o10_pcu_sym.158.cif | 2 | 2 | 10 | 11563.6 | 26.1622 | 30.2283 | 27.8862 | 88.6967 | 97.0999 | 91.8821 | 984 | 24 | 64 | 384 | 240 | 96 | 96 | 72 | 96 | 240 | 96 | 24 | 7.69882 | 6.77753 | 7.68068 | 21868.7 | 0.878056 | 5205.99 | 2380.57 | 2711.18 | 0 | 0 | 0 | 4364.55 | 0.19958 | 0.227298 | 0 | 0 | 0 | #VALUE! | #VALUE! | #VALUE! | #VALUE! | #VALUE! | #VALUE! | 15.951272 | 5.603882 | 10.265082 | 0.05065032 | 0.0023868 | 0.02375558 | 15.248272 | 4.277582 | 3.481982 | 57.335372 | 45.847482 | 56.236482 | 0.03306064 | 0.001954409 | 0.002274378 | 4.7099 | 2.231139 | 4.438652 | 7.012373 | 0.875093 | 0.51189 | 0.0037 | 0.3597
str_m2_o2_o10_pcu_sym.159.cif | 2 | 2 | 10 | 13459.8 | 26.1091 | 30.2659 | 27.7916 | 88.8904 | 98.5113 | 90.7832 | 1176 | 24 | 64 | 480 | 480 | 96 | 96 | 24 | 24 | 144 | 96 | 24 | 6.70845 | 5.4463 | 6.70845 | 21714.1 | 1.02932 | 4500.31 | 2072.53 | 2013.49 | 0 | 0 | 0 | 3099.47 | 0.14274 | 0.138674 | 0 | 0 | 0 | #VALUE! | #VALUE! | #VALUE! | #VALUE! | #VALUE! | #VALUE! | 12.145872 | 5.021882 | 12.456382 | 0.02880429 | 0.001887101 | 0.01885615 | 3.181172 | 3.987282 | 3.017982 | 52.680672 | 47.776182 | 52.526882 | 0.001530483 | 0.001211014 | 0.0001931678 | 2.3371 | 1.686429 | 2.330258 | 0.654209 | 0.717375 | 0.082813 | -0.0137 | 0.0043
str_m2_o2_o10_pcu_sym.16.cif | 2 | 2 | 10 | 11875.4 | 26.3001 | 30.1317 | 27.8620 | 89.4413 | 96.6980 | 92.1166 | 984 | 24 | 64 | 432 | 216 | 96 | 96 | 24 | 24 | 288 | 96 | 24 | 8.26373 | 5.95171 | 8.23259 | 21913.7 | 0.899878 | 4807.36 | 2193.77 | 2437.85 | 0 | 0 | 0 | 5075.22 | 0.2316 | 0.257368 | 0 | 0 | 0 | #VALUE! | #VALUE! | #VALUE! | #VALUE! | #VALUE! | #VALUE! | 11.095272 | 3.343682 | 8.865082 | 0.02700541 | 0.001827307 | 0.01886252 | 9.160872 | 3.850682 | 3.445582 | 58.879672 | 51.505482 | 57.841082 | 0.02164138 | 0.003090422 | 0.002155717 | 4.926722 | 3.44652 | 4.86808 | 4.388259 | 0.895782 | 0.442384 | -0.0111 | 0.2203
str_m2_o2_o10_pcu_sym.160.cif | 2 | 2 | 10 | 10099.6 | 26.1496 | 30.2496 | 27.8939 | 91.0749 | 98.6481 | 90.7409 | 912 | 24 | 64 | 408 | 264 | 96 | 96 | 24 | 24 | 192 | 96 | 24 | 9.30295 | 6.77779 | 9.30295 | 21807 | 0.76906 | 4828.64 | 2214.26 | 2879.18 | 0 | 0 | 0 | 6077.62 | 0.2787 | 0.36239 | 0 | 0 | 0 | #VALUE! | #VALUE! | #VALUE! | #VALUE! | #VALUE! | #VALUE! | 19.968372 | 5.791282 | 14.659582 | 0.08493406 | 0.004693255 | 0.04779397 | 2.477572 | 5.015082 | 7.317482 | 59.617072 | 47.944582 | 55.833382 | 0.0003564498 | 0.002673373 | 0.01114896 | 6.405155 | 3.781734 | 5.762585 | 0.055595 | 0.70621 | 1.93278 | 0.0856 | -0.0234
str_m2_o2_o10_pcu_sym.161.cif | 2 | 2 | 10 | 8730.5 | 26.1872 | 30.2741 | 27.8279 | 90.5196 | 98.4028 | 90.7918 | 744 | 24 | 64 | 336 | 192 | 96 | 96 | 24 | 48 | 144 | 96 | 24 | 9.495 | 7.81904 | 9.495 | 21821.5 | 0.664362 | 5338.96 | 2446.65 | 3682.7 | 0 | 0 | 0 | 7986.67 | 0.366 | 0.550904 | 0 | 0 | 0 | #VALUE! | #VALUE! | #VALUE! | #VALUE! | #VALUE! | #VALUE! | 18.364472 | 5.241482 | 14.180782 | 0.07450891 | 0.004512914 | 0.04394937 | 2.477572 | 3.825582 | 4.151982 | 60.828972 | 53.213482 | 60.955882 | 0 | 0.006357024 | 0.00324151 | 9.269103 | 7.234958 | 9.380723 | 0 | 0.877775 | 0.345205 | -0.0272 | -0.0555
str_m2_o2_o10_pcu_sym.162.cif | 2 | 2 | 10 | 18270 | 26.6297 | 30.3633 | 28.0419 | 89.4443 | 97.6954 | 93.6585 | 768 | 24 | 64 | 336 | 96 | 120 | 96 | 24 | 24 | 168 | 96 | 24 | 8.13962 | 6.25798 | 8.12756 | 22423.7 | 1.35295 | 5013.06 | 2235.61 | 1652.4 | 0 | 0 | 0 | 5639.11 | 0.25148 | 0.185876 | 0 | 0 | 0 | #VALUE! | #VALUE! | #VALUE! | #VALUE! | #VALUE! | #VALUE! | 53.786472 | 18.762182 | 44.660682 | 1.311565 | 0.03123153 | 0.316185 | 42.958372 | 4.514082 | 4.644482 | 67.786972 | 65.770382 | 67.974982 | 0.2166776 | 0.001357417 | 0.01322386 | 3.715922 | 3.612885 | 3.843147 | 58.252278 | 0.37534 | 3.437454 | 0.2168 | 3.9339
str_m2_o2_o10_pcu_sym.163.cif | 2 | 2 | 10 | 13693.5 | 26.1698 | 30.2635 | 27.8684 | 89.3839 | 97.4237 | 91.3544 | 696 | 24 | 64 | 336 | 168 | 120 | 96 | 48 | 24 | 96 | 96 | 24 | 8.75879 | 7.52179 | 8.75867 | 21879.7 | 1.03926 | 5509.58 | 2518.13 | 2422.99 | 0 | 0 | 0 | 6783.58 | 0.31004 | 0.298327 | 0 | 0 | 0 | #VALUE! | #VALUE! | #VALUE! | #VALUE! | #VALUE! | #VALUE! | 26.065772 | 4.737582 | 18.284182 | 0.09936101 | 0.005184942 | 0.05318582 | 14.077272 | 4.356882 | 4.126182 | 59.506672 | 52.326482 | 57.609682 | 0.0251068 | 0.002731223 | 0.002731223 | 5.171643 | 3.99453 | 4.979414 | 4.84985 | 0.683057 | 0.547954 | 0 | 0.3064
str_m2_o2_o10_pcu_sym.164.cif | 2 | 2 | 10 | 10467.2 | 26.4113 | 30.2030 | 27.7336 | 89.9476 | 97.3896 | 90.4750 | 768 | 24 | 64 | 360 | 192 | 120 | 72 | 48 | 24 | 96 | 96 | 24 | 9.3836 | 7.46646 | 9.3836 | 21938.6 | 0.792272 | 4943.92 | 2253.53 | 2844.39 | 0 | 0 | 0 | 6714.09 | 0.30604 | 0.386282 | 0 | 0 | 0 | #VALUE! | #VALUE! | #VALUE! | #VALUE! | #VALUE! | #VALUE! | 17.661172 | 3.836582 | 12.487982 | 0.06436296 | 0.003639942 | 0.03706817 | 2.712872 | 4.189982 | 4.555082 | 63.427572 | 59.698382 | 62.049282 | 0.0004394681 | 0.002474396 | 0.004280037 | 6.718645 | 5.89939 | 6.590034 | 0.065345 | 0.419013 | 0.648822 | 0.0189 | -0.0213
str_m2_o2_o10_pcu_sym.165.cif | 2 | 2 | 10 | 11493.3 | 26.1383 | 30.1362 | 27.9479 | 88.4953 | 97.1956 | 93.0657 | 888 | 24 | 64 | 336 | 216 | 120 | 72 | 48 | 24 | 240 | 96 | 48 | 7.31764 | 4.90964 | 7.12879 | 21805.9 | 0.875249 | 5595.71 | 2566.14 | 2931.9 | 0 | 0 | 0 | 5099.53 | 0.23386 | 0.267193 | 0 | 0 | 0 | #VALUE! | #VALUE! | #VALUE! | #VALUE! | #VALUE! | #VALUE! | 29.579972 | 5.954682 | 21.703682 | 0.1334865 | 0.006281921 | 0.06316724 | 26.741472 | 4.856582 | 5.040982 | 70.105172 | 68.311982 | 69.420382 | 0.1304412 | 0.002862537 | 0.003384581 | 5.057233 | 4.051926 | 5.316593 | 25.767206 | 0.705757 | 0.63597 | 0.006 | 1.4663
str_m2_o2_o10_pcu_sym.166.cif | 2 | 2 | 10 | 8514.1 | 26.2037 | 30.2925 | 27.7658 | 89.8814 | 98.0343 | 90.3339 | 696 | 24 | 64 | 336 | 168 | 120 | 72 | 48 | 24 | 96 | 48 | 48 | 9.70997 | 7.89901 | 9.70989 | 21823.1 | 0.647847 | 5472.22 | 2507.54 | 3870.57 | 0 | 0 | 0 | 8415.42 | 0.38562 | 0.595233 | 0 | 0 | 0 | #VALUE! | #VALUE! | #VALUE! | #VALUE! | #VALUE! | #VALUE! | 16.921472 | 3.990482 | 14.162282 | 0.0702012 | 0.004662853 | 0.04553623 | 5.059872 | 3.395682 | 4.669282 | 62.549972 | 57.964082 | 60.448382 | 0.01407078 | 0.00420479 | 0.004709834 | 9.782114 | 8.622696 | 9.546975 | 1.43698 | 0.487154 | 0.492839 | 0.0043 | 0.084
str_m2_o2_o10_pcu_sym.167.cif | 2 | 2 | 10 | 8997.1 | 26.3214 | 30.1836 | 27.7318 | 90.2876 | 96.7447 | 89.6446 | 984 | 24 | 64 | 432 | 408 | 120 | 72 | 48 | 24 | 96 | 48 | 48 | 8.08758 | 6.67785 | 8.05536 | 21879.1 | 0.682852 | 5078.77 | 2321.29 | 3399.4 | 0 | 0 | 0 | 6238.17 | 0.28512 | 0.417543 | 0 | 0 | 0 | #VALUE! | #VALUE! | #VALUE! | #VALUE! | #VALUE! | #VALUE! | 14.409772 | 4.669682 | 11.376282 | 0.05455091 | 0.003323293 | 0.03285503 | 3.262572 | 3.613482 | 3.862482 | 57.456972 | 49.277682 | 55.279882 | 0.002400774 | 0.003089885 | 0.004968268 | 7.034656 | 4.982483 | 6.796479 | 0.340937 | 0.619529 | 0.730275 | 0.0169 | -0.0062
str_m2_o2_o10_pcu_sym.168.cif | 2 | 2 | 10 | 9282 | 26.1928 | 30.2115 | 27.8078 | 89.0967 | 97.6901 | 90.5132 | 744 | 24 | 64 | 336 | 168 | 120 | 72 | 48 | 24 | 144 | 48 | 48 | 9.00811 | 7.26268 | 8.89081 | 21803.8 | 0.706905 | 5733.32 | 2629.5 | 3719.74 | 0 | 0 | 0 | 7522.76 | 0.34502 | 0.488071 | 0 | 0 | 0 | #VALUE! | #VALUE! | #VALUE! | #VALUE! | #VALUE! | #VALUE! | 14.853972 | 4.277582 | 9.734382 | 0.05982547 | 0.003479853 | 0.03331179 | 4.917572 | 3.896682 | 9.710582 | 63.106272 | 55.369782 | 59.493682 | 0.01633269 | 0.002187029 | 0.01760396 | 8.529606 | 6.878561 | 7.896305 | 1.912908 | 0.317631 | 2.227163 | 0.1431 | 0.1313
str_m2_o2_o10_pcu_sym.169.cif | 2 | 2 | 10 | 8851 | 26.1939 | 30.2322 | 27.8464 | 90.5996 | 98.2688 | 90.7009 | 744 | 24 | 64 | 384 | 168 | 120 | 72 | 48 | 72 | 96 | 48 | 48 | 8.27937 | 6.26198 | 8.17659 | 21819 | 0.673613 | 6179.26 | 2832.05 | 4204.27 | 0 | 0 | 0 | 6880.4 | 0.31534 | 0.468132 | 0 | 0 | 0 | #VALUE! | #VALUE! | #VALUE! | #VALUE! | #VALUE! | #VALUE! | 26.055272 | 8.178382 | 16.701782 | 0.1363349 | 0.005999322 | 0.05840018 | 20.817772 | 4.210382 | 8.452082 | 60.880372 | 53.507582 | 58.018182 | 0.1265168 | 0.005208451 | 0.01996385 | 8.584171 | 6.790329 | 8.349 | 14.723642 | 0.766273 | 2.388775 | 0.1306 | 1.0737
str_m2_o2_o10_pcu_sym.17.cif | 2 | 2 | 10 | 10390.9 | 26.2414 | 30.1724 | 28.1182 | 89.9294 | 96.9273 | 94.6054 | 1224 | 24 | 64 | 504 | 552 | 120 | 72 | 48 | 24 | 120 | 48 | 48 | 8.59369 | 6.64002 | 8.59362 | 22028.4 | 0.783302 | 4505.36 | 2045.26 | 2611.07 | 0.099338 | 0.045095 | 0.057571 | 4598.64 | 0.20876 | 0.266513 | 0 | 0 | 0 | #VALUE! | #VALUE! | #VALUE! | #VALUE! | #VALUE! | #VALUE! | 12.120472 | 3.484382 | 8.899982 | 0.03865883 | 0.002357832 | 0.02416538 | 2.477572 | 3.543882 | 3.277082 | 55.096672 | 43.042582 | 53.465482 | 0.0009720043 | 0.001905513 | 0.00177078 | 4.14479 | 2.199992 | 4.030094 | 0.234278 | 0.865279 | 0.43895 | -0.0014 | -0.0097
str_m2_o2_o10_pcu_sym.170.cif | 2 | 2 | 10 | 10957.2 | 26.1626 | 30.2993 | 27.9524 | 90.4907 | 97.8708 | 91.8485 | 696 | 24 | 64 | 336 | 120 | 120 | 96 | 48 | 24 | 96 | 48 | 48 | 9.72307 | 8.04413 | 9.71816 | 21936.1 | 0.829459 | 5265.25 | 2400.27 | 2893.78 | 0 | 0 | 0 | 6741.39 | 0.30732 | 0.370507 | 0 | 0 | 0 | #VALUE! | #VALUE! | #VALUE! | #VALUE! | #VALUE! | #VALUE! | 37.534072 | 5.531082 | 28.089582 | 0.3319096 | 0.01089694 | 0.1151572 | 34.622072 | 3.562382 | 8.395682 | 63.170772 | 58.396282 | 61.195582 | 0.2399701 | 0.004864381 | 0.02272478 | 6.235507 | 5.359873 | 6.248996 | 38.445965 | 0.906648 | 3.632913 | 0.1957 | 2.5761
str_m2_o2_o10_pcu_sym.171.cif | 2 | 2 | 10 | 10508.5 | 26.3098 | 30.3362 | 28.0440 | 90.0316 | 98.0400 | 93.3408 | 1008 | 24 | 64 | 360 | 336 | 120 | 96 | 48 | 144 | 144 | 48 | 48 | 9.14685 | 7.7212 | 9.14683 | 22124.5 | 0.788717 | 5059.31 | 2286.75 | 2899.32 | 0 | 0 | 0 | 6119.19 | 0.27658 | 0.350671 | 0 | 0 | 0 | #VALUE! | #VALUE! | #VALUE! | #VALUE! | #VALUE! | #VALUE! | 26.357972 | 4.777482 | 16.564382 | 0.1130894 | 0.004719989 | 0.05346148 | 2.477572 | 3.532682 | 3.812282 | 59.923172 | 49.869982 | 57.065182 | 0.002731122 | 0.004263215 | 0.005005472 | 6.156207 | 4.163886 | 5.888643 | 0.443194 | 1.022831 | 0.849171 | 0.0078 | -0.0161
str_m2_o2_o10_pcu_sym.172.cif | 2 | 2 | 10 | 16013 | 26.6517 | 30.4666 | 28.3023 | 89.0884 | 96.7852 | 91.8827 | 1824 | 24 | 64 | 960 | 696 | 120 | 96 | 48 | 24 | 120 | 48 | 48 | 5.52748 | 4.11556 | 5.52748 | 22806.1 | 1.16594 | 2780.26 | 1219.08 | 1045.58 | 0 | 0 | 0 | 1679.9 | 0.07366 | 0.063176 | 0 | 0 | 0 | #VALUE! | #VALUE! | #VALUE! | #VALUE! | #VALUE! | #VALUE! | 60.734072 | 41.973982 | 58.233182 | 1.439031 | 0.148573 | 1.023481 | 59.705972 | 3.606282 | 22.447082 | 61.706772 | 64.640982 | 65.008482 | 0.6111972 | 9.991882e-05 | 0.03968026 | 1.26945 | 1.599013 | 1.705926 | 480.984711 | 0.062425 | 23.236981 | 0.6338 | 9.7855
str_m2_o2_o10_pcu_sym.173.cif | 2 | 2 | 10 | 8034.5 | 26.2036 | 30.2764 | 27.7448 | 90.0764 | 97.9730 | 90.0923 | 720 | 24 | 64 | 336 | 216 | 120 | 96 | 48 | 24 | 120 | 48 | 48 | 9.51364 | 7.84669 | 9.51364 | 21798.5 | 0.612047 | 5568.44 | 2554.5 | 4173.71 | 0 | 0 | 0 | 8331.83 | 0.38222 | 0.624494 | 0 | 0 | 0 | #VALUE! | #VALUE! | #VALUE! | #VALUE! | #VALUE! | #VALUE! | 14.319072 | 5.311582 | 11.152582 | 0.05863464 | 0.004069948 | 0.03984069 | 2.832672 | 4.064382 | 4.962982 | 59.955172 | 49.824582 | 56.666182 | 0.003323169 | 0.004866513 | 0.01143817 | 10.33508 | 7.445504 | 9.591586 | 0.321221 | 0.652964 | 1.191329 | 0.0528 | -0.0124
str_m2_o2_o10_pcu_sym.174.cif | 2 | 2 | 10 | 10438.5 | 26.2291 | 30.3300 | 27.8590 | 89.6106 | 97.8083 | 91.5594 | 1176 | 24 | 64 | 432 | 504 | 120 | 96 | 48 | 120 | 96 | 48 | 48 | 8.43004 | 6.60879 | 8.43004 | 21948.9 | 0.789732 | 4618.76 | 2104.33 | 2664.61 | 0 | 0 | 0 | 5185.21 | 0.23624 | 0.299139 | 0 | 0 | 0 | #VALUE! | #VALUE! | #VALUE! | #VALUE! | #VALUE! | #VALUE! | 29.595172 | 5.026182 | 18.518382 | 0.1720458 | 0.007108301 | 0.07523112 | 3.857872 | 3.763282 | 6.841582 | 57.734272 | 49.077182 | 55.835382 | 0.00485702 | 0.003707429 | 0.01121809 | 5.303262 | 3.414763 | 5.071035 | 0.914939 | 1.084621 | 2.209977 | 0.0784 | 0.012
str_m2_o2_o10_pcu_sym.175.cif | 2 | 2 | 10 | 13521.5 | 26.3152 | 30.3005 | 27.8773 | 91.0644 | 98.1196 | 91.1854 | 1368 | 24 | 64 | 504 | 528 | 120 | 24 | 48 | 24 | 264 | 48 | 48 | 6.05429 | 5.21489 | 6.05429 | 21995.6 | 1.0208 | 4016.84 | 1826.2 | 1788.98 | 0 | 0 | 0 | 2427.88 | 0.11038 | 0.10813 | 0 | 0 | 0 | #VALUE! | #VALUE! | #VALUE! | #VALUE! | #VALUE! | #VALUE! | 5.076672 | 3.359282 | 4.778282 | 0.004866324 | 0.000399364 | 0.004171135 | 2.818672 | 3.425582 | 3.447082 | 52.526072 | 38.441482 | 49.431982 | 0.0003254077 | 0.0004511334 | 0.002107754 | 2.20676 | 0.6721739 | 1.939319 | 0.147312 | 0.670485 | 1.085766 | 0.0224 | -0.0017
str_m2_o2_o10_pcu_sym.176.cif | 2 | 2 | 10 | 11563.6 | 26.4024 | 30.3066 | 27.8640 | 91.1130 | 96.9549 | 90.8751 | 984 | 24 | 64 | 384 | 240 | 120 | 24 | 48 | 96 | 240 | 48 | 48 | 8.10096 | 6.58252 | 8.10096 | 22124.1 | 0.867918 | 4978.17 | 2250.11 | 2592.53 | 0 | 0 | 0 | 5048.28 | 0.22818 | 0.262905 | 0 | 0 | 0 | #VALUE! | #VALUE! | #VALUE! | #VALUE! | #VALUE! | #VALUE! | 8.717072 | 4.223682 | 8.120982 | 0.02127365 | 0.001150161 | 0.01259988 | 4.898672 | 3.335682 | 3.911482 | 57.981372 | 44.842082 | 53.722582 | 0.007731156 | 0.001184752 | 0.003787748 | 4.886039 | 2.12625 | 4.280103 | 1.580713 | 0.556646 | 0.884082 | 0.0301 | 0.0757
str_m2_o2_o10_pcu_sym.177.cif | 2 | 2 | 10 | 11056 | 26.2216 | 30.2752 | 27.7384 | 90.1372 | 97.8938 | 90.1501 | 720 | 24 | 64 | 336 | 192 | 120 | 24 | 24 | 24 | 120 | 48 | 48 | 10.8151 | 8.98889 | 10.81499 | 21811.7 | 0.841706 | 4953.47 | 2271.02 | 2698.11 | 0 | 0 | 0 | 7805.1 | 0.35784 | 0.425136 | 0 | 0 | 0 | #VALUE! | #VALUE! | #VALUE! | #VALUE! | #VALUE! | #VALUE! | 9.144372 | 3.386582 | 8.640882 | 0.01914797 | 0.001600941 | 0.01638025 | 15.322272 | 5.311182 | 4.991282 | 61.810072 | 53.709982 | 58.236882 | 0.04899602 | 0.003111433 | 0.00890919 | 6.948788 | 5.476918 | 6.405481 | 7.043966 | 0.567531 | 1.389479 | 0.0641 | 0.5073
str_m2_o2_o10_pcu_sym.178.cif | 2 | 2 | 10 | 10101.7 | 26.1378 | 30.2677 | 27.7025 | 90.0920 | 98.0254 | 89.8711 | 1104 | 24 | 64 | 432 | 456 | 120 | 24 | 24 | 72 | 120 | 48 | 48 | 8.93677 | 8.01329 | 8.93677 | 21701.6 | 0.772965 | 4293.53 | 1978.44 | 2559.54 | 0 | 0 | 0 | 5122.88 | 0.23606 | 0.305395 | 0 | 0 | 0 | #VALUE! | #VALUE! | #VALUE! | #VALUE! | #VALUE! | #VALUE! | 11.096472 | 3.930382 | 8.931182 | 0.03099478 | 0.002227348 | 0.02264965 | 14.004872 | 3.393182 | 6.033082 | 59.311972 | 55.521182 | 59.129282 | 0.04147817 | 0.00249463 | 0.007721473 | 5.370106 | 4.776305 | 5.437382 | 7.716177 | 0.52177 | 1.418652 | 0.0528 | 0.3938
str_m2_o2_o10_pcu_sym.179.cif | 2 | 2 | 10 | 9717.7 | 26.1371 | 30.1832 | 27.7900 | 90.4911 | 98.1769 | 90.4046 | 1080 | 24 | 64 | 456 | 456 | 120 | 24 | 24 | 24 | 120 | 48 | 48 | 7.40073 | 5.71904 | 7.40072 | 21699.1 | 0.743662 | 5691.81 | 2623.06 | 3527.22 | 0 | 0 | 0 | 4222.65 | 0.1946 | 0.261678 | 0 | 0 | 0 | #VALUE! | #VALUE! | #VALUE! | #VALUE! | #VALUE! | #VALUE! | 18.024072 | 4.647382 | 10.359282 | 0.0462558 | 0.00204781 | 0.01940788 | 2.821572 | 3.701182 | 4.773182 | 52.738172 | 43.855082 | 50.754082 | 0.00287105 | 0.001831709 | 0.004249977 | 4.905616 | 2.446124 | 4.590345 | 0.584673 | 0.748072 | 0.924925 | 0.0235 | 0.0101
str_m2_o2_o10_pcu_sym.18.cif | 2 | 2 | 10 | 10497 | 26.3589 | 30.0905 | 28.1630 | 90.9941 | 97.8828 | 93.8037 | 1128 | 24 | 64 | 480 | 480 | 120 | 24 | 24 | 24 | 96 | 48 | 48 | 8.87865 | 7.94637 | 8.87195 | 22069.8 | 0.789809 | 4399.74 | 1993.55 | 2524.1 | 0 | 0 | 0 | 5481.7 | 0.24838 | 0.314481 | 0 | 0 | 0 | #VALUE! | #VALUE! | #VALUE! | #VALUE! | #VALUE! | #VALUE! | 34.315972 | 6.270482 | 24.033682 | 0.2019529 | 0.006725731 | 0.0716681 | 2.770772 | 3.404682 | 3.731082 | 59.842472 | 55.234882 | 58.239082 | 0.00425836 | 0.004734686 | 0.002648376 | 5.424455 | 4.65613 | 5.319529 | 0.784245 | 1.015855 | 0.497361 | -0.0219 | -0.005
str_m2_o2_o10_pcu_sym.180.cif | 2 | 2 | 10 | 12303.8 | 26.2648 | 30.3370 | 27.9031 | 90.2911 | 97.6551 | 92.9188 | 984 | 24 | 64 | 432 | 312 | 120 | 96 | 24 | 24 | 96 | 48 | 48 | 7.06204 | 6.37619 | 7.06204 | 22004.7 | 0.928487 | 4943.9 | 2246.74 | 2419.79 | 0 | 0 | 0 | 4548.82 | 0.20672 | 0.222642 | 0 | 0 | 0 | #VALUE! | #VALUE! | #VALUE! | #VALUE! | #VALUE! | #VALUE! | 45.936872 | 16.499282 | 38.509482 | 0.6085274 | 0.02840586 | 0.2430469 | 36.488272 | 4.199382 | 9.310782 | 59.653772 | 55.882282 | 57.965782 | 0.18565 | 0.004413271 | 0.01432891 | 4.112095 | 3.52435 | 3.982883 | 45.102142 | 1.25097 | 3.594024 | 0.122 | 2.2299
str_m2_o2_o10_pcu_sym.181.cif | 2 | 2 | 10 | 10870.8 | 26.1779 | 30.3155 | 27.7048 | 90.7983 | 97.7638 | 89.6445 | 1176 | 24 | 64 | 528 | 456 | 120 | 96 | 24 | 72 | 96 | 48 | 48 | 7.56558 | 6.8192 | 7.55177 | 21782.6 | 0.828721 | 4310.7 | 1978.97 | 2387.98 | 0 | 0 | 0 | 3645.09 | 0.16734 | 0.201926 | 0 | 0 | 0 | #VALUE! | #VALUE! | #VALUE! | #VALUE! | #VALUE! | #VALUE! | 20.242072 | 4.724382 | 12.059882 | 0.05969202 | 0.003127645 | 0.02849836 | 4.114172 | 5.090782 | 4.783682 | 54.217772 | 47.514882 | 52.027182 | 0.003311624 | 0.005362991 | 0.002557309 | 3.889125 | 2.519667 | 3.562728 | 0.850657 | 2.126323 | 0.717078 | -0.0305 | -0.0223
str_m2_o2_o10_pcu_sym.182.cif | 2 | 2 | 10 | 9044.5 | 26.1701 | 30.2816 | 27.8461 | 89.3070 | 97.2447 | 90.9498 | 936 | 24 | 64 | 384 | 360 | 120 | 96 | 24 | 72 | 96 | 48 | 48 | 9.06092 | 7.25231 | 9.06092 | 21887 | 0.686204 | 5271.29 | 2408.41 | 3509.76 | 0 | 0 | 0 | 6542.02 | 0.2989 | 0.435585 | 0 | 0 | 0 | #VALUE! | #VALUE! | #VALUE! | #VALUE! | #VALUE! | #VALUE! | 19.630872 | 4.245782 | 15.313782 | 0.09240975 | 0.005340262 | 0.05294931 | 13.798872 | 3.778382 | 3.833282 | 56.413172 | 46.377282 | 55.376082 | 0.04708939 | 0.003261651 | 0.002023329 | 7.110432 | 4.42156 | 7.094433 | 6.615956 | 0.736932 | 0.284914 | -0.0112 | 0.3964
str_m2_o2_o10_pcu_sym.183.cif | 2 | 2 | 10 | 10672 | 26.1992 | 30.1803 | 27.7387 | 89.8867 | 97.9370 | 90.1690 | 696 | 24 | 64 | 336 | 192 | 120 | 96 | 24 | 24 | 96 | 48 | 48 | 8.34819 | 6.0887 | 8.34813 | 21722.8 | 0.815801 | 6303.63 | 2901.85 | 3557.06 | 0 | 0 | 0 | 7141.57 | 0.32876 | 0.40299 | 0 | 0 | 0 | #VALUE! | #VALUE! | #VALUE! | #VALUE! | #VALUE! | #VALUE! | 22.744872 | 4.618982 | 12.651882 | 0.0935907 | 0.004722639 | 0.04361882 | 7.533172 | 3.281082 | 4.978882 | 60.142772 | 55.127482 | 59.561982 | 0.01383058 | 0.003035982 | 0.006802849 | 7.245474 | 6.229207 | 7.402183 | 1.90695 | 0.486891 | 0.918114 | 0.0402 | 0.1152
str_m2_o2_o10_pcu_sym.184.cif | 2 | 2 | 10 | 12325.4 | 26.1905 | 30.1714 | 27.6608 | 89.4469 | 97.9619 | 90.0556 | 696 | 24 | 64 | 336 | 144 | 120 | 48 | 24 | 24 | 96 | 48 | 48 | 8.36881 | 5.79822 | 8.36881 | 21646 | 0.94553 | 5723.77 | 2644.27 | 2796.6 | 0 | 0 | 0 | 5775.14 | 0.2668 | 0.28217 | 0 | 0 | 0 | #VALUE! | #VALUE! | #VALUE! | #VALUE! | #VALUE! | #VALUE! | 28.645372 | 5.951182 | 16.623082 | 0.1322229 | 0.006068769 | 0.0556412 | 16.268672 | 7.542682 | 4.630182 | 62.183872 | 58.463182 | 61.491982 | 0.06699985 | 0.007366901 | 0.003350804 | 5.5427 | 4.871485 | 5.560607 | 12.075856 | 1.510737 | 0.601994 | -0.0495 | 0.735
str_m2_o2_o10_pcu_sym.185.cif | 2 | 2 | 10 | 8323.8 | 26.1906 | 30.2049 | 27.7390 | 89.7497 | 97.9403 | 90.1777 | 840 | 24 | 64 | 384 | 312 | 120 | 48 | 24 | 24 | 96 | 48 | 48 | 8.58588 | 6.54299 | 8.51099 | 21733.2 | 0.635992 | 5852.53 | 2692.89 | 4234.17 | 0 | 0 | 0 | 6948.55 | 0.31972 | 0.502711 | 0 | 0 | 0 | #VALUE! | #VALUE! | #VALUE! | #VALUE! | #VALUE! | #VALUE! | 12.196272 | 3.901682 | 9.285782 | 0.03831183 | 0.002703092 | 0.02669454 | 4.803572 | 4.079182 | 5.269582 | 59.557672 | 49.934682 | 56.585282 | 0.03302578 | 0.005970831 | 0.007676782 | 8.975492 | 6.505034 | 8.596651 | 3.675872 | 0.916961 | 0.892104 | 0.0142 | 0.2252
str_m2_o2_o10_pcu_sym.186.cif | 2 | 2 | 10 | 11876.5 | 26.3270 | 30.4434 | 27.7040 | 91.1781 | 97.3375 | 89.3772 | 1080 | 24 | 64 | 456 | 312 | 120 | 48 | 24 | 24 | 264 | 48 | 48 | 6.6663 | 4.52689 | 6.6663 | 22017.1 | 0.895734 | 5095.57 | 2314.37 | 2583.77 | 0 | 0 | 0 | 4011.07 | 0.18218 | 0.203386 | 0 | 0 | 0 | #VALUE! | #VALUE! | #VALUE! | #VALUE! | #VALUE! | #VALUE! | 41.626772 | 10.267982 | 31.673582 | 0.4845451 | 0.01727782 | 0.1609986 | 32.249572 | 5.218882 | 5.900182 | 59.263172 | 57.628482 | 58.698682 | 0.1688629 | 0.003250116 | 0.004917274 | 4.105747 | 3.683046 | 4.157117 | 41.087294 | 0.881571 | 1.181674 | 0.0198 | 1.9669
str_m2_o2_o10_pcu_sym.187.cif | 2 | 2 | 10 | 17536.3 | 26.6176 | 30.3481 | 27.5802 | 90.3145 | 97.7076 | 90.6833 | 888 | 24 | 64 | 336 | 168 | 120 | 48 | 48 | 24 | 240 | 48 | 48 | 8.21533 | 7.3525 | 8.18237 | 22075.7 | 1.31911 | 4396.42 | 1991.52 | 1509.75 | 0 | 0 | 0 | 4687.99 | 0.21236 | 0.160987 | 0 | 0 | 0 | #VALUE! | #VALUE! | #VALUE! | #VALUE! | #VALUE! | #VALUE! | 20.413072 | 4.049482 | 14.461182 | 0.04550561 | 0.002326603 | 0.02477147 | 21.831072 | 3.449482 | 3.295582 | 62.686972 | 57.247382 | 61.501482 | 0.0385315 | 0.001146194 | 0.0004219818 | 3.23404 | 2.614537 | 3.127028 | 11.902441 | 0.437954 | 0.134812 | -0.0127 | 0.6556
str_m2_o2_o10_pcu_sym.188.cif | 2 | 2 | 10 | 16005.3 | 26.1746 | 30.2350 | 27.9610 | 88.7530 | 96.1991 | 94.4127 | 984 | 24 | 64 | 336 | 72 | 120 | 48 | 48 | 24 | 312 | 144 | 72 | 7.16719 | 4.63042 | 7.16719 | 21931.4 | 1.21187 | 4453.49 | 2030.65 | 1675.63 | 0 | 0 | 0 | 3373.93 | 0.15384 | 0.126944 | 0 | 0 | 0 | #VALUE! | #VALUE! | #VALUE! | #VALUE! | #VALUE! | #VALUE! | 17.903172 | 4.749682 | 13.662482 | 0.05541914 | 0.0028678 | 0.02831562 | 9.481672 | 3.017982 | 5.255882 | 64.837372 | 60.451782 | 62.259182 | 0.01263956 | 0.0005560658 | 0.002367966 | 2.796905 | 2.313859 | 2.719768 | 4.514606 | 0.240079 | 0.869779 | 0.029 | 0.1934
str_m2_o2_o10_pcu_sym.189.cif | 2 | 2 | 10 | 11397.4 | 26.2515 | 30.1928 | 27.9770 | 87.5757 | 97.0865 | 92.7721 | 1128 | 24 | 64 | 480 | 408 | 120 | 48 | 48 | 24 | 96 | 96 | 72 | 7.11691 | 6.2549 | 7.11688 | 21964.8 | 0.861652 | 5235.77 | 2383.71 | 2766.44 | 0 | 0 | 0 | 3903.59 | 0.17772 | 0.206255 | 0 | 0 | 0 | #VALUE! | #VALUE! | #VALUE! | #VALUE! | #VALUE! | #VALUE! | 4.960572 | 3.657782 | 4.299982 | 0.005185393 | 0.0004650183 | 0.004781792 | 2.477572 | 3.017982 | 3.329682 | 59.728572 | 56.716582 | 60.883182 | 0.0006229491 | 0.0003948269 | 0.002351413 | 3.783626 | 3.141804 | 4.194229 | 0.164479 | 0.125543 | 0.56007 | 0.0223 | 0.0026
str_m2_o2_o10_pcu_sym.19.cif | 2 | 2 | 10 | 10101.7 | 26.1525 | 30.2426 | 27.6812 | 89.9206 | 98.0213 | 89.9213 | 1104 | 24 | 64 | 456 | 456 | 120 | 48 | 48 | 24 | 144 | 96 | 72 | 6.58865 | 5.27906 | 6.58865 | 21679.4 | 0.773751 | 5905.66 | 2724.1 | 3520.64 | 0 | 0 | 0 | 3736.22 | 0.17234 | 0.222733 | 0 | 0 | 0 | #VALUE! | #VALUE! | #VALUE! | #VALUE! | #VALUE! | #VALUE! | 25.887372 | 4.090182 | 14.603982 | 0.1225338 | 0.004563588 | 0.04342833 | 11.638672 | 4.729582 | 4.128682 | 51.965572 | 46.472082 | 51.510282 | 0.02863874 | 0.004207213 | 0.003593455 | 4.263065 | 2.466872 | 4.210628 | 6.711159 | 1.703779 | 0.852571 | -0.0062 | 0.2468
str_m2_o2_o10_pcu_sym.190.cif | 2 | 2 | 10 | 10533.9 | 26.1772 | 30.1297 | 27.9788 | 88.8236 | 95.7554 | 92.7121 | 1128 | 24 | 64 | 480 | 456 | 120 | 48 | 48 | 24 | 96 | 48 | 72 | 8.30152 | 6.42469 | 8.28215 | 21928.6 | 0.797686 | 4361.43 | 1988.93 | 2493.37 | 1.85041 | 0.843833 | 1.05785 | 5100.15 | 0.23258 | 0.291568 | 0 | 0 | 0 | #VALUE! | #VALUE! | #VALUE! | #VALUE! | #VALUE! | #VALUE! | 20.145272 | 3.403582 | 16.407182 | 0.08257151 | 0.004300402 | 0.0421971 | 4.495472 | 4.217782 | 3.017982 | 62.005972 | 55.728882 | 61.329582 | 0.008420433 | 0.001708769 | 0.001101207 | 5.276764 | 4.175994 | 5.368714 | 1.594161 | 0.408779 | 0.20491 | -0.0064 | 0.0707
str_m2_o2_o10_pcu_sym.191.cif | 2 | 2 | 10 | 9765.2 | 26.2495 | 30.2440 | 27.9868 | 88.7640 | 96.5816 | 92.7609 | 1032 | 24 | 64 | 384 | 408 | 120 | 48 | 48 | 120 | 96 | 48 | 72 | 8.64546 | 6.40335 | 8.64546 | 22043.5 | 0.735623 | 5529.16 | 2508.29 | 3409.75 | 0 | 0 | 0 | 5800.09 | 0.26312 | 0.357683 | 0 | 0 | 0 | #VALUE! | #VALUE! | #VALUE! | #VALUE! | #VALUE! | #VALUE! | 9.711872 | 3.888582 | 8.463682 | 0.03096711 | 0.001730635 | 0.01949781 | 8.810572 | 3.255682 | 7.942082 | 59.253072 | 50.139782 | 56.940182 | 0.02436202 | 0.002447467 | 0.01717323 | 6.54558 | 4.157795 | 6.233042 | 3.718182 | 0.588057 | 2.752437 | 0.1438 | 0.214
str_m2_o2_o10_pcu_sym.192.cif | 2 | 2 | 10 | 11875.4 | 26.1659 | 30.2897 | 27.8171 | 90.8736 | 98.4940 | 91.5345 | 984 | 24 | 64 | 432 | 216 | 120 | 48 | 48 | 24 | 288 | 48 | 72 | 7.89522 | 5.73626 | 7.89522 | 21792.9 | 0.904867 | 4901.81 | 2249.27 | 2485.74 | 0 | 0 | 0 | 4679.37 | 0.21472 | 0.237295 | 0 | 0 | 0 | #VALUE! | #VALUE! | #VALUE! | #VALUE! | #VALUE! | #VALUE! | 26.656872 | 4.367582 | 16.560382 | 0.1014703 | 0.003839871 | 0.03960288 | 33.904072 | 5.344282 | 9.744682 | 56.696772 | 47.305182 | 54.089782 | 0.1439446 | 0.005919801 | 0.0183657 | 4.606759 | 2.639658 | 4.339475 | 31.215155 | 2.240396 | 4.228007 | 0.1478 | 1.6391
str_m2_o2_o10_pcu_sym.193.cif | 2 | 2 | 10 | 11170.3 | 26.5773 | 30.2658 | 27.8973 | 88.1397 | 97.7743 | 92.7234 | 1272 | 24 | 64 | 528 | 576 | 120 | 24 | 48 | 24 | 96 | 48 | 72 | 8.20866 | 6.83139 | 8.2086 | 22201.1 | 0.8355 | 4519.08 | 2035.52 | 2436.3 | 0 | 0 | 0 | 4301.23 | 0.19374 | 0.231885 | 0 | 0 | 0 | #VALUE! | #VALUE! | #VALUE! | #VALUE! | #VALUE! | #VALUE! | 23.257372 | 3.459382 | 15.009882 | 0.08372201 | 0.003491401 | 0.03715209 | 6.558672 | 5.208682 | 6.042582 | 57.357572 | 50.758682 | 54.486782 | 0.01120829 | 0.004243395 | 0.01831643 | 4.062765 | 2.904201 | 3.767562 | 2.756026 | 1.459662 | 4.856751 | 0.1572 | 0.0778
str_m2_o2_o10_pcu_sym.194.cif | 2 | 2 | 10 | 11971.1 | 26.1416 | 30.2994 | 27.9982 | 89.9853 | 98.1078 | 92.2481 | 984 | 24 | 64 | 408 | 216 | 120 | 24 | 48 | 24 | 312 | 48 | 72 | 7.85028 | 6.5162 | 7.85028 | 21937.8 | 0.906135 | 4737 | 2159.29 | 2382.96 | 0 | 0 | 0 | 4984.7 | 0.22722 | 0.250757 | 0 | 0 | 0 | #VALUE! | #VALUE! | #VALUE! | #VALUE! | #VALUE! | #VALUE! | 41.409672 | 9.306882 | 31.039582 | 0.401943 | 0.01341564 | 0.1424514 | 24.984172 | 4.962882 | 3.325582 | 58.004272 | 50.568582 | 54.021282 | 0.07904871 | 0.002681458 | 0.001227957 | 4.429142 | 3.112513 | 4.029396 | 17.829562 | 0.860648 | 0.304445 | -0.0174 | 0.9142
str_m2_o2_o10_pcu_sym.195.cif | 2 | 2 | 10 | 9809.4 | 26.3290 | 30.2395 | 27.7865 | 89.6481 | 97.6263 | 90.4362 | 696 | 24 | 64 | 336 | 96 | 120 | 24 | 48 | 24 | 96 | 120 | 72 | 9.15537 | 6.86077 | 9.15537 | 21926.3 | 0.742892 | 5691.28 | 2595.64 | 3493.96 | 0 | 0 | 0 | 7674.21 | 0.35 | 0.471132 | 0 | 0 | 0 | #VALUE! | #VALUE! | #VALUE! | #VALUE! | #VALUE! | #VALUE! | 19.748772 | 3.362882 | 16.662682 | 0.08549962 | 0.004923849 | 0.04848411 | 3.334872 | 3.240582 | 3.877682 | 66.648972 | 61.855182 | 63.665382 | 0.006463188 | 0.002079638 | 0.003975778 | 8.450323 | 7.283096 | 7.978959 | 0.76408 | 0.285258 | 0.497785 | 0.0186 | 0.043
str_m2_o2_o10_pcu_sym.196.cif | 2 | 2 | 10 | 8034.5 | 26.2038 | 30.1936 | 27.7370 | 90.2055 | 97.9336 | 90.1206 | 720 | 24 | 64 | 336 | 216 | 120 | 24 | 48 | 24 | 120 | 120 | 72 | 8.86755 | 7.33785 | 8.81402 | 21734.9 | 0.613839 | 5750.82 | 2645.89 | 4310.4 | 0 | 0 | 0 | 8207.53 | 0.37762 | 0.615178 | 0 | 0 | 0 | #VALUE! | #VALUE! | #VALUE! | #VALUE! | #VALUE! | #VALUE! | 14.294372 | 3.789382 | 10.405882 | 0.04865269 | 0.003273384 | 0.03290808 | 3.136872 | 4.620182 | 6.171482 | 61.447972 | 51.325782 | 58.368082 | 0.01278238 | 0.009284959 | 0.01498538 | 10.61639 | 7.722148 | 10.07605 | 1.202819 | 1.201178 | 1.48574 | 0.0458 | 0.0281
str_m2_o2_o10_pcu_sym.197.cif | 2 | 2 | 10 | 9476.8 | 26.1137 | 30.1945 | 27.9300 | 88.8910 | 96.7271 | 91.9235 | 936 | 24 | 64 | 480 | 312 | 120 | 24 | 48 | 24 | 96 | 120 | 72 | 9.07593 | 7.74095 | 9.02571 | 21855.9 | 0.720026 | 4814.24 | 2202.71 | 3059.22 | 0 | 0 | 0 | 6678.3 | 0.30556 | 0.424374 | 0 | 0 | 0 | #VALUE! | #VALUE! | #VALUE! | #VALUE! | #VALUE! | #VALUE! | 22.969072 | 3.846382 | 18.348882 | 0.1184366 | 0.006626709 | 0.06774439 | 2.477572 | 4.758282 | 3.560482 | 60.591172 | 56.879282 | 59.131182 | 0 | 0.01078423 | 0.006204626 | 7.213215 | 6.415858 | 7.1208 | 0 | 1.67919 | 0.870467 | -0.0434 | -0.1022
str_m2_o2_o10_pcu_sym.198.cif | 2 | 2 | 10 | 8010.9 | 26.1999 | 30.2848 | 27.8207 | 90.3809 | 98.1616 | 90.5059 | 744 | 24 | 64 | 336 | 240 | 120 | 24 | 48 | 48 | 96 | 120 | 72 | 9.54935 | 7.89925 | 9.54935 | 21849.4 | 0.608826 | 5421.99 | 2481.52 | 4075.91 | 0 | 0 | 0 | 8424.71 | 0.38558 | 0.633317 | 0 | 0 | 0 | #VALUE! | #VALUE! | #VALUE! | #VALUE! | #VALUE! | #VALUE! | 16.596472 | 4.945482 | 13.886582 | 0.07046649 | 0.004643673 | 0.04546306 | 8.928672 | 4.573982 | 3.697382 | 60.181372 | 51.001982 | 57.052782 | 0.02592717 | 0.004930782 | 0.009399693 | 10.27451 | 7.852351 | 9.689748 | 2.520922 | 0.627309 | 0.969096 | 0.0358 | 0.1682
str_m2_o2_o10_pcu_sym.199.cif | 2 | 2 | 10 | 8371.1 | 26.1940 | 30.2723 | 27.7886 | 90.2375 | 98.1281 | 90.3953 | 792 | 24 | 64 | 360 | 264 | 120 | 24 | 48 | 24 | 120 | 120 | 72 | 9.1344 | 7.8751 | 9.1344 | 21812.9 | 0.637272 | 5564.86 | 2551.18 | 4003.29 | 0 | 0 | 0 | 7731.36 | 0.35444 | 0.556183 | 0 | 0 | 0 | #VALUE! | #VALUE! | #VALUE! | #VALUE! | #VALUE! | #VALUE! | 14.677272 | 4.977382 | 13.821582 | 0.07482888 | 0.004384131 | 0.04398466 | 2.477572 | 4.178582 | 4.470482 | 60.028272 | 49.088582 | 57.758982 | 0.006988329 | 0.003894351 | 0.004288564 | 9.420924 | 6.350324 | 9.017775 | 0.741046 | 0.612639 | 0.475092 | 0.0033 | 0.0259
str_m2_o2_o10_pcu_sym.2.cif | 2 | 2 | 10 | 10438.3 | 26.1321 | 30.2180 | 27.7820 | 89.9763 | 98.2388 | 90.5133 | 1176 | 24 | 64 | 480 | 504 | 120 | 24 | 48 | 24 | 144 | 120 | 72 | 6.6005 | 5.26029 | 6.6005 | 21711 | 0.79837 | 5088.8 | 2343.88 | 2935.83 | 0 | 0 | 0 | 3497.65 | 0.1611 | 0.201786 | 0 | 0 | 0 | #VALUE! | #VALUE! | #VALUE! | #VALUE! | #VALUE! | #VALUE! | 26.892972 | 5.419182 | 17.758882 | 0.1262562 | 0.00460803 | 0.0551335 | 13.318872 | 3.425482 | 4.796082 | 54.256872 | 47.997382 | 53.531982 | 0.03499612 | 0.001935181 | 0.003017733 | 4.192464 | 2.475978 | 4.127559 | 8.339039 | 0.780801 | 0.730387 | 0.0113 | 0.3451
str_m2_o2_o10_pcu_sym.20.cif | 2 | 2 | 10 | 10964.4 | 26.4678 | 30.2965 | 27.8677 | 91.3413 | 97.9267 | 91.7791 | 1056 | 24 | 64 | 384 | 360 | 120 | 24 | 48 | 72 | 216 | 120 | 72 | 8.1005 | 6.55709 | 8.1005 | 22113.8 | 0.823332 | 5153.49 | 2330.44 | 2830.5 | 0 | 0 | 0 | 5180.37 | 0.23426 | 0.284527 | 0 | 0 | 0 | #VALUE! | #VALUE! | #VALUE! | #VALUE! | #VALUE! | #VALUE! | 7.962672 | 3.017982 | 7.040982 | 0.0176389 | 0.001249498 | 0.01376272 | 2.477572 | 3.408582 | 4.276582 | 56.333272 | 46.298282 | 54.575182 | 0.0001368064 | 0.001623436 | 0.002480756 | 4.799788 | 2.702692 | 4.686276 | 0.028474 | 0.600073 | 0.528837 | 0.0094 | -0.0163
str_m2_o2_o10_pcu_sym.200.cif | 2 | 2 | 10 | 11493.3 | 26.1947 | 30.3154 | 27.6373 | 89.8857 | 97.9678 | 90.0373 | 888 | 24 | 64 | 336 | 216 | 120 | 24 | 48 | 24 | 240 | 120 | 48 | 5.82328 | 4.58556 | 5.70668 | 21734.9 | 0.878107 | 6120.76 | 2816.09 | 3207 | 0 | 0 | 0 | 3836.22 | 0.1765 | 0.201 | 0 | 0 | 0 | #VALUE! | #VALUE! | #VALUE! | #VALUE! | #VALUE! | #VALUE! | 46.335872 | 10.986882 | 36.764282 | 0.7775313 | 0.0240749 | 0.2496324 | 20.063972 | 5.118382 | 7.146682 | 57.187172 | 54.033182 | 56.411882 | 0.07104139 | 0.004402565 | 0.006473337 | 4.444816 | 3.495915 | 4.429694 | 15.966995 | 1.258086 | 1.459889 | 0.0238 | 0.7659
str_m2_o2_o10_pcu_sym.201.cif | 2 | 2 | 10 | 8660.4 | 26.1194 | 30.2399 | 27.9199 | 91.4205 | 99.0533 | 91.1550 | 912 | 24 | 64 | 408 | 360 | 120 | 24 | 48 | 24 | 96 | 120 | 48 | 8.33266 | 7.74424 | 8.30402 | 21764.6 | 0.66076 | 5394.56 | 2478.59 | 3751.13 | 0 | 0 | 0 | 6698.27 | 0.30776 | 0.465767 | 0 | 0 | 0 | #VALUE! | #VALUE! | #VALUE! | #VALUE! | #VALUE! | #VALUE! | 23.875972 | 3.017982 | 17.830582 | 0.1302134 | 0.006512401 | 0.06399243 | 3.080372 | 3.786682 | 6.407382 | 57.542872 | 47.524082 | 54.713082 | 0.02766616 | 0.003556418 | 0.01046141 | 7.718038 | 4.861738 | 7.133412 | 3.581026 | 0.73078 | 1.46507 | 0.0598 | 0.2088
str_m2_o2_o10_pcu_sym.202.cif | 2 | 2 | 10 | 11493.3 | 26.1624 | 30.1842 | 27.7279 | 90.4216 | 97.9712 | 90.0472 | 888 | 24 | 64 | 336 | 216 | 120 | 24 | 48 | 24 | 240 | 120 | 48 | 7.79378 | 5.54956 | 7.78467 | 21684.3 | 0.880159 | 5473.64 | 2524.24 | 2867.94 | 0 | 0 | 0 | 4828.22 | 0.22266 | 0.252977 | 0 | 0 | 0 | #VALUE! | #VALUE! | #VALUE! | #VALUE! | #VALUE! | #VALUE! | 20.498072 | 4.485682 | 10.944282 | 0.06608198 | 0.002975647 | 0.03104417 | 17.086272 | 6.840582 | 8.572982 | 58.764372 | 49.927282 | 56.293182 | 0.05051639 | 0.00808297 | 0.008718123 | 5.074965 | 3.513238 | 4.746513 | 9.944082 | 2.298417 | 1.834906 | 0.0073 | 0.4877
str_m2_o2_o10_pcu_sym.203.cif | 2 | 2 | 10 | 12026.8 | 26.1718 | 30.2322 | 28.0913 | 92.9202 | 97.4735 | 93.3834 | 1632 | 24 | 64 | 648 | 840 | 120 | 24 | 48 | 24 | 96 | 120 | 48 | 5.69535 | 3.62902 | 5.69535 | 21960.9 | 0.909406 | 3499.52 | 1593.52 | 1752.27 | 4.42737 | 2.01603 | 2.21686 | 1410.77 | 0.06424 | 0.070639 | 0 | 0 | 0 | #VALUE! | #VALUE! | #VALUE! | #VALUE! | #VALUE! | #VALUE! | 9.946672 | 3.510882 | 4.391182 | 0.01711178 | 0.0007067549 | 0.007009346 | 3.896672 | 3.472682 | 3.920482 | 45.789172 | 37.541782 | 43.234782 | 0.003600293 | 0.0005570892 | 0.001970599 | 1.26855 | 0.3826205 | 0.9898144 | 2.835278 | 1.454528 | 1.988886 | 0.017 | 0.0366
str_m2_o2_o10_pcu_sym.204.cif | 2 | 2 | 10 | 8418.5 | 26.4007 | 30.1918 | 27.7229 | 89.8014 | 97.6843 | 90.1949 | 744 | 24 | 64 | 336 | 216 | 120 | 24 | 48 | 24 | 144 | 120 | 48 | 9.38051 | 7.25089 | 9.38051 | 21898.8 | 0.63836 | 5681.66 | 2594.5 | 4064.33 | 0 | 0 | 0 | 8070.6 | 0.36854 | 0.577323 | 0 | 0 | 0 | #VALUE! | #VALUE! | #VALUE! | #VALUE! | #VALUE! | #VALUE! | 14.558672 | 3.854782 | 9.674882 | 0.05352497 | 0.003219101 | 0.03257112 | 22.450772 | 4.142782 | 6.139182 | 60.879072 | 52.095082 | 58.511282 | 0.1410227 | 0.004430718 | 0.01307834 | 9.918311 | 7.478791 | 9.639912 | 14.204205 | 0.591845 | 1.35533 | 0.0728 | 1.1499
str_m2_o2_o10_pcu_sym.205.cif | 2 | 2 | 10 | 15723.7 | 26.2516 | 30.3346 | 27.9248 | 89.4724 | 96.0326 | 93.4642 | 1704 | 24 | 64 | 912 | 600 | 120 | 24 | 48 | 24 | 144 | 120 | 48 | 4.33335 | 2.962 | 4.33335 | 22073.8 | 1.18286 | 1732.94 | 785.069 | 663.702 | 130.734 | 59.2259 | 50.07 | 402.184 | 0.01822 | 0.015403 | 22.9567 | 0.00104 | 0.000879 | #VALUE! | #VALUE! | #VALUE! | #VALUE! | #VALUE! | #VALUE! | 2.477572 | 3.017982 | 3.017982 | 0 | 0 | 0 | 2.477572 | 3.017982 | 3.017982 | 2.477572 | 3.017982 | 3.017982 | 0 | 0 | 0 | 0 | 0 | 0 | NaN | NaN | NaN | 0 | 0
str_m2_o2_o10_pcu_sym.206.cif | 2 | 2 | 10 | 10534.1 | 26.1092 | 30.2245 | 27.9083 | 88.9786 | 96.0338 | 92.0170 | 1104 | 24 | 64 | 528 | 408 | 120 | 24 | 48 | 24 | 120 | 120 | 48 | 8.88544 | 7.81256 | 8.88544 | 21885.7 | 0.799266 | 4389.95 | 2005.85 | 2509.62 | 0 | 0 | 0 | 5441.66 | 0.24864 | 0.311086 | 0 | 0 | 0 | #VALUE! | #VALUE! | #VALUE! | #VALUE! | #VALUE! | #VALUE! | 17.128972 | 4.447482 | 11.415082 | 0.0627391 | 0.00321812 | 0.03176351 | 4.825372 | 4.065582 | 3.672682 | 61.211872 | 53.464482 | 58.312782 | 0.006236888 | 0.001794173 | 0.002658034 | 5.649775 | 4.221509 | 5.278458 | 1.102814 | 0.424583 | 0.503059 | 0.0091 | 0.0468
str_m2_o2_o10_pcu_sym.207.cif | 2 | 2 | 10 | 10772.9 | 26.3457 | 30.2727 | 27.6595 | 90.4396 | 96.9784 | 89.4455 | 1056 | 24 | 64 | 456 | 360 | 120 | 24 | 48 | 24 | 192 | 120 | 48 | 8.34627 | 5.99344 | 8.33019 | 21895.1 | 0.817031 | 5133.43 | 2344.56 | 2869.61 | 0 | 0 | 0 | 4826.99 | 0.22046 | 0.269831 | 0 | 0 | 0 | #VALUE! | #VALUE! | #VALUE! | #VALUE! | #VALUE! | #VALUE! | 18.591172 | 6.073582 | 13.289582 | 0.06301924 | 0.002951851 | 0.02725357 | 10.924072 | 3.915182 | 4.449182 | 58.066072 | 51.598882 | 56.374882 | 0.0354315 | 0.002376333 | 0.003156068 | 4.829907 | 3.414364 | 4.614087 | 7.32852 | 0.695285 | 0.683323 | 0.0084 | 0.3561
str_m2_o2_o10_pcu_sym.208.cif | 2 | 2 | 10 | 8347.5 | 26.1848 | 30.2857 | 27.8151 | 90.4805 | 98.3300 | 90.5551 | 816 | 24 | 64 | 360 | 288 | 120 | 24 | 48 | 48 | 96 | 120 | 48 | 9.19149 | 7.99815 | 9.19149 | 21823.3 | 0.635172 | 5486.81 | 2514.2 | 3958.3 | 0 | 0 | 0 | 7593.19 | 0.34794 | 0.547789 | 0 | 0 | 0 | #VALUE! | #VALUE! | #VALUE! | #VALUE! | #VALUE! | #VALUE! | 21.381572 | 4.753182 | 14.098782 | 0.08563043 | 0.004971548 | 0.04935609 | 7.082372 | 4.278382 | 4.978482 | 59.136372 | 48.259682 | 55.790782 | 0.02131177 | 0.005618449 | 0.01032645 | 8.933405 | 5.997568 | 8.337754 | 2.383241 | 0.935851 | 1.237278 | 0.0393 | 0.131
str_m2_o2_o10_pcu_sym.209.cif | 2 | 2 | 10 | 9187.6 | 26.1630 | 30.2223 | 27.9521 | 89.7383 | 97.9218 | 91.6368 | 816 | 24 | 64 | 408 | 216 | 120 | 24 | 48 | 72 | 96 | 120 | 48 | 9.61537 | 8.69731 | 9.61537 | 21882 | 0.697219 | 5074.91 | 2319.21 | 3326.37 | 0 | 0 | 0 | 7116.92 | 0.32524 | 0.466482 | 0 | 0 | 0 | #VALUE! | #VALUE! | #VALUE! | #VALUE! | #VALUE! | #VALUE! | 20.580172 | 3.634682 | 16.047982 | 0.08551744 | 0.004244852 | 0.04355871 | 19.569672 | 5.688582 | 4.893482 | 61.182072 | 55.133982 | 59.483982 | 0.1032152 | 0.007020332 | 0.007695154 | 7.94485 | 6.751045 | 7.751034 | 12.978469 | 1.038848 | 0.991798 | 0.0062 | 0.8838
str_m2_o2_o10_pcu_sym.21.cif | 2 | 2 | 10 | 14663.9 | 26.5801 | 30.2394 | 27.8809 | 90.1366 | 97.3410 | 92.7835 | 1536 | 24 | 64 | 576 | 600 | 120 | 24 | 48 | 24 | 216 | 96 | 48 | 5.14643 | 4.36511 | 5.14643 | 22199 | 1.0969 | 3372.11 | 1519.04 | 1384.84 | 119.781 | 53.9578 | 49.191 | 1635.18 | 0.07366 | 0.067153 | 16.8712 | 0.00076 | 0.000693 | #VALUE! | #VALUE! | #VALUE! | #VALUE! | #VALUE! | #VALUE! | 10.625972 | 3.017982 | 6.209682 | 0.01423223 | 0.0005932937 | 0.006587606 | 3.573672 | 3.017982 | 3.017982 | 60.182072 | 59.651582 | 60.214882 | 0.001091115 | 0.0003068761 | 0.0006478495 | 1.588909 | 1.291314 | 1.589366 | 0.68602 | 0.237409 | 0.407207 | 0.005 | 0.0115
str_m2_o2_o10_pcu_sym.210.cif | 2 | 2 | 10 | 9020.8 | 26.4846 | 30.1921 | 27.6284 | 89.4838 | 97.5811 | 90.5581 | 960 | 24 | 64 | 408 | 384 | 120 | 24 | 48 | 48 | 96 | 96 | 48 | 10.05047 | 8.03148 | 10.04121 | 21897.6 | 0.684074 | 5102.3 | 2330.08 | 3406.17 | 0 | 0 | 0 | 6638.47 | 0.30316 | 0.443168 | 0 | 0 | 0 | #VALUE! | #VALUE! | #VALUE! | #VALUE! | #VALUE! | #VALUE! | 13.943372 | 3.818382 | 11.995182 | 0.04320016 | 0.002738116 | 0.02762504 | 2.477572 | 3.664082 | 6.063882 | 56.497872 | 48.767182 | 54.942482 | 2.217098e-05 | 0.003735811 | 0.009123359 | 6.973716 | 5.216322 | 6.705226 | 0.003176 | 0.715461 | 1.359274 | 0.0486 | -0.0335
str_m2_o2_o10_pcu_sym.211.cif | 2 | 2 | 10 | 8706.7 | 26.1706 | 30.2639 | 27.8897 | 89.1212 | 97.1732 | 91.7040 | 768 | 24 | 64 | 360 | 216 | 120 | 24 | 48 | 24 | 144 | 96 | 48 | 9.75022 | 7.70419 | 9.75016 | 21905.2 | 0.660025 | 5351.54 | 2443.04 | 3701.44 | 0 | 0 | 0 | 8040.1 | 0.36704 | 0.5561 | 0 | 0 | 0 | #VALUE! | #VALUE! | #VALUE! | #VALUE! | #VALUE! | #VALUE! | 18.402172 | 4.422182 | 14.590882 | 0.08865586 | 0.005156948 | 0.05067362 | 2.655472 | 4.244082 | 4.966082 | 60.664072 | 52.913982 | 58.391482 | 0.00210183 | 0.004180688 | 0.005754189 | 9.307407 | 7.394007 | 8.899801 | 0.225598 | 0.56485 | 0.645906 | 0.0137 | -0.0181
str_m2_o2_o10_pcu_sym.212.cif | 2 | 2 | 10 | 12113.3 | 26.5078 | 30.2928 | 27.8882 | 90.4796 | 98.1683 | 92.1181 | 888 | 24 | 64 | 384 | 288 | 120 | 24 | 24 | 24 | 144 | 96 | 48 | 8.99329 | 7.54697 | 8.99329 | 22149.7 | 0.908126 | 5138.97 | 2320.11 | 2554.84 | 0 | 0 | 0 | 6653.32 | 0.30038 | 0.330769 | 0 | 0 | 0 | #VALUE! | #VALUE! | #VALUE! | #VALUE! | #VALUE! | #VALUE! | 35.888772 | 9.364582 | 26.061182 | 0.2494283 | 0.009922977 | 0.1023008 | 3.256472 | 3.514182 | 3.017982 | 60.588372 | 52.958482 | 60.350082 | 0.003434242 | 0.003054494 | 4.127694e-05 | 5.686221 | 4.447681 | 5.808277 | 0.603355 | 0.686074 | 0.007099 | -0.0365 | 0.0046
str_m2_o2_o10_pcu_sym.213.cif | 2 | 2 | 10 | 10533 | 26.1380 | 30.2235 | 27.7987 | 89.9598 | 98.1681 | 90.5012 | 1080 | 24 | 64 | 432 | 408 | 120 | 24 | 24 | 24 | 192 | 96 | 48 | 7.62267 | 6.12423 | 7.62267 | 21736.9 | 0.804653 | 4954.43 | 2279.28 | 2832.62 | 0 | 0 | 0 | 4916.44 | 0.22618 | 0.28109 | 0 | 0 | 0 | #VALUE! | #VALUE! | #VALUE! | #VALUE! | #VALUE! | #VALUE! | 16.555572 | 4.970082 | 12.789782 | 0.05671698 | 0.003218456 | 0.0327542 | 11.721072 | 3.377782 | 3.808482 | 57.067772 | 49.407082 | 55.610182 | 0.03926707 | 0.001803855 | 0.004889395 | 4.991522 | 3.371091 | 4.857401 | 7.858885 | 0.53456 | 1.00558 | 0.0325 | 0.3946
str_m2_o2_o10_pcu_sym.214.cif | 2 | 2 | 10 | 8250.7 | 26.1881 | 30.2743 | 27.8545 | 89.5624 | 97.6044 | 90.8752 | 720 | 24 | 64 | 360 | 192 | 120 | 24 | 24 | 48 | 96 | 96 | 48 | 9.74769 | 7.905 | 9.74762 | 21886.7 | 0.62599 | 5451.83 | 2490.94 | 3979.2 | 0 | 0 | 0 | 8360.7 | 0.382 | 0.610233 | 0 | 0 | 0 | #VALUE! | #VALUE! | #VALUE! | #VALUE! | #VALUE! | #VALUE! | 12.319272 | 4.847582 | 11.907682 | 0.05784964 | 0.00395118 | 0.0380089 | 3.351272 | 3.730082 | 5.351082 | 61.314672 | 52.857682 | 58.775082 | 0.01430182 | 0.005187439 | 0.01066576 | 10.00204 | 7.918371 | 9.678985 | 1.428461 | 0.654459 | 1.100849 | 0.0452 | 0.0752
str_m2_o2_o10_pcu_sym.215.cif | 2 | 2 | 10 | 10651.5 | 26.3192 | 30.1560 | 27.9928 | 89.8475 | 97.4928 | 91.9957 | 960 | 24 | 64 | 336 | 288 | 120 | 24 | 24 | 96 | 216 | 96 | 48 | 9.31253 | 7.76149 | 9.26871 | 22014.3 | 0.803448 | 4874.1 | 2214.06 | 2755.7 | 0 | 0 | 0 | 6143.3 | 0.27906 | 0.347328 | 0 | 0 | 0 | #VALUE! | #VALUE! | #VALUE! | #VALUE! | #VALUE! | #VALUE! | 13.946572 | 3.489582 | 8.747982 | 0.02495423 | 0.001549078 | 0.01599775 | 3.910472 | 3.728382 | 4.139382 | 62.523572 | 49.148182 | 57.847882 | 0.006600009 | 0.002506689 | 0.006750223 | 6.404159 | 3.765366 | 5.914679 | 1.029551 | 0.665057 | 1.140125 | 0.0452 | 0.0436
str_m2_o2_o10_pcu_sym.216.cif | 2 | 2 | 10 | 9044.4 | 26.1431 | 30.2322 | 27.7362 | 89.9050 | 97.9486 | 90.1706 | 936 | 24 | 64 | 408 | 360 | 120 | 24 | 24 | 24 | 120 | 96 | 48 | 7.65542 | 6.41446 | 7.22347 | 21711 | 0.69176 | 5587.62 | 2573.64 | 3720.42 | 0 | 0 | 0 | 5937.95 | 0.2735 | 0.395368 | 0 | 0 | 0 | #VALUE! | #VALUE! | #VALUE! | #VALUE! | #VALUE! | #VALUE! | 16.887372 | 4.450582 | 12.250582 | 0.05413294 | 0.003350139 | 0.03346822 | 3.039572 | 4.060382 | 3.790482 | 60.825272 | 53.902882 | 60.421882 | 0.001735881 | 0.008292424 | 0.008325594 | 7.850161 | 6.25994 | 7.910431 | 0.220906 | 1.323356 | 1.05143 | 0.0003 | -0.0593
str_m2_o2_o10_pcu_sym.217.cif | 2 | 2 | 10 | 8995 | 26.1944 | 30.2273 | 27.8589 | 90.3805 | 98.4785 | 91.3842 | 792 | 24 | 64 | 384 | 216 | 120 | 24 | 24 | 24 | 144 | 96 | 48 | 8.79795 | 7.12342 | 8.79785 | 21809.7 | 0.684864 | 5747.93 | 2635.49 | 3848.2 | 0 | 0 | 0 | 6986.95 | 0.32036 | 0.467771 | 0 | 0 | 0 | #VALUE! | #VALUE! | #VALUE! | #VALUE! | #VALUE! | #VALUE! | 26.752172 | 6.388182 | 18.656182 | 0.1568427 | 0.006870484 | 0.07250695 | 17.319872 | 4.318482 | 5.191782 | 60.746672 | 51.954082 | 59.737482 | 0.07141745 | 0.005291829 | 0.01101723 | 8.65343 | 6.091529 | 8.604758 | 8.244828 | 0.867851 | 1.279085 | 0.0515 | 0.5948
str_m2_o2_o10_pcu_sym.218.cif | 2 | 2 | 10 | 13414.6 | 26.4800 | 30.2264 | 27.7440 | 90.5628 | 96.6599 | 88.6740 | 984 | 24 | 64 | 336 | 216 | 120 | 24 | 24 | 24 | 312 | 96 | 72 | 8.40056 | 6.70969 | 8.35114 | 22049.8 | 1.01027 | 4420.25 | 2004.66 | 1984.28 | 0 | 0 | 0 | 5051.62 | 0.2291 | 0.22677 | 0 | 0 | 0 | #VALUE! | #VALUE! | #VALUE! | #VALUE! | #VALUE! | #VALUE! | 13.533972 | 4.201582 | 12.240482 | 0.02954989 | 0.002154369 | 0.02096224 | 6.093072 | 3.431782 | 3.784482 | 60.157072 | 54.687382 | 57.153782 | 0.007588747 | 0.002169278 | 0.00231837 | 4.005248 | 3.330811 | 3.825712 | 1.892806 | 0.650625 | 0.605391 | 0.002 | 0.0727
str_m2_o2_o10_pcu_sym.219.cif | 2 | 2 | 10 | 9977.1 | 26.1931 | 30.2250 | 27.9684 | 90.7323 | 98.5731 | 91.7252 | 840 | 24 | 64 | 384 | 264 | 120 | 48 | 24 | 24 | 96 | 96 | 72 | 6.99441 | 5.60717 | 6.8615 | 21881.5 | 0.757151 | 6548.79 | 2992.84 | 3952.76 | 0 | 0 | 0 | 5887.44 | 0.26906 | 0.355358 | 0 | 0 | 0 | #VALUE! | #VALUE! | #VALUE! | #VALUE! | #VALUE! | #VALUE! | 47.408172 | 12.086982 | 35.929682 | 0.9886741 | 0.02151928 | 0.2405509 | 47.335472 | 3.662982 | 5.949582 | 60.378072 | 59.241082 | 61.747382 | 0.6691423 | 0.002004591 | 0.006815608 | 6.171984 | 6.258051 | 7.063024 | 108.307671 | 0.320002 | 0.964005 | 0.048 | 6.6561
str_m2_o2_o10_pcu_sym.22.cif | 2 | 2 | 10 | 9571.9 | 26.1810 | 30.2334 | 27.7402 | 90.4015 | 97.9294 | 89.7350 | 792 | 24 | 64 | 336 | 216 | 120 | 48 | 24 | 24 | 168 | 96 | 24 | 9.89004 | 8.59428 | 9.88999 | 21746.9 | 0.730903 | 5032.91 | 2314.31 | 3166.37 | 0 | 0 | 0 | 7292.6 | 0.33534 | 0.458802 | 0 | 0 | 0 | #VALUE! | #VALUE! | #VALUE! | #VALUE! | #VALUE! | #VALUE! | 8.267872 | 3.319882 | 8.632982 | 0.02160491 | 0.00174469 | 0.01761406 | 2.477572 | 3.409382 | 3.676882 | 62.879872 | 55.855682 | 59.012682 | 0 | 0.004649025 | 0.002570023 | 7.921165 | 6.597885 | 7.334092 | 0 | 0.703919 | 0.350071 | -0.0199 | -0.0445
str_m2_o2_o10_pcu_sym.220.cif | 2 | 2 | 10 | 10591.7 | 26.1538 | 30.1999 | 27.7445 | 90.0062 | 98.0077 | 90.1955 | 1032 | 24 | 64 | 432 | 384 | 120 | 24 | 24 | 24 | 144 | 96 | 24 | 6.26636 | 5.19468 | 6.26441 | 21700 | 0.810514 | 5832.66 | 2687.87 | 3316.25 | 0 | 0 | 0 | 3594.82 | 0.16566 | 0.204389 | 0 | 0 | 0 | #VALUE! | #VALUE! | #VALUE! | #VALUE! | #VALUE! | #VALUE! | 34.083172 | 5.954882 | 20.852782 | 0.1966917 | 0.00564593 | 0.06154819 | 15.904472 | 6.651682 | 3.017982 | 59.085972 | 57.039882 | 58.684782 | 0.02842792 | 0.006533418 | 0.0004626264 | 5.179471 | 4.464855 | 5.293617 | 5.483088 | 1.461836 | 0.087306 | -0.0643 | 0.2319
str_m2_o2_o10_pcu_sym.221.cif | 2 | 2 | 10 | 9670.3 | 26.2456 | 30.2598 | 27.8950 | 91.7549 | 98.6626 | 92.5402 | 1128 | 24 | 64 | 480 | 504 | 120 | 24 | 24 | 24 | 96 | 96 | 24 | 7.46987 | 4.91067 | 7.46976 | 21864 | 0.73446 | 5400.94 | 2470.24 | 3363.35 | 3.42814 | 1.56794 | 2.13482 | 4968.81 | 0.22726 | 0.309425 | 0 | 0 | 0 | #VALUE! | #VALUE! | #VALUE! | #VALUE! | #VALUE! | #VALUE! | 31.286272 | 8.127682 | 20.353382 | 0.218349 | 0.009255142 | 0.09227221 | 2.924772 | 4.446382 | 4.819382 | 59.608772 | 52.269082 | 57.942582 | 0.001664891 | 0.00483956 | 0.003226374 | 6.119117 | 4.425292 | 5.807731 | 0.271808 | 1.09252 | 0.554975 | -0.0156 | -0.0307
str_m2_o2_o10_pcu_sym.222.cif | 2 | 2 | 10 | 9092.2 | 26.3051 | 30.2301 | 27.7200 | 89.9649 | 96.7602 | 90.5382 | 912 | 24 | 64 | 408 | 336 | 120 | 24 | 24 | 24 | 96 | 24 | 24 | 9.07209 | 7.2346 | 9.07209 | 21888.9 | 0.689762 | 5126.02 | 2341.84 | 3395.14 | 0 | 0 | 0 | 6750.53 | 0.3084 | 0.447111 | 0 | 0 | 0 | #VALUE! | #VALUE! | #VALUE! | #VALUE! | #VALUE! | #VALUE! | 10.542972 | 5.196882 | 8.710882 | 0.0338312 | 0.002243681 | 0.02244781 | 3.271272 | 3.814482 | 3.731082 | 56.679072 | 45.470882 | 55.483182 | 0.003035569 | 0.003057566 | 0.003332527 | 7.043334 | 3.964607 | 6.86891 | 0.430554 | 0.770444 | 0.484676 | 0.0025 | -0.0002
str_m2_o2_o10_pcu_sym.223.cif | 2 | 2 | 10 | 21898.4 | 26.4756 | 30.1822 | 27.7932 | 91.0750 | 98.7414 | 91.1095 | 984 | 24 | 64 | 408 | 264 | 120 | 24 | 96 | 24 | 168 | 24 | 24 | 7.49882 | 5.13708 | 7.49868 | 21941.9 | 1.65725 | 4104.44 | 1870.59 | 1128.73 | 0.266564 | 0.121486 | 0.073306 | 3157.01 | 0.14388 | 0.086819 | 0 | 0 | 0 | #VALUE! | #VALUE! | #VALUE! | #VALUE! | #VALUE! | #VALUE! | 52.381772 | 15.687082 | 42.397582 | 0.4978081 | 0.01452618 | 0.155678 | 49.127072 | 3.017982 | 18.483482 | 61.547772 | 58.949382 | 60.682082 | 0.1816708 | 0.002918021 | 0.02234866 | 2.009279 | 1.902189 | 2.080545 | 90.325493 | 1.532499 | 10.730996 | 0.4255 | 3.9144
str_m2_o2_o10_pcu_sym.224.cif | 2 | 2 | 10 | 9670.3 | 26.1354 | 30.1918 | 27.6746 | 90.2311 | 98.0623 | 90.0080 | 1128 | 24 | 64 | 480 | 504 | 120 | 24 | 96 | 24 | 96 | 24 | 24 | 7.06779 | 4.89535 | 7.06779 | 21621.3 | 0.742703 | 5507.16 | 2547.1 | 3429.5 | 10.8389 | 5.01304 | 6.74972 | 3462.44 | 0.16014 | 0.215618 | 0.864852 | 4e-05 | 5.4e-05 | #VALUE! | #VALUE! | #VALUE! | #VALUE! | #VALUE! | #VALUE! | 25.659972 | 3.388182 | 12.302482 | 0.09461961 | 0.002947168 | 0.02907873 | 7.231872 | 3.428782 | 5.551782 | 71.940672 | 78.325182 | 72.217282 | 0.01435323 | 0.001768301 | 0.005997746 | 4.504741 | 2.938937 | 4.105167 | 3.183062 | 0.601079 | 1.459562 | 0.0409 | 0.1217
str_m2_o2_o10_pcu_sym.225.cif | 2 | 2 | 10 | 8323.8 | 26.1910 | 30.2049 | 27.7393 | 90.2481 | 97.9401 | 90.1200 | 840 | 24 | 64 | 384 | 312 | 120 | 24 | 96 | 24 | 96 | 24 | 24 | 8.03531 | 6.58216 | 7.67442 | 21733.8 | 0.635975 | 5855.83 | 2694.34 | 4236.55 | 0 | 0 | 0 | 6918.74 | 0.31834 | 0.500554 | 0 | 0 | 0 | #VALUE! | #VALUE! | #VALUE! | #VALUE! | #VALUE! | #VALUE! | 10.649172 | 3.394982 | 9.517282 | 0.03808357 | 0.002570941 | 0.0266585 | 2.941072 | 4.933382 | 12.049082 | 57.469372 | 48.603482 | 55.109482 | 0.01549773 | 0.004252865 | 0.0339148 | 8.664036 | 6.068767 | 8.200593 | 1.786954 | 0.700078 | 4.131516 | 0.2469 | 0.0936
str_m2_o2_o10_pcu_sym.226.cif | 2 | 2 | 10 | 18734.8 | 26.4647 | 30.2782 | 27.7878 | 89.9115 | 97.0513 | 92.2407 | 1128 | 24 | 64 | 480 | 432 | 120 | 24 | 72 | 24 | 96 | 24 | 24 | 7.34072 | 5.91836 | 7.34072 | 22081 | 1.40891 | 3873.34 | 1754.15 | 1245.04 | 86.9194 | 39.3638 | 27.9392 | 3343.07 | 0.1514 | 0.107459 | 5.74107 | 0.00026 | 0.000185 | #VALUE! | #VALUE! | #VALUE! | #VALUE! | #VALUE! | #VALUE! | 15.744272 | 3.017982 | 10.665082 | 0.03026453 | 0.001809467 | 0.01766766 | 5.969672 | 4.463382 | 3.377882 | 55.807872 | 50.034882 | 53.485282 | 0.004883959 | 0.001729402 | 0.001147597 | 2.064452 | 1.481713 | 1.926148 | 2.363375 | 1.165997 | 0.595203 | -0.0109 | 0.0591
str_m2_o2_o10_pcu_sym.227.cif | 2 | 2 | 10 | 11611.1 | 26.1342 | 30.4781 | 27.9711 | 89.5766 | 97.9468 | 92.6752 | 864 | 24 | 64 | 408 | 96 | 120 | 24 | 72 | 144 | 192 | 24 | 24 | 8.05894 | 6.82682 | 8.05894 | 22041.6 | 0.874748 | 4842.9 | 2197.17 | 2511.77 | 0 | 0 | 0 | 5221.64 | 0.2369 | 0.270821 | 0 | 0 | 0 | #VALUE! | #VALUE! | #VALUE! | #VALUE! | #VALUE! | #VALUE! | 31.842772 | 6.266982 | 23.248182 | 0.1755303 | 0.008422975 | 0.07961347 | 2.728172 | 4.523982 | 3.686082 | 57.761172 | 49.959282 | 54.402982 | 0.001128231 | 0.002265074 | 0.00161914 | 4.783638 | 3.216681 | 4.386837 | 0.235616 | 0.703461 | 0.368722 | -0.0075 | -0.0132
str_m2_o2_o10_pcu_sym.228.cif | 2 | 2 | 10 | 9043.4 | 26.3786 | 30.1838 | 27.7182 | 89.7236 | 97.7556 | 90.1932 | 840 | 24 | 64 | 384 | 264 | 120 | 24 | 72 | 24 | 144 | 24 | 24 | 8.77439 | 6.46122 | 8.10484 | 21867.2 | 0.686738 | 5816.07 | 2659.72 | 3872.99 | 0 | 0 | 0 | 6606.08 | 0.3021 | 0.439906 | 0 | 0 | 0 | #VALUE! | #VALUE! | #VALUE! | #VALUE! | #VALUE! | #VALUE! | 13.004872 | 3.017982 | 11.732182 | 0.04984851 | 0.002996661 | 0.02872813 | 3.403572 | 4.049582 | 3.615382 | 57.368072 | 44.131182 | 54.036682 | 0.003704359 | 0.004389942 | 0.00450052 | 7.782416 | 3.897019 | 7.118838 | 0.475515 | 1.125361 | 0.631566 | 0.001 | -0.0062
str_m2_o2_o10_pcu_sym.229.cif | 2 | 2 | 10 | 11154.9 | 26.4271 | 30.1439 | 28.0363 | 90.1048 | 97.8995 | 92.5994 | 888 | 24 | 64 | 384 | 168 | 120 | 24 | 72 | 72 | 240 | 24 | 24 | 7.9466 | 6.46774 | 7.77999 | 22098.7 | 0.838202 | 5437.56 | 2460.58 | 2935.54 | 0 | 0 | 0 | 5635.18 | 0.255 | 0.304223 | 0 | 0 | 0 | #VALUE! | #VALUE! | #VALUE! | #VALUE! | #VALUE! | #VALUE! | 17.612672 | 3.532282 | 12.351982 | 0.06015294 | 0.003155564 | 0.03017508 | 3.084072 | 4.036382 | 7.325182 | 59.940372 | 53.831982 | 56.767482 | 0.002142556 | 0.001891545 | 0.01263122 | 5.516876 | 4.406673 | 5.266502 | 0.387976 | 0.428816 | 2.39601 | 0.1198 | 0.0028
str_m2_o2_o10_pcu_sym.23.cif | 2 | 2 | 10 | 9044.4 | 26.1439 | 30.2336 | 27.7363 | 90.0990 | 97.9422 | 90.1583 | 936 | 24 | 64 | 408 | 360 | 120 | 24 | 72 | 24 | 120 | 24 | 24 | 7.20613 | 6.57858 | 7.11155 | 21713 | 0.691695 | 5694.68 | 2622.7 | 3791.7 | 0 | 0 | 0 | 5932.87 | 0.27324 | 0.39503 | 0 | 0 | 0 | #VALUE! | #VALUE! | #VALUE! | #VALUE! | #VALUE! | #VALUE! | 12.384572 | 3.781782 | 11.445882 | 0.04147318 | 0.002520897 | 0.0259387 | 4.529372 | 3.756282 | 4.195382 | 59.053372 | 49.823082 | 57.078582 | 0.02750873 | 0.003770289 | 0.002167087 | 7.521195 | 5.136792 | 7.334384 | 3.653838 | 0.733243 | 0.295174 | -0.0145 | 0.2147
str_m2_o2_o10_pcu_sym.230.cif | 2 | 2 | 10 | 11377.2 | 26.4146 | 30.2201 | 27.9214 | 89.2963 | 96.4172 | 92.5261 | 1464 | 24 | 64 | 576 | 720 | 120 | 24 | 72 | 48 | 96 | 24 | 24 | 7.37761 | 5.84467 | 7.37692 | 22126.5 | 0.853847 | 4061.79 | 1835.71 | 2149.93 | 0 | 0 | 0 | 3372.97 | 0.15244 | 0.178533 | 0 | 0 | 0 | #VALUE! | #VALUE! | #VALUE! | #VALUE! | #VALUE! | #VALUE! | 75.014072 | 81.683182 | 78.735982 | 1.785905 | 0.5123932 | 1.113253 | 42.540272 | 6.331382 | 4.576482 | 174.403172 | 189.529882 | 179.884682 | 0.1991966 | 0.004385965 | 0.005124284 | 3.637151 | 3.412413 | 3.782029 | 54.712443 | 1.284012 | 1.353548 | 0.0084 | 2.2164
str_m2_o2_o10_pcu_sym.231.cif | 2 | 2 | 10 | 18974.7 | 26.6917 | 30.0389 | 27.9927 | 91.8751 | 97.9906 | 93.2014 | 1056 | 24 | 64 | 456 | 168 | 120 | 24 | 48 | 24 | 336 | 24 | 24 | 5.93529 | 4.53902 | 5.93529 | 22173 | 1.42101 | 4448.06 | 2006.07 | 1411.72 | 0 | 0 | 0 | 2865.2 | 0.12922 | 0.090935 | 0 | 0 | 0 | #VALUE! | #VALUE! | #VALUE! | #VALUE! | #VALUE! | #VALUE! | 96.876772 | 121.526882 | 101.399782 | 1.08807 | 0.7155212 | 0.9482627 | 61.766372 | 74.817382 | 43.331382 | 4362.786672 | 5225.610682 | 7034.771782 | 0.3641375 | 0.1080597 | 0.05874138 | 2.441556 | 2.341275 | 2.630961 | 148.992411 | 46.108038 | 22.304637 | -0.9358 | 4.859
str_m2_o2_o10_pcu_sym.232.cif | 2 | 2 | 10 | 12068.1 | 26.3998 | 30.2491 | 27.8936 | 89.7957 | 97.9336 | 91.8907 | 936 | 24 | 64 | 504 | 120 | 120 | 24 | 48 | 120 | 168 | 24 | 24 | 7.98843 | 5.51953 | 7.98834 | 22049.8 | 0.908846 | 4765.32 | 2161.16 | 2377.92 | 0 | 0 | 0 | 4203.57 | 0.19064 | 0.209761 | 0 | 0 | 0 | #VALUE! | #VALUE! | #VALUE! | #VALUE! | #VALUE! | #VALUE! | 12.124672 | 4.737282 | 7.106982 | 0.02369884 | 0.001599258 | 0.01625774 | 3.449672 | 3.844282 | 3.800682 | 55.449172 | 46.780582 | 53.640482 | 0.002742768 | 0.001740125 | 0.003132225 | 3.95276 | 2.411556 | 3.779095 | 0.693193 | 0.720856 | 0.828 | 0.0168 | 0.0121
str_m2_o2_o10_pcu_sym.233.cif | 2 | 2 | 10 | 8659.4 | 26.1926 | 30.2323 | 27.7463 | 89.3679 | 97.9284 | 90.3142 | 816 | 24 | 64 | 384 | 264 | 120 | 24 | 48 | 24 | 120 | 24 | 24 | 8.28179 | 6.79925 | 8.28179 | 21759.7 | 0.660827 | 6235.47 | 2865.6 | 4336.38 | 0 | 0 | 0 | 6753.35 | 0.31036 | 0.469654 | 0 | 0 | 0 | #VALUE! | #VALUE! | #VALUE! | #VALUE! | #VALUE! | #VALUE! | 20.784572 | 6.139582 | 12.791282 | 0.07777675 | 0.003926369 | 0.03937917 | 25.886372 | 3.617082 | 6.385182 | 58.144972 | 49.025182 | 55.913782 | 0.126279 | 0.004191976 | 0.001339585 | 8.302019 | 5.667333 | 7.971823 | 15.195422 | 0.738934 | 0.167872 | -0.0247 | 1.0572
str_m2_o2_o10_pcu_sym.234.cif | 2 | 2 | 10 | 9091.8 | 26.3704 | 30.2698 | 27.7091 | 89.5418 | 97.7779 | 90.0977 | 888 | 24 | 64 | 384 | 312 | 120 | 24 | 48 | 24 | 144 | 24 | 24 | 9.58481 | 7.22399 | 9.58481 | 21914 | 0.688938 | 5249.52 | 2395.51 | 3477.11 | 0 | 0 | 0 | 6892.82 | 0.31454 | 0.456557 | 0 | 0 | 0 | #VALUE! | #VALUE! | #VALUE! | #VALUE! | #VALUE! | #VALUE! | 13.127872 | 4.387782 | 8.977282 | 0.04506258 | 0.002562749 | 0.02729932 | 2.702872 | 3.341682 | 4.500082 | 58.414572 | 50.836582 | 55.498782 | 0.006830331 | 0.00377263 | 0.003871621 | 7.707033 | 5.782221 | 7.23882 | 0.88536 | 0.651801 | 0.534307 | 0.0009 | 0.0278
str_m2_o2_o10_pcu_sym.235.cif | 2 | 2 | 10 | 15068 | 26.3078 | 30.3446 | 28.0129 | 89.7355 | 97.2895 | 92.5564 | 984 | 24 | 64 | 336 | 168 | 120 | 48 | 48 | 24 | 312 | 24 | 72 | 7.40482 | 4.2675 | 7.40482 | 22159.9 | 1.12915 | 4949.79 | 2233.67 | 1978.19 | 0 | 0 | 0 | 3093.96 | 0.13962 | 0.12365 | 0 | 0 | 0 | #VALUE! | #VALUE! | #VALUE! | #VALUE! | #VALUE! | #VALUE! | 29.189172 | 4.038782 | 16.442582 | 0.09350279 | 0.003251925 | 0.0341983 | 7.568372 | 7.180582 | 4.876782 | 59.947572 | 56.528282 | 58.060882 | 0.02128351 | 0.00390231 | 0.002800637 | 3.198188 | 2.728551 | 3.065297 | 6.648211 | 1.428747 | 0.912746 | -0.0166 | 0.2619
str_m2_o2_o10_pcu_sym.236.cif | 2 | 2 | 10 | 9670.3 | 26.1849 | 30.2366 | 27.9659 | 91.7887 | 98.4221 | 91.9509 | 1128 | 24 | 64 | 480 | 504 | 120 | 48 | 48 | 24 | 96 | 24 | 72 | 6.7342 | 5.13675 | 6.7342 | 21875.6 | 0.734069 | 5602.64 | 2561.13 | 3488.95 | 0 | 0 | 0 | 4610.95 | 0.21078 | 0.287139 | 0 | 0 | 0 | #VALUE! | #VALUE! | #VALUE! | #VALUE! | #VALUE! | #VALUE! | 39.154972 | 8.046782 | 27.633482 | 0.4029244 | 0.01430152 | 0.1483615 | 2.771972 | 4.774982 | 3.017982 | 54.262872 | 52.383382 | 54.188182 | 0.001737278 | 0.007590251 | 0.0008582981 | 5.01305 | 4.398581 | 5.047817 | 0.346205 | 1.723888 | 0.169864 | -0.0651 | -0.0566
str_m2_o2_o10_pcu_sym.237.cif | 2 | 2 | 10 | 9044.5 | 26.1813 | 30.3044 | 27.6765 | 89.5514 | 97.8693 | 90.1448 | 936 | 24 | 64 | 384 | 360 | 120 | 48 | 48 | 72 | 96 | 24 | 72 | 8.53956 | 7.48639 | 8.5395 | 21751.3 | 0.690485 | 5251.94 | 2414.54 | 3496.88 | 0 | 0 | 0 | 6246.97 | 0.2872 | 0.41594 | 0 | 0 | 0 | #VALUE! | #VALUE! | #VALUE! | #VALUE! | #VALUE! | #VALUE! | 29.570572 | 6.255082 | 21.958382 | 0.1959202 | 0.008999945 | 0.08962353 | 5.114672 | 3.466882 | 5.299182 | 57.020572 | 49.071282 | 56.663682 | 0.008038034 | 0.003283764 | 0.007839018 | 6.891967 | 4.899619 | 6.98587 | 1.165124 | 0.669538 | 1.121003 | 0.0412 | 0.043
str_m2_o2_o10_pcu_sym.238.cif | 2 | 2 | 10 | 11658.5 | 26.3280 | 30.2455 | 27.6115 | 89.7731 | 97.6450 | 89.9272 | 1032 | 24 | 64 | 432 | 384 | 24 | 48 | 48 | 24 | 144 | 24 | 72 | 8.46091 | 7.67066 | 8.46091 | 21791.5 | 0.888404 | 4397.76 | 2018.11 | 2271.61 | 0 | 0 | 0 | 5041.68 | 0.23136 | 0.260422 | 0 | 0 | 0 | #VALUE! | #VALUE! | #VALUE! | #VALUE! | #VALUE! | #VALUE! | 6.811372 | 3.017982 | 6.098882 | 0.01113351 | 0.0008405884 | 0.008500236 | 2.835772 | 3.017982 | 3.743182 | 57.237872 | 49.539482 | 53.676482 | 0.0004546039 | 0.002118626 | 0.00317365 | 4.555226 | 3.104859 | 4.129399 | 0.099699 | 0.681676 | 0.767782 | 0.0123 | -0.0194
str_m2_o2_o10_pcu_sym.239.cif | 2 | 2 | 10 | 8477.2 | 26.2004 | 30.2754 | 27.7435 | 90.0384 | 97.9483 | 90.0809 | 696 | 24 | 64 | 336 | 192 | 24 | 24 | 48 | 24 | 96 | 24 | 72 | 9.33187 | 7.70732 | 9.3318 | 21795.5 | 0.645862 | 5711.3 | 2620.41 | 4057.23 | 0 | 0 | 0 | 7950.55 | 0.36478 | 0.564796 | 0 | 0 | 0 | #VALUE! | #VALUE! | #VALUE! | #VALUE! | #VALUE! | #VALUE! | 16.066972 | 4.870282 | 14.529882 | 0.07664087 | 0.004954466 | 0.05047657 | 2.477572 | 4.346282 | 6.408982 | 60.553672 | 51.674582 | 57.846782 | 0.01251593 | 0.00616949 | 0.01146605 | 9.425317 | 7.13232 | 8.784976 | 1.326577 | 0.86414 | 1.303883 | 0.0449 | 0.0538
str_m2_o2_o10_pcu_sym.24.cif | 2 | 2 | 10 | 9044.5 | 26.1792 | 30.3314 | 27.6749 | 89.2958 | 98.0088 | 90.0755 | 936 | 24 | 64 | 384 | 360 | 24 | 24 | 48 | 72 | 96 | 24 | 72 | 9.12915 | 6.32828 | 9.12567 | 21759.3 | 0.69023 | 5342.06 | 2455.07 | 3556.88 | 0 | 0 | 0 | 6326.74 | 0.29076 | 0.421251 | 0 | 0 | 0 | #VALUE! | #VALUE! | #VALUE! | #VALUE! | #VALUE! | #VALUE! | 27.405372 | 7.149182 | 21.041582 | 0.1871966 | 0.008867267 | 0.08782133 | 5.536272 | 3.277182 | 7.025282 | 59.455072 | 52.600082 | 56.278182 | 0.03721599 | 0.002321853 | 0.01179722 | 7.475836 | 5.846072 | 6.935497 | 4.973192 | 0.396767 | 1.699291 | 0.0857 | 0.3156
str_m2_o2_o10_pcu_sym.240.cif | 2 | 2 | 10 | 8371.1 | 26.2020 | 30.2995 | 27.7235 | 89.5148 | 97.9352 | 90.2376 | 792 | 24 | 64 | 360 | 264 | 24 | 24 | 48 | 24 | 120 | 24 | 72 | 8.66116 | 6.24909 | 8.66116 | 21798.3 | 0.637699 | 5699.92 | 2614.85 | 4100.44 | 0 | 0 | 0 | 7664.27 | 0.3516 | 0.551357 | 0 | 0 | 0 | #VALUE! | #VALUE! | #VALUE! | #VALUE! | #VALUE! | #VALUE! | 22.446072 | 4.644882 | 14.256982 | 0.1309266 | 0.007083896 | 0.06791222 | 7.272672 | 5.555582 | 6.502982 | 60.306772 | 51.245082 | 59.143082 | 0.02628089 | 0.004838074 | 0.015446 | 9.517913 | 7.144461 | 9.451124 | 2.758442 | 0.676501 | 1.632669 | 0.0888 | 0.1795
str_m2_o2_o10_pcu_sym.241.cif | 2 | 2 | 10 | 9715.7 | 26.1909 | 30.3087 | 27.8928 | 90.8995 | 98.5130 | 91.0590 | 888 | 24 | 64 | 384 | 264 | 24 | 24 | 48 | 72 | 144 | 24 | 72 | 9.49933 | 8.24353 | 9.49933 | 21890.1 | 0.737019 | 5172.74 | 2363.05 | 3206.22 | 0 | 0 | 0 | 6403.31 | 0.29252 | 0.396896 | 0 | 0 | 0 | #VALUE! | #VALUE! | #VALUE! | #VALUE! | #VALUE! | #VALUE! | 13.994672 | 4.193282 | 10.197782 | 0.04263203 | 0.002655496 | 0.02657554 | 7.177872 | 4.466482 | 3.759982 | 59.003772 | 47.950582 | 57.017182 | 0.01243348 | 0.003036323 | 0.01230997 | 6.764114 | 4.300462 | 6.436469 | 1.836316 | 0.70534 | 1.910623 | 0.0901 | 0.0913
str_m2_o2_o10_pcu_sym.242.cif | 2 | 2 | 10 | 8730.5 | 26.1997 | 30.2993 | 27.7264 | 89.7036 | 97.9262 | 90.1368 | 744 | 24 | 64 | 336 | 192 | 24 | 24 | 48 | 48 | 144 | 24 | 72 | 8.59083 | 7.49265 | 8.50865 | 21799.5 | 0.665032 | 5707.49 | 2618.17 | 3936.91 | 0 | 0 | 0 | 7520.84 | 0.345 | 0.518772 | 0 | 0 | 0 | #VALUE! | #VALUE! | #VALUE! | #VALUE! | #VALUE! | #VALUE! | 19.711972 | 4.287282 | 18.725082 | 0.103545 | 0.005875952 | 0.05673215 | 8.118672 | 4.207282 | 7.077882 | 59.990972 | 48.905582 | 56.791282 | 0.0438921 | 0.005051257 | 0.01335548 | 8.806288 | 5.707749 | 8.306752 | 4.979193 | 0.884097 | 1.606178 | 0.0725 | 0.3391
str_m2_o2_o10_pcu_sym.243.cif | 2 | 2 | 10 | 11998.2 | 26.4879 | 30.3301 | 27.7286 | 89.3863 | 97.5399 | 89.3829 | 1104 | 24 | 64 | 552 | 288 | 24 | 24 | 48 | 144 | 96 | 24 | 72 | 6.70736 | 5.46601 | 6.56154 | 22081.1 | 0.902302 | 4324.48 | 1958.45 | 2170.51 | 0.594644 | 0.2693 | 0.298459 | 2999.94 | 0.13586 | 0.15057 | 0 | 0 | 0 | #VALUE! | #VALUE! | #VALUE! | #VALUE! | #VALUE! | #VALUE! | 4.901572 | 3.017982 | 6.191382 | 0.00620093 | 0.0005917554 | 0.006150923 | 2.803472 | 3.017982 | 3.811482 | 48.237972 | 36.912382 | 46.270182 | 0.001466887 | 0.0005417479 | 0.001566902 | 2.366422 | 0.7863263 | 2.204556 | 0.619256 | 0.688272 | 0.710045 | 0.0123 | 0.0111
str_m2_o2_o10_pcu_sym.244.cif | 2 | 2 | 10 | 10485.6 | 26.1502 | 30.2683 | 27.8389 | 89.9656 | 98.0377 | 90.9928 | 1128 | 24 | 64 | 456 | 456 | 24 | 24 | 48 | 24 | 168 | 24 | 72 | 8.09908 | 5.41814 | 8.09908 | 21815.3 | 0.798156 | 5010.9 | 2296.96 | 2877.84 | 0 | 0 | 0 | 4792.39 | 0.21968 | 0.275235 | 0 | 0 | 0 | #VALUE! | #VALUE! | #VALUE! | #VALUE! | #VALUE! | #VALUE! | 20.588772 | 4.811082 | 15.861782 | 0.1015583 | 0.004472801 | 0.04571984 | 2.477572 | 3.486782 | 8.064282 | 56.355772 | 44.807182 | 55.492782 | 0.002260243 | 0.002183948 | 0.01208324 | 5.288901 | 2.590724 | 5.317826 | 0.426928 | 0.842144 | 2.269941 | 0.1038 | 0.0008
str_m2_o2_o10_pcu_sym.245.cif | 2 | 2 | 10 | 10819.2 | 26.1670 | 30.1866 | 27.7558 | 89.5073 | 97.8208 | 90.3190 | 912 | 24 | 64 | 408 | 216 | 24 | 24 | 48 | 24 | 240 | 24 | 72 | 7.91863 | 5.94264 | 7.8386 | 21719.2 | 0.827186 | 5322.61 | 2450.65 | 2962.64 | 0 | 0 | 0 | 5071.86 | 0.23352 | 0.282307 | 0 | 0 | 0 | #VALUE! | #VALUE! | #VALUE! | #VALUE! | #VALUE! | #VALUE! | 26.996772 | 4.883382 | 14.467782 | 0.1207206 | 0.005074312 | 0.05082631 | 21.683572 | 3.722882 | 6.320882 | 57.909372 | 54.290482 | 56.762282 | 0.07189996 | 0.002199793 | 0.007763975 | 5.634844 | 4.835746 | 5.604555 | 12.747125 | 0.454448 | 1.383912 | 0.0602 | 0.7541
str_m2_o2_o10_pcu_sym.246.cif | 2 | 2 | 10 | 11684.3 | 26.1578 | 30.1771 | 27.6827 | 89.2828 | 97.8864 | 90.1501 | 936 | 24 | 64 | 384 | 216 | 24 | 24 | 48 | 24 | 264 | 24 | 24 | 7.10887 | 5.49936 | 7.10887 | 21643.4 | 0.896468 | 5093.55 | 2353.39 | 2625.18 | 0 | 0 | 0 | 4254.66 | 0.19658 | 0.219283 | 0 | 0 | 0 | #VALUE! | #VALUE! | #VALUE! | #VALUE! | #VALUE! | #VALUE! | 39.489372 | 7.560682 | 27.690882 | 0.3109728 | 0.009362991 | 0.09456279 | 28.276872 | 4.644182 | 10.754282 | 58.930472 | 54.773882 | 59.921782 | 0.09171281 | 0.003354929 | 0.0292786 | 4.673571 | 3.91789 | 4.964345 | 19.60409 | 0.855454 | 5.89188 | 0.3029 | 1.0324
str_m2_o2_o10_pcu_sym.247.cif | 2 | 2 | 10 | 14388.3 | 26.1739 | 30.3062 | 27.8262 | 90.4677 | 98.2884 | 90.3534 | 864 | 24 | 64 | 384 | 240 | 72 | 24 | 48 | 24 | 120 | 24 | 24 | 8.8608 | 7.71753 | 8.7345 | 21840.7 | 1.09394 | 4380.44 | 2005.63 | 1833.4 | 0 | 0 | 0 | 5496.44 | 0.25166 | 0.230049 | 0 | 0 | 0 | #VALUE! | #VALUE! | #VALUE! | #VALUE! | #VALUE! | #VALUE! | 28.123872 | 7.258882 | 17.794382 | 0.1079766 | 0.005136118 | 0.05068007 | 3.439972 | 4.011782 | 3.301982 | 62.341672 | 55.363082 | 59.472382 | 0.002863438 | 0.002369981 | 0.002946839 | 4.231605 | 3.326946 | 3.941015 | 0.676002 | 0.711647 | 0.746988 | 0.0083 | 0.0071
str_m2_o2_o10_pcu_sym.248.cif | 2 | 2 | 10 | 10961.8 | 26.4038 | 30.2546 | 27.8436 | 89.8459 | 97.6516 | 90.7105 | 792 | 24 | 64 | 336 | 120 | 72 | 24 | 48 | 72 | 96 | 144 | 24 | 9.13754 | 6.93872 | 9.13754 | 22042.7 | 0.825788 | 5457.3 | 2475.78 | 2998.08 | 0 | 0 | 0 | 6745.07 | 0.306 | 0.370555 | 0 | 0 | 0 | #VALUE! | #VALUE! | #VALUE! | #VALUE! | #VALUE! | #VALUE! | 24.546972 | 5.144382 | 18.632482 | 0.1109489 | 0.00489883 | 0.04865989 | 6.259872 | 3.873382 | 3.813982 | 62.298672 | 58.425482 | 60.167482 | 0.02636428 | 0.001350143 | 0.002609061 | 6.08193 | 5.26087 | 5.727326 | 4.33052 | 0.256382 | 0.45509 | 0.0138 | 0.2742
str_m2_o2_o10_pcu_sym.249.cif | 2 | 2 | 10 | 8010.9 | 26.1999 | 30.2848 | 27.8207 | 90.3809 | 98.1616 | 90.5059 | 744 | 24 | 64 | 336 | 240 | 72 | 24 | 48 | 48 | 96 | 144 | 24 | 9.54939 | 7.89925 | 9.54939 | 21849.4 | 0.608826 | 5426.95 | 2483.79 | 4079.64 | 0 | 0 | 0 | 8464.48 | 0.3874 | 0.636307 | 0 | 0 | 0 | #VALUE! | #VALUE! | #VALUE! | #VALUE! | #VALUE! | #VALUE! | 15.348772 | 5.078582 | 13.816482 | 0.06930557 | 0.004581258 | 0.04573768 | 3.168472 | 4.174782 | 9.269382 | 60.549772 | 51.701282 | 58.381582 | 0.0157785 | 0.005405136 | 0.02417956 | 10.48268 | 8.03705 | 10.02434 | 1.503692 | 0.671855 | 2.409672 | 0.1504 | 0.0831
str_m2_o2_o10_pcu_sym.25.cif | 2 | 2 | 10 | 12885.3 | 26.4089 | 30.3039 | 28.1073 | 91.5180 | 97.8316 | 94.1951 | 1200 | 24 | 64 | 504 | 360 | 72 | 24 | 48 | 24 | 288 | 144 | 24 | 7.54734 | 6.14683 | 7.54734 | 22209.4 | 0.963408 | 4112.83 | 1851.84 | 1922.18 | 0 | 0 | 0 | 4138.06 | 0.18632 | 0.193397 | 0 | 0 | 0 | #VALUE! | #VALUE! | #VALUE! | #VALUE! | #VALUE! | #VALUE! | 17.624972 | 5.109882 | 13.111082 | 0.05255601 | 0.003026705 | 0.02904861 | 5.652872 | 4.530382 | 4.732582 | 57.993272 | 50.995782 | 57.869482 | 0.01542067 | 0.001893631 | 0.003632046 | 3.471072 | 2.548431 | 3.552086 | 4.438183 | 0.742314 | 1.021488 | 0.0224 | 0.1743
str_m2_o2_o10_pcu_sym.250.cif | 2 | 2 | 10 | 10436.2 | 26.3080 | 30.2873 | 28.0173 | 89.8141 | 97.4926 | 93.5525 | 984 | 24 | 64 | 432 | 312 | 72 | 24 | 48 | 24 | 192 | 144 | 24 | 8.85782 | 7.18865 | 8.85782 | 22090.7 | 0.784489 | 5040.82 | 2281.87 | 2908.74 | 0 | 0 | 0 | 5978.64 | 0.27064 | 0.344989 | 0 | 0 | 0 | #VALUE! | #VALUE! | #VALUE! | #VALUE! | #VALUE! | #VALUE! | 17.766272 | 4.283882 | 11.791282 | 0.06006018 | 0.003305801 | 0.03173569 | 4.333872 | 4.435282 | 4.290582 | 58.224872 | 46.839082 | 55.303082 | 0.006563692 | 0.003209981 | 0.001216918 | 6.033671 | 3.582089 | 5.59788 | 1.086756 | 0.895224 | 0.217172 | -0.0208 | 0.035
str_m2_o2_o10_pcu_sym.251.cif | 2 | 2 | 10 | 12284.3 | 26.3732 | 30.2625 | 27.9766 | 90.0595 | 96.9052 | 90.6314 | 1080 | 24 | 64 | 384 | 288 | 72 | 24 | 48 | 144 | 240 | 144 | 24 | 9.0245 | 6.37319 | 9.02449 | 22165.3 | 0.920301 | 4597.67 | 2074.27 | 2253.9 | 0 | 0 | 0 | 5163.18 | 0.23294 | 0.253113 | 0 | 0 | 0 | #VALUE! | #VALUE! | #VALUE! | #VALUE! | #VALUE! | #VALUE! | 8.932972 | 4.197782 | 8.011382 | 0.02157225 | 0.001562971 | 0.01548318 | 2.477572 | 3.017982 | 3.017982 | 61.600172 | 55.742682 | 62.019782 | 8.140472e-06 | 0.002002556 | 0.001815325 | 4.664515 | 3.818818 | 4.704354 | 0.001743 | 0.523867 | 0.385496 | -0.0023 | -0.0245
str_m2_o2_o10_pcu_sym.252.cif | 2 | 2 | 10 | 11140.5 | 26.3015 | 30.1855 | 27.7590 | 90.1282 | 96.9225 | 89.8955 | 912 | 24 | 64 | 408 | 288 | 72 | 72 | 48 | 24 | 96 | 144 | 24 | 7.57125 | 5.8171 | 7.57125 | 21877.8 | 0.845578 | 5530.32 | 2527.82 | 2989.47 | 0 | 0 | 0 | 4739.17 | 0.21662 | 0.25618 | 0 | 0 | 0 | #VALUE! | #VALUE! | #VALUE! | #VALUE! | #VALUE! | #VALUE! | 22.510072 | 3.905982 | 15.169982 | 0.09570486 | 0.004138055 | 0.04005206 | 6.052872 | 5.087082 | 3.017982 | 59.776172 | 54.908282 | 58.079382 | 0.005834568 | 0.002692877 | 0.001220771 | 4.934078 | 4.055348 | 4.760244 | 1.181322 | 0.663367 | 0.256195 | -0.0164 | 0.035
str_m2_o2_o10_pcu_sym.253.cif | 2 | 2 | 10 | 10101.7 | 26.1356 | 30.2104 | 27.8138 | 89.6105 | 97.7370 | 90.8230 | 1104 | 24 | 64 | 456 | 456 | 72 | 72 | 48 | 24 | 144 | 144 | 24 | 7.28919 | 4.771 | 7.28919 | 21758.4 | 0.770939 | 5675.44 | 2608.39 | 3383.39 | 0 | 0 | 0 | 4073.18 | 0.1872 | 0.242821 | 0 | 0 | 0 | #VALUE! | #VALUE! | #VALUE! | #VALUE! | #VALUE! | #VALUE! | 18.443272 | 5.158282 | 14.279282 | 0.07190869 | 0.003098488 | 0.03243019 | 2.477572 | 3.804382 | 5.268282 | 52.480372 | 43.724282 | 49.046982 | 0.0001682885 | 0.001989764 | 0.005058555 | 4.276102 | 2.309027 | 3.718582 | 0.039316 | 0.860871 | 1.358985 | 0.031 | -0.0184
str_m2_o2_o10_pcu_sym.254.cif | 2 | 2 | 10 | 11032.4 | 26.1952 | 30.3882 | 27.7405 | 89.8412 | 97.9051 | 90.1320 | 744 | 24 | 64 | 336 | 216 | 72 | 72 | 24 | 48 | 96 | 144 | 24 | 7.44958 | 5.39361 | 7.44958 | 21872.2 | 0.837587 | 6168.79 | 2820.38 | 3367.27 | 0 | 0 | 0 | 6727.88 | 0.3076 | 0.367246 | 0 | 0 | 0 | #VALUE! | #VALUE! | #VALUE! | #VALUE! | #VALUE! | #VALUE! | 35.363172 | 7.758182 | 29.081082 | 0.3351039 | 0.01450274 | 0.1405768 | 2.959272 | 3.973882 | 3.348582 | 61.216472 | 55.123782 | 60.915482 | 0.00884667 | 0.004740582 | 0.001695007 | 6.93539 | 5.65275 | 7.029132 | 1.274308 | 0.837794 | 0.240899 | -0.0336 | 0.0453
str_m2_o2_o10_pcu_sym.255.cif | 2 | 2 | 10 | 8851 | 26.4484 | 30.3197 | 27.7009 | 90.7459 | 97.6449 | 90.0433 | 744 | 24 | 64 | 384 | 168 | 72 | 72 | 24 | 72 | 96 | 144 | 24 | 9.39639 | 7.63027 | 9.39639 | 22014.2 | 0.667641 | 5288.12 | 2402.14 | 3597.96 | 0 | 0 | 0 | 7631 | 0.34664 | 0.519201 | 0 | 0 | 0 | #VALUE! | #VALUE! | #VALUE! | #VALUE! | #VALUE! | #VALUE! | 23.807672 | 4.370382 | 18.053482 | 0.1249237 | 0.00656423 | 0.06516778 | 11.239772 | 3.356882 | 5.355782 | 62.212672 | 56.776882 | 59.406982 | 0.06094227 | 0.003525025 | 0.0392724 | 8.899175 | 7.85535 | 8.564072 | 6.841232 | 0.448293 | 4.58113 | 0.3164 | 0.5082
str_m2_o2_o10_pcu_sym.256.cif | 2 | 2 | 10 | 15614.9 | 26.3190 | 30.3135 | 27.9475 | 91.9570 | 98.1197 | 92.7839 | 792 | 24 | 64 | 336 | 168 | 72 | 72 | 48 | 24 | 168 | 144 | 24 | 7.69241 | 6.74001 | 7.69241 | 22028.6 | 1.17709 | 5740.37 | 2605.88 | 2213.84 | 0 | 0 | 0 | 5211.52 | 0.23658 | 0.200988 | 0 | 0 | 0 | #VALUE! | #VALUE! | #VALUE! | #VALUE! | #VALUE! | #VALUE! | 34.211672 | 7.285382 | 24.402182 | 0.1690821 | 0.006179995 | 0.06318965 | 11.411272 | 6.208182 | 4.397282 | 60.717572 | 56.221382 | 58.940282 | 0.01441572 | 0.003663168 | 0.005142524 | 4.065655 | 3.445626 | 4.091707 | 3.542185 | 1.062073 | 1.255559 | 0.0231 | 0.1679
str_m2_o2_o10_pcu_sym.26.cif | 2 | 2 | 10 | 8660.4 | 25.9449 | 30.2728 | 27.6547 | 89.9981 | 98.0337 | 90.0001 | 912 | 24 | 64 | 408 | 360 | 72 | 72 | 48 | 24 | 96 | 144 | 24 | 9.33011 | 7.86472 | 9.33003 | 21507.5 | 0.668658 | 4968.44 | 2310.1 | 3454.82 | 0 | 0 | 0 | 6535.28 | 0.30386 | 0.454433 | 0 | 0 | 0 | #VALUE! | #VALUE! | #VALUE! | #VALUE! | #VALUE! | #VALUE! | 20.109472 | 5.294482 | 16.907382 | 0.1086208 | 0.00590042 | 0.06140594 | 2.737972 | 3.713882 | 4.927282 | 57.414872 | 46.122082 | 54.222482 | 0.001316336 | 0.002228534 | 0.00800194 | 7.575539 | 4.07032 | 6.847778 | 0.173588 | 0.546961 | 1.167377 | 0.05 | -0.0079
str_m2_o2_o10_pcu_sym.27.cif | 2 | 2 | 10 | 9476.8 | 26.1573 | 30.2433 | 27.7160 | 89.9309 | 97.8598 | 90.4348 | 936 | 24 | 64 | 480 | 312 | 72 | 72 | 48 | 24 | 96 | 144 | 24 | 8.60674 | 7.6686 | 8.60666 | 21719.1 | 0.724564 | 4910.81 | 2261.06 | 3120.58 | 0 | 0 | 0 | 6302.87 | 0.2902 | 0.400517 | 0 | 0 | 0 | #VALUE! | #VALUE! | #VALUE! | #VALUE! | #VALUE! | #VALUE! | 30.683372 | 5.101282 | 20.978782 | 0.2117698 | 0.008990376 | 0.09580238 | 8.180672 | 4.827382 | 3.017982 | 61.172472 | 55.551582 | 60.310682 | 0.03778702 | 0.006500084 | 5.276043e-05 | 6.805388 | 5.83563 | 6.893551 | 5.546962 | 1.112748 | 0.007646 | -0.0611 | 0.2965
str_m2_o2_o10_pcu_sym.28.cif | 2 | 2 | 10 | 11637.6 | 26.1591 | 30.2191 | 27.8099 | 89.9129 | 97.5851 | 90.5906 | 1200 | 24 | 64 | 456 | 456 | 72 | 72 | 48 | 24 | 240 | 144 | 24 | 6.71464 | 5.47522 | 6.71458 | 21790.3 | 0.886854 | 4977.08 | 2284.08 | 2575.48 | 0 | 0 | 0 | 3554.44 | 0.16312 | 0.183931 | 0 | 0 | 0 | #VALUE! | #VALUE! | #VALUE! | #VALUE! | #VALUE! | #VALUE! | 26.518272 | 3.559682 | 12.177882 | 0.09777789 | 0.00260363 | 0.02668076 | 2.841672 | 3.894482 | 4.949882 | 56.838272 | 50.337082 | 54.892882 | 0.008498316 | 0.001237369 | 0.006006393 | 3.929547 | 2.446269 | 3.696596 | 2.160508 | 0.505313 | 1.62322 | 0.0555 | 0.0845
str_m2_o2_o10_pcu_sym.29.cif | 2 | 2 | 10 | 8082.3 | 26.2050 | 30.2954 | 27.7277 | 90.2530 | 97.9348 | 90.1120 | 696 | 24 | 64 | 336 | 192 | 72 | 72 | 48 | 24 | 96 | 24 | 24 | 9.67408 | 7.87827 | 9.67408 | 21801.7 | 0.615597 | 5476.5 | 2511.96 | 4080.52 | 0 | 0 | 0 | 8567.64 | 0.39298 | 0.638373 | 0 | 0 | 0 | #VALUE! | #VALUE! | #VALUE! | #VALUE! | #VALUE! | #VALUE! | 16.407272 | 3.681082 | 13.619482 | 0.06728283 | 0.004318078 | 0.04257451 | 2.477572 | 3.239082 | 3.017982 | 62.188372 | 55.124282 | 60.470682 | 0.005258404 | 0.003835542 | 0.002152853 | 10.48023 | 8.70522 | 10.22275 | 0.501243 | 0.440162 | 0.210384 | -0.0136 | 0.0115
str_m2_o2_o10_pcu_sym.3.cif | 2 | 2 | 10 | 10196.4 | 26.2643 | 30.2346 | 27.9944 | 90.3186 | 96.7687 | 92.1641 | 1008 | 24 | 64 | 408 | 360 | 72 | 72 | 48 | 24 | 192 | 24 | 24 | 8.3343 | 7.54387 | 8.3343 | 22058.3 | 0.767585 | 5534.95 | 2509.24 | 3269 | 0 | 0 | 0 | 5764.71 | 0.26134 | 0.340471 | 0 | 0 | 0 | #VALUE! | #VALUE! | #VALUE! | #VALUE! | #VALUE! | #VALUE! | 13.416072 | 5.452782 | 10.557882 | 0.03222706 | 0.00209878 | 0.01964419 | 4.902972 | 3.738482 | 5.330182 | 57.064672 | 45.909882 | 53.674982 | 0.00862069 | 0.001853595 | 0.008424542 | 5.919393 | 3.07279 | 5.363442 | 1.454891 | 0.602625 | 1.569164 | 0.067 | 0.069
str_m2_o2_o10_pcu_sym.30.cif | 2 | 2 | 10 | 19172.4 | 26.0992 | 30.0895 | 28.0375 | 90.0804 | 98.0799 | 93.0687 | 1416 | 24 | 64 | 768 | 456 | 72 | 72 | 48 | 24 | 96 | 24 | 24 | 5.41255 | 4.30744 | 5.41246 | 21767.5 | 1.46259 | 2129.3 | 978.203 | 668.814 | 93.3739 | 42.8961 | 29.3288 | 952.979 | 0.04378 | 0.029933 | 10.8837 | 0.0005 | 0.000342 | #VALUE! | #VALUE! | #VALUE! | #VALUE! | #VALUE! | #VALUE! | 46.496972 | 8.667882 | 35.085982 | 0.2929628 | 0.009544971 | 0.09417183 | 2.477572 | 3.586682 | 3.017982 | 52.117372 | 51.959682 | 51.997982 | 0 | 0.0001982016 | 2.086332e-05 | 0.6259049 | 0.6029866 | 0.623297 | 0 | 0.328371 | 0.033439 | -0.0034 | -0.0038
str_m2_o2_o10_pcu_sym.31.cif | 2 | 2 | 10 | 9197.8 | 26.1773 | 30.2230 | 27.8703 | 89.2620 | 97.2112 | 91.3370 | 792 | 24 | 64 | 360 | 240 | 72 | 24 | 48 | 24 | 120 | 24 | 24 | 9.32647 | 7.50332 | 9.3264 | 21868.3 | 0.69843 | 5551.12 | 2538.43 | 3634.48 | 0 | 0 | 0 | 7393.24 | 0.33808 | 0.484057 | 0 | 0 | 0 | #VALUE! | #VALUE! | #VALUE! | #VALUE! | #VALUE! | #VALUE! | 23.044172 | 7.574482 | 13.634882 | 0.1000674 | 0.005555676 | 0.05715497 | 11.516872 | 3.250582 | 3.526082 | 60.469772 | 52.411982 | 58.722982 | 0.05388245 | 0.00331601 | 0.00235926 | 8.289689 | 6.212105 | 8.038477 | 6.493436 | 0.533264 | 0.293202 | -0.0088 | 0.4651
str_m2_o2_o10_pcu_sym.32.cif | 2 | 2 | 10 | 10672 | 26.2025 | 30.2792 | 27.6439 | 89.9968 | 97.9551 | 89.9998 | 696 | 24 | 64 | 336 | 192 | 72 | 24 | 24 | 24 | 96 | 24 | 24 | 9.22522 | 7.80366 | 9.22522 | 21721.4 | 0.815854 | 5461.98 | 2514.57 | 3082.13 | 0 | 0 | 0 | 7476.06 | 0.34418 | 0.421865 | 0 | 0 | 0 | #VALUE! | #VALUE! | #VALUE! | #VALUE! | #VALUE! | #VALUE! | 18.976472 | 3.954982 | 15.620482 | 0.0751593 | 0.004375937 | 0.04558658 | 13.176672 | 4.743382 | 4.884982 | 57.512972 | 50.301482 | 55.511782 | 0.03422976 | 0.005275487 | 0.0118066 | 6.761048 | 5.258452 | 6.556362 | 5.057727 | 1.002236 | 1.798984 | 0.0697 | 0.309
str_m2_o2_o10_pcu_sym.33.cif | 2 | 2 | 10 | 8660.4 | 26.1453 | 30.2186 | 27.9305 | 88.6632 | 96.3193 | 91.9271 | 912 | 24 | 64 | 408 | 360 | 72 | 24 | 24 | 24 | 96 | 24 | 24 | 9.08136 | 7.64788 | 8.98151 | 21916.4 | 0.656183 | 5227.36 | 2385.14 | 3634.87 | 0 | 0 | 0 | 7043.49 | 0.32138 | 0.489772 | 0 | 0 | 0 | #VALUE! | #VALUE! | #VALUE! | #VALUE! | #VALUE! | #VALUE! | 14.964972 | 5.000982 | 13.918982 | 0.06446584 | 0.004168399 | 0.04085262 | 14.589572 | 3.921082 | 3.255382 | 57.467572 | 49.947182 | 55.343682 | 0.04498637 | 0.005796499 | 0.003117639 | 7.908572 | 5.860307 | 7.723754 | 5.682617 | 0.988123 | 0.403239 | -0.0232 | 0.3394
str_m2_o2_o10_pcu_sym.34.cif | 2 | 2 | 10 | 10651.5 | 26.3682 | 30.2272 | 27.8419 | 90.6397 | 97.9157 | 90.6598 | 960 | 24 | 64 | 336 | 288 | 72 | 24 | 24 | 96 | 216 | 24 | 24 | 8.34497 | 7.43414 | 8.34495 | 21976.3 | 0.804837 | 5364.17 | 2440.89 | 3032.77 | 0 | 0 | 0 | 5718.23 | 0.2602 | 0.323295 | 0 | 0 | 0 | #VALUE! | #VALUE! | #VALUE! | #VALUE! | #VALUE! | #VALUE! | 13.626672 | 3.212382 | 10.182582 | 0.05047176 | 0.002553631 | 0.0253016 | 2.477572 | 4.636582 | 3.745982 | 55.494772 | 46.670182 | 52.935282 | 0.003257757 | 0.002694456 | 0.005698728 | 5.720471 | 3.237572 | 5.180144 | 0.568922 | 0.831414 | 1.09901 | 0.032 | 0.006
str_m2_o2_o10_pcu_sym.35.cif | 2 | 2 | 10 | 13210.8 | 26.3250 | 30.1956 | 27.8211 | 92.2040 | 97.1465 | 90.5825 | 720 | 24 | 64 | 360 | 48 | 72 | 144 | 24 | 48 | 96 | 24 | 24 | 8.46961 | 4.97573 | 8.46946 | 21924.4 | 1.00058 | 4826.62 | 2201.48 | 2200.19 | 0 | 0 | 0 | 4503.28 | 0.2054 | 0.20528 | 0 | 0 | 0 | #VALUE! | #VALUE! | #VALUE! | #VALUE! | #VALUE! | #VALUE! | 20.438872 | 5.891882 | 15.801382 | 0.07590759 | 0.00416326 | 0.04224574 | 3.220072 | 3.726382 | 4.204782 | 54.761372 | 46.795382 | 53.011582 | 0.001445787 | 0.002346565 | 0.0026115 | 3.614316 | 2.332258 | 3.404858 | 0.399617 | 1.005128 | 0.766225 | 0.0035 | -0.0119
str_m2_o2_o10_pcu_sym.36.cif | 2 | 2 | 10 | 9687.9 | 26.4798 | 30.1990 | 27.8448 | 90.5155 | 98.4653 | 90.9802 | 720 | 24 | 64 | 336 | 168 | 72 | 48 | 24 | 24 | 120 | 24 | 24 | 8.96301 | 6.84434 | 8.96294 | 22019.2 | 0.7306 | 5828.97 | 2647.23 | 3623.36 | 0 | 0 | 0 | 7371.14 | 0.33476 | 0.458199 | 0 | 0 | 0 | #VALUE! | #VALUE! | #VALUE! | #VALUE! | #VALUE! | #VALUE! | 29.744272 | 7.500982 | 19.058682 | 0.1812674 | 0.007927415 | 0.07596073 | 3.785572 | 4.113882 | 4.138582 | 64.650572 | 59.129082 | 61.919882 | 0.03080131 | 0.004180473 | 0.006182971 | 8.416158 | 7.290899 | 8.216414 | 3.656123 | 0.572809 | 0.751762 | 0.0194 | 0.2579
str_m2_o2_o10_pcu_sym.37.cif | 2 | 2 | 10 | 10771.6 | 26.1848 | 30.3185 | 27.7974 | 89.9752 | 97.9092 | 90.8556 | 936 | 24 | 64 | 384 | 264 | 72 | 48 | 24 | 72 | 96 | 96 | 24 | 8.39937 | 5.99647 | 8.39931 | 21855.5 | 0.818409 | 5889.62 | 2694.8 | 3292.73 | 0 | 0 | 0 | 5506.72 | 0.25196 | 0.307866 | 0 | 0 | 0 | #VALUE! | #VALUE! | #VALUE! | #VALUE! | #VALUE! | #VALUE! | 42.516372 | 7.267382 | 28.090882 | 0.3319098 | 0.00748264 | 0.08965242 | 40.804272 | 3.017982 | 3.283382 | 65.105572 | 62.793182 | 65.180582 | 0.2449775 | 0.0006962754 | 0.001856734 | 5.975408 | 5.451335 | 6.2417 | 40.95663 | 0.127598 | 0.297175 | 0.0125 | 2.6313
str_m2_o2_o10_pcu_sym.38.cif | 2 | 2 | 10 | 17384.4 | 26.4149 | 30.2060 | 28.0131 | 90.2837 | 97.7820 | 92.3785 | 792 | 24 | 64 | 336 | 72 | 96 | 48 | 24 | 72 | 192 | 96 | 24 | 8.33457 | 6.28576 | 8.33457 | 22125.1 | 1.30474 | 4721.3 | 2133.91 | 1635.5 | 0 | 0 | 0 | 4771.07 | 0.21564 | 0.165274 | 0 | 0 | 0 | #VALUE! | #VALUE! | #VALUE! | #VALUE! | #VALUE! | #VALUE! | 35.442372 | 7.570382 | 23.922082 | 0.149893 | 0.00524033 | 0.05661973 | 2.817872 | 3.805782 | 3.766982 | 61.541072 | 57.366582 | 59.397782 | 0.007886381 | 0.001012402 | 0.003296059 | 3.309099 | 2.852385 | 3.155893 | 2.380858 | 0.354577 | 1.04337 | 0.0397 | 0.1195
str_m2_o2_o10_pcu_sym.39.cif | 2 | 2 | 10 | 15157.3 | 26.1242 | 30.2556 | 27.8685 | 91.2197 | 98.5143 | 91.6529 | 936 | 24 | 64 | 480 | 240 | 72 | 48 | 24 | 24 | 96 | 96 | 24 | 8.32342 | 6.81117 | 8.2945 | 21768.2 | 1.15625 | 4411.06 | 2026.37 | 1752.54 | 0 | 0 | 0 | 4600.5 | 0.21134 | 0.18278 | 0 | 0 | 0 | #VALUE! | #VALUE! | #VALUE! | #VALUE! | #VALUE! | #VALUE! | 42.538572 | 8.417082 | 31.720182 | 0.3670509 | 0.01134767 | 0.1268894 | 31.085472 | 4.706582 | 3.017982 | 63.536972 | 60.969782 | 64.041182 | 0.1045503 | 0.003292143 | 0.0005805783 | 3.523339 | 3.329043 | 3.763672 | 29.643967 | 0.987927 | 0.154104 | -0.0411 | 1.5348
str_m2_o2_o10_pcu_sym.4.cif | 2 | 2 | 10 | 15573.5 | 26.2896 | 30.1602 | 27.6675 | 90.2191 | 97.9060 | 91.1611 | 984 | 24 | 64 | 336 | 96 | 72 | 48 | 24 | 24 | 312 | 120 | 72 | 7.20877 | 5.8621 | 7.2087 | 21724.1 | 1.19044 | 4205.18 | 1935.72 | 1626.06 | 0 | 0 | 0 | 3095.25 | 0.14248 | 0.119687 | 0 | 0 | 0 | #VALUE! | #VALUE! | #VALUE! | #VALUE! | #VALUE! | #VALUE! | 7.545472 | 3.672682 | 5.502882 | 0.009965647 | 0.0008283302 | 0.008488779 | 3.901172 | 3.680782 | 4.056282 | 57.834672 | 53.044182 | 55.953682 | 0.003692169 | 0.0007191704 | 0.002183196 | 2.044306 | 1.423501 | 1.930093 | 1.804269 | 0.504707 | 1.130004 | 0.0228 | 0.0463
str_m2_o2_o10_pcu_sym.40.cif | 2 | 2 | 10 | 10533 | 26.1315 | 30.2048 | 27.8375 | 89.7866 | 97.4734 | 91.3414 | 1080 | 24 | 64 | 432 | 408 | 72 | 48 | 24 | 24 | 192 | 120 | 72 | 8.2511 | 6.24424 | 8.2511 | 21779.4 | 0.80308 | 4578.61 | 2102.27 | 2617.75 | 0 | 0 | 0 | 4855.94 | 0.22296 | 0.277631 | 0 | 0 | 0 | #VALUE! | #VALUE! | #VALUE! | #VALUE! | #VALUE! | #VALUE! | 21.796372 | 4.896282 | 14.359682 | 0.08458179 | 0.004490648 | 0.0450394 | 6.013172 | 3.883682 | 3.452382 | 57.306072 | 50.066382 | 54.537482 | 0.006560334 | 0.002895661 | 0.002734264 | 5.171518 | 3.819738 | 4.895433 | 1.267282 | 0.75732 | 0.557975 | -0.0017 | 0.0386
str_m2_o2_o10_pcu_sym.41.cif | 2 | 2 | 10 | 11437.5 | 26.1808 | 30.2600 | 27.8685 | 90.9991 | 98.3701 | 90.9909 | 696 | 24 | 64 | 336 | 168 | 48 | 48 | 24 | 24 | 96 | 120 | 72 | 9.81446 | 8.28114 | 9.81446 | 21835.4 | 0.869807 | 5105.62 | 2338.23 | 2688.22 | 0 | 0 | 0 | 7362.9 | 0.3372 | 0.387672 | 0 | 0 | 0 | #VALUE! | #VALUE! | #VALUE! | #VALUE! | #VALUE! | #VALUE! | 23.376672 | 5.062582 | 16.004882 | 0.0888306 | 0.004389071 | 0.0419235 | 3.975272 | 3.328982 | 3.698982 | 64.415872 | 59.073082 | 62.369582 | 0.009923497 | 0.003497268 | 0.003278689 | 6.747471 | 5.960848 | 6.788608 | 1.469228 | 0.58612 | 0.482486 | -0.0025 | 0.0735
str_m2_o2_o10_pcu_sym.42.cif | 2 | 2 | 10 | 9499.5 | 26.1915 | 30.1924 | 27.9669 | 90.5705 | 98.0644 | 91.6799 | 888 | 24 | 64 | 336 | 288 | 48 | 48 | 24 | 96 | 144 | 120 | 72 | 8.96628 | 7.69379 | 8.96625 | 21885.5 | 0.720776 | 5917.28 | 2703.75 | 3751.17 | 0 | 0 | 0 | 6423.82 | 0.29352 | 0.407228 | 0 | 0 | 0 | #VALUE! | #VALUE! | #VALUE! | #VALUE! | #VALUE! | #VALUE! | 9.465172 | 4.540682 | 7.698682 | 0.01972735 | 0.001347439 | 0.01381125 | 5.344572 | 4.076782 | 6.047882 | 56.074172 | 44.107282 | 54.688682 | 0.008095163 | 0.002136955 | 0.01206379 | 6.576957 | 3.053024 | 6.412611 | 1.229606 | 0.699247 | 1.879379 | 0.0943 | 0.0566
str_m2_o2_o10_pcu_sym.43.cif | 2 | 2 | 10 | 8971.4 | 26.4070 | 30.2993 | 27.7905 | 90.1399 | 97.3842 | 90.5637 | 816 | 24 | 64 | 360 | 240 | 48 | 48 | 24 | 96 | 96 | 120 | 72 | 9.61802 | 7.78835 | 9.61802 | 22049.9 | 0.675631 | 5250.92 | 2381.38 | 3524.67 | 0 | 0 | 0 | 7473.16 | 0.33892 | 0.501634 | 0 | 0 | 0 | #VALUE! | #VALUE! | #VALUE! | #VALUE! | #VALUE! | #VALUE! | 21.519672 | 4.332182 | 14.415882 | 0.106494 | 0.005082819 | 0.05177564 | 12.542772 | 3.350282 | 3.193982 | 59.999072 | 51.832982 | 59.914882 | 0.06323428 | 0.005004793 | 0.002441091 | 8.498239 | 6.390786 | 8.703669 | 7.433428 | 0.782343 | 0.280186 | -0.023 | 0.5224
str_m2_o2_o10_pcu_sym.44.cif | 2 | 2 | 10 | 8371.1 | 26.1911 | 30.2723 | 27.7948 | 89.7215 | 97.7100 | 90.5318 | 792 | 24 | 64 | 360 | 264 | 48 | 48 | 24 | 24 | 120 | 120 | 72 | 9.42922 | 7.88319 | 9.42922 | 21837.2 | 0.636562 | 5532.09 | 2533.33 | 3979.71 | 0 | 0 | 0 | 7915.99 | 0.3625 | 0.569465 | 0 | 0 | 0 | #VALUE! | #VALUE! | #VALUE! | #VALUE! | #VALUE! | #VALUE! | 13.346372 | 3.867482 | 10.774782 | 0.05594247 | 0.003762946 | 0.03716357 | 3.815472 | 3.929282 | 3.017982 | 58.639272 | 47.011582 | 57.584482 | 0.0233661 | 0.005781797 | 0.005745959 | 9.091923 | 5.744526 | 9.003942 | 2.567415 | 1.005482 | 0.637522 | -0.0003 | 0.1472
str_m2_o2_o10_pcu_sym.45.cif | 2 | 2 | 10 | 9139.5 | 26.1797 | 30.3080 | 27.7849 | 90.5857 | 98.1955 | 90.4080 | 864 | 24 | 64 | 384 | 288 | 48 | 48 | 24 | 24 | 120 | 24 | 72 | 8.31042 | 7.53228 | 8.31042 | 21818.9 | 0.695575 | 5404.8 | 2477.11 | 3561.24 | 0.287311 | 0.13168 | 0.189311 | 6704.96 | 0.3073 | 0.441793 | 0 | 0 | 0 | #VALUE! | #VALUE! | #VALUE! | #VALUE! | #VALUE! | #VALUE! | 20.462672 | 3.522582 | 16.247182 | 0.09853931 | 0.004945566 | 0.05339461 | 13.278272 | 3.446082 | 3.017982 | 57.638772 | 48.431582 | 57.777182 | 0.04757372 | 0.002472783 | 0.000317304 | 7.141343 | 4.836468 | 7.351846 | 6.655071 | 0.510767 | 0.043117 | -0.0197 | 0.4122
str_m2_o2_o10_pcu_sym.46.cif | 2 | 2 | 10 | 8730.5 | 26.3741 | 30.2739 | 27.7141 | 89.9753 | 97.7766 | 90.1947 | 744 | 24 | 64 | 336 | 192 | 48 | 48 | 24 | 48 | 144 | 24 | 72 | 9.88384 | 7.85221 | 9.88371 | 21924.6 | 0.661238 | 5116.66 | 2333.75 | 3529.37 | 0 | 0 | 0 | 7982.31 | 0.36408 | 0.550603 | 0 | 0 | 0 | #VALUE! | #VALUE! | #VALUE! | #VALUE! | #VALUE! | #VALUE! | 9.744872 | 6.960582 | 9.080082 | 0.0315904 | 0.002462631 | 0.02436287 | 3.300372 | 3.017982 | 3.509282 | 59.240872 | 48.500082 | 56.320182 | 0.004478552 | 0.00329878 | 0.002164824 | 8.858656 | 6.134483 | 8.501243 | 0.505051 | 0.537206 | 0.254393 | -0.0099 | 0.0103
str_m2_o2_o10_pcu_sym.47.cif | 2 | 2 | 10 | 14950.6 | 26.5480 | 30.2225 | 28.0047 | 89.3804 | 94.7588 | 93.0164 | 1080 | 24 | 64 | 336 | 216 | 48 | 48 | 24 | 24 | 408 | 24 | 72 | 6.87901 | 4.37244 | 6.86759 | 22360.5 | 1.11029 | 4773.35 | 2134.72 | 1922.66 | 0 | 0 | 0 | 3545.04 | 0.15854 | 0.142791 | 0 | 0 | 0 | #VALUE! | #VALUE! | #VALUE! | #VALUE! | #VALUE! | #VALUE! | 11.551772 | 5.747982 | 7.800682 | 0.02277501 | 0.001518334 | 0.01533718 | 3.929172 | 3.351882 | 9.179382 | 57.525072 | 47.279682 | 54.380082 | 0.007879282 | 0.001545088 | 0.01304295 | 3.183658 | 1.74694 | 2.854601 | 2.47244 | 0.88357 | 4.56453 | 0.1719 | 0.0947
str_m2_o2_o10_pcu_sym.48.cif | 2 | 2 | 10 | 10004.9 | 26.1642 | 30.3147 | 27.9161 | 88.5740 | 97.2262 | 91.9690 | 1008 | 24 | 64 | 456 | 360 | 48 | 48 | 24 | 24 | 144 | 24 | 72 | 7.79978 | 6.39847 | 7.79978 | 21948.4 | 0.756946 | 5172.22 | 2356.54 | 3113.22 | 0 | 0 | 0 | 5877.77 | 0.2678 | 0.35379 | 0 | 0 | 0 | #VALUE! | #VALUE! | #VALUE! | #VALUE! | #VALUE! | #VALUE! | 35.597572 | 6.805982 | 27.663082 | 0.3606433 | 0.01502264 | 0.1443992 | 11.247572 | 5.752182 | 3.493082 | 59.949972 | 54.438582 | 58.682582 | 0.04651721 | 0.007166488 | 0.003048506 | 6.236514 | 5.194984 | 6.217633 | 7.451388 | 1.378122 | 0.48981 | -0.0412 | 0.3937
str_m2_o2_o10_pcu_sym.49.cif | 2 | 2 | 10 | 8995 | 26.2979 | 30.2629 | 27.8687 | 89.2744 | 96.8038 | 91.5597 | 792 | 24 | 64 | 384 | 216 | 48 | 48 | 24 | 24 | 144 | 24 | 72 | 9.8201 | 7.90678 | 9.82004 | 22014 | 0.678509 | 5197.3 | 2360.91 | 3479.55 | 0 | 0 | 0 | 7572.37 | 0.34398 | 0.506965 | 0 | 0 | 0 | #VALUE! | #VALUE! | #VALUE! | #VALUE! | #VALUE! | #VALUE! | 14.606972 | 3.162482 | 11.009982 | 0.03825459 | 0.002601445 | 0.02635909 | 9.155172 | 3.931282 | 3.826082 | 59.776272 | 48.320282 | 56.505182 | 0.02968316 | 0.002823791 | 0.005347415 | 8.417476 | 5.621267 | 7.933385 | 3.522846 | 0.501838 | 0.673365 | 0.0227 | 0.2416
str_m2_o2_o10_pcu_sym.5.cif | 2 | 2 | 10 | 8707.8 | 26.1749 | 30.2453 | 27.7287 | 89.7502 | 97.9724 | 90.2382 | 864 | 24 | 64 | 384 | 312 | 48 | 48 | 24 | 24 | 120 | 24 | 72 | 9.1897 | 7.94779 | 9.1897 | 21739.4 | 0.665141 | 5334.27 | 2453.73 | 3689.04 | 0 | 0 | 0 | 7025.74 | 0.32318 | 0.485882 | 0 | 0 | 0 | #VALUE! | #VALUE! | #VALUE! | #VALUE! | #VALUE! | #VALUE! | 25.478072 | 4.778482 | 15.213082 | 0.123866 | 0.005730494 | 0.05399757 | 5.586972 | 4.310582 | 4.922782 | 59.241472 | 48.428582 | 57.304782 | 0.01582489 | 0.004283516 | 0.009910655 | 8.199798 | 5.381267 | 7.953777 | 1.927983 | 0.795209 | 1.244785 | 0.049 | 0.1005
str_m2_o2_o10_pcu_sym.50.cif | 2 | 2 | 10 | 12093.5 | 26.2973 | 30.2665 | 27.6577 | 90.0393 | 96.8277 | 90.1585 | 912 | 24 | 64 | 360 | 192 | 48 | 48 | 24 | 48 | 240 | 24 | 48 | 7.34352 | 6.07824 | 7.34352 | 21857.3 | 0.918793 | 4715.29 | 2157.31 | 2347.98 | 0.53573 | 0.245103 | 0.266767 | 4815.16 | 0.2203 | 0.239771 | 0 | 0 | 0 | #VALUE! | #VALUE! | #VALUE! | #VALUE! | #VALUE! | #VALUE! | 35.338272 | 6.922382 | 23.086682 | 0.2180676 | 0.008616199 | 0.0836069 | 26.606172 | 3.745382 | 3.320782 | 57.778972 | 50.583482 | 56.517082 | 0.08771654 | 0.002141646 | 0.0007524703 | 4.354786 | 2.927002 | 4.277769 | 20.12242 | 0.730954 | 0.175727 | -0.0168 | 1.0349
str_m2_o2_o10_pcu_sym.51.cif | 2 | 2 | 10 | 12264.2 | 26.1693 | 30.2140 | 28.0136 | 90.1058 | 97.8915 | 92.1679 | 696 | 24 | 64 | 336 | 144 | 48 | 24 | 24 | 24 | 96 | 24 | 48 | 8.59247 | 6.89732 | 8.59247 | 21923.8 | 0.928916 | 5953.57 | 2715.58 | 2923.39 | 0 | 0 | 0 | 6730.59 | 0.307 | 0.330493 | 0 | 0 | 0 | #VALUE! | #VALUE! | #VALUE! | #VALUE! | #VALUE! | #VALUE! | 36.257272 | 5.380682 | 24.207282 | 0.2273446 | 0.008121198 | 0.08605535 | 27.387772 | 4.122882 | 4.786482 | 64.716472 | 60.224782 | 63.448182 | 0.1391938 | 0.002592913 | 0.004313367 | 6.22485 | 5.447229 | 6.158339 | 22.338621 | 0.47553 | 0.69971 | 0.0211 | 1.6753
str_m2_o2_o10_pcu_sym.52.cif | 2 | 2 | 10 | 10312 | 26.1865 | 30.1928 | 27.8615 | 89.1448 | 97.4218 | 91.3893 | 744 | 24 | 64 | 336 | 192 | 24 | 24 | 24 | 24 | 144 | 24 | 48 | 7.99119 | 6.66316 | 7.8889 | 21836 | 0.78419 | 5964.18 | 2731.35 | 3483.02 | 0 | 0 | 0 | 6922.45 | 0.31702 | 0.404264 | 0 | 0 | 0 | #VALUE! | #VALUE! | #VALUE! | #VALUE! | #VALUE! | #VALUE! | 16.766572 | 3.771182 | 11.472682 | 0.05099884 | 0.002899535 | 0.02897595 | 3.135672 | 5.312782 | 8.389682 | 60.221172 | 53.183182 | 58.029682 | 0.00731187 | 0.006565167 | 0.01057021 | 7.572314 | 5.875223 | 7.191699 | 0.96464 | 1.116315 | 1.468309 | 0.0413 | 0.0077
str_m2_o2_o10_pcu_sym.53.cif | 2 | 2 | 10 | 9812.4 | 26.3822 | 30.2282 | 27.7212 | 89.9683 | 97.6513 | 90.2812 | 984 | 24 | 64 | 408 | 360 | 24 | 24 | 24 | 24 | 168 | 24 | 48 | 7.52552 | 6.86671 | 7.52552 | 21910.2 | 0.743672 | 5762.06 | 2629.86 | 3536.31 | 0 | 0 | 0 | 5351.78 | 0.24426 | 0.328451 | 0 | 0 | 0 | #VALUE! | #VALUE! | #VALUE! | #VALUE! | #VALUE! | #VALUE! | 17.233372 | 4.253382 | 11.917882 | 0.06319555 | 0.002986018 | 0.03069585 | 2.477572 | 3.913282 | 4.089982 | 59.553372 | 56.289282 | 57.909882 | 0.0007133831 | 0.001936325 | 0.002374546 | 5.601902 | 4.233235 | 5.289318 | 0.127219 | 0.456953 | 0.448484 | 0.0043 | -0.012
str_m2_o2_o10_pcu_sym.54.cif | 2 | 2 | 10 | 9068.1 | 26.1608 | 30.2864 | 27.8261 | 90.5254 | 98.4974 | 90.5705 | 912 | 24 | 64 | 384 | 336 | 24 | 24 | 24 | 48 | 120 | 24 | 48 | 8.8184 | 7.35875 | 8.8184 | 21802.7 | 0.690655 | 5303.1 | 2432.31 | 3521.75 | 0 | 0 | 0 | 6726.14 | 0.3085 | 0.446677 | 0 | 0 | 0 | #VALUE! | #VALUE! | #VALUE! | #VALUE! | #VALUE! | #VALUE! | 20.862172 | 6.304382 | 16.804282 | 0.1029874 | 0.005679249 | 0.05620803 | 2.686872 | 3.781682 | 3.508882 | 58.280472 | 51.224682 | 55.632082 | 0.0002756917 | 0.004719842 | 0.001709289 | 7.378734 | 5.737586 | 7.039556 | 0.037326 | 0.821796 | 0.242569 | -0.0273 | -0.0403
str_m2_o2_o10_pcu_sym.55.cif | 2 | 2 | 10 | 7987.1 | 26.3833 | 30.2732 | 27.7146 | 89.9641 | 97.2837 | 90.2009 | 768 | 24 | 64 | 360 | 264 | 24 | 24 | 24 | 24 | 96 | 24 | 48 | 9.90218 | 7.84749 | 9.90218 | 21957.1 | 0.604048 | 5280.42 | 2404.88 | 3981.28 | 0 | 0 | 0 | 8374.43 | 0.3814 | 0.631407 | 0 | 0 | 0 | #VALUE! | #VALUE! | #VALUE! | #VALUE! | #VALUE! | #VALUE! | 12.437872 | 4.907182 | 10.874682 | 0.0409285 | 0.003105007 | 0.03067446 | 6.272772 | 5.598682 | 4.672882 | 59.034472 | 47.100682 | 55.806382 | 0.02183521 | 0.005245959 | 0.005458802 | 10.03814 | 6.448799 | 9.427014 | 2.17305 | 0.812665 | 0.57848 | 0.0017 | 0.1325
str_m2_o2_o10_pcu_sym.56.cif | 2 | 2 | 10 | 7987.1 | 26.2011 | 30.1880 | 27.7402 | 90.1396 | 97.9350 | 90.1299 | 768 | 24 | 64 | 360 | 264 | 24 | 24 | 24 | 24 | 96 | 24 | 48 | 8.65714 | 6.84394 | 8.65714 | 21731.1 | 0.610329 | 5965.22 | 2745.01 | 4497.6 | 0 | 0 | 0 | 7707.16 | 0.35466 | 0.581097 | 0 | 0 | 0 | #VALUE! | #VALUE! | #VALUE! | #VALUE! | #VALUE! | #VALUE! | 15.648772 | 4.322082 | 10.398782 | 0.05382429 | 0.003092487 | 0.03186388 | 3.484372 | 4.398182 | 3.827782 | 58.142772 | 48.925282 | 57.107182 | 0.01089256 | 0.00726171 | 0.005721726 | 9.706301 | 6.82806 | 9.646693 | 1.121094 | 1.062446 | 0.592535 | -0.0123 | 0.029
str_m2_o2_o10_pcu_sym.57.cif | 2 | 2 | 10 | 11563.6 | 26.3031 | 30.2738 | 27.8230 | 89.0458 | 97.2343 | 90.9556 | 912 | 24 | 64 | 456 | 144 | 24 | 24 | 24 | 96 | 192 | 24 | 48 | 7.82602 | 5.24798 | 7.82602 | 21973.5 | 0.873873 | 4969.03 | 2261.37 | 2587.76 | 0 | 0 | 0 | 4570.93 | 0.20802 | 0.238044 | 0 | 0 | 0 | #VALUE! | #VALUE! | #VALUE! | #VALUE! | #VALUE! | #VALUE! | 9.523872 | 3.844782 | 7.663682 | 0.0167249 | 0.001305822 | 0.01303227 | 2.477572 | 3.568982 | 4.295682 | 54.430372 | 45.680182 | 52.070582 | 0.004211491 | 0.001297174 | 0.003424539 | 4.184458 | 2.267399 | 3.847245 | 1.005454 | 0.571526 | 0.889238 | 0.0246 | 0.0337
str_m2_o2_o10_pcu_sym.58.cif | 2 | 2 | 10 | 10268.9 | 26.2666 | 30.2034 | 27.9633 | 88.3165 | 96.9384 | 93.1143 | 912 | 24 | 64 | 360 | 288 | 24 | 24 | 24 | 48 | 168 | 24 | 24 | 9.2298 | 7.71837 | 9.2298 | 21983.6 | 0.775681 | 5112.24 | 2325.48 | 2997.98 | 0 | 0 | 0 | 6511.98 | 0.29622 | 0.381884 | 0 | 0 | 0 | #VALUE! | #VALUE! | #VALUE! | #VALUE! | #VALUE! | #VALUE! | 10.064372 | 3.372082 | 8.311282 | 0.02768554 | 0.001986581 | 0.01985607 | 3.844572 | 6.385382 | 4.257282 | 62.563672 | 53.464382 | 60.507182 | 0.008705898 | 0.006953033 | 0.006047386 | 6.915931 | 5.318963 | 6.77018 | 1.257559 | 1.305909 | 0.892345 | -0.0093 | 0.018
str_m2_o2_o10_pcu_sym.59.cif | 2 | 2 | 10 | 11779.7 | 26.1272 | 30.2268 | 28.0268 | 89.3178 | 98.0104 | 92.8362 | 984 | 24 | 64 | 456 | 216 | 24 | 24 | 24 | 24 | 264 | 24 | 24 | 7.68643 | 6.58971 | 7.68633 | 21890.8 | 0.893558 | 4923.31 | 2249.03 | 2516.93 | 0 | 0 | 0 | 4650.05 | 0.21242 | 0.237724 | 0 | 0 | 0 | #VALUE! | #VALUE! | #VALUE! | #VALUE! | #VALUE! | #VALUE! | 17.850072 | 4.012082 | 12.587782 | 0.05190285 | 0.002708049 | 0.02618912 | 5.260472 | 3.941282 | 5.384582 | 57.118272 | 49.775682 | 55.359682 | 0.009669177 | 0.002292079 | 0.008098678 | 4.51121 | 2.960024 | 4.359941 | 2.141223 | 0.77357 | 1.855663 | 0.0684 | 0.0869
str_m2_o2_o10_pcu_sym.6.cif | 2 | 2 | 10 | 7987.1 | 26.2064 | 30.2800 | 27.6474 | 90.0001 | 97.9554 | 90.0007 | 768 | 24 | 64 | 360 | 264 | 24 | 24 | 24 | 24 | 96 | 24 | 24 | 9.4311 | 7.76141 | 9.43102 | 21727.9 | 0.61042 | 5778.62 | 2659.54 | 4356.9 | 0 | 0 | 0 | 7774.24 | 0.3578 | 0.586154 | 0 | 0 | 0 | #VALUE! | #VALUE! | #VALUE! | #VALUE! | #VALUE! | #VALUE! | 16.455072 | 4.825182 | 10.240282 | 0.07658599 | 0.004782712 | 0.0480024 | 2.477572 | 4.209082 | 3.456382 | 56.991272 | 49.250782 | 54.475482 | 0.003217689 | 0.00530856 | 0.005421242 | 9.240237 | 6.995355 | 8.758148 | 0.347878 | 0.75811 | 0.618375 | 0.0009 | -0.0167
str_m2_o2_o10_pcu_sym.60.cif | 2 | 2 | 10 | 9427.4 | 26.1609 | 30.2763 | 27.8471 | 90.9081 | 98.5424 | 91.1312 | 864 | 24 | 64 | 384 | 264 | 24 | 24 | 24 | 24 | 168 | 24 | 24 | 9.89696 | 7.60226 | 9.89696 | 21803.6 | 0.717985 | 4818.1 | 2209.78 | 3077.75 | 0 | 0 | 0 | 6914.78 | 0.31714 | 0.441708 | 0 | 0 | 0 | #VALUE! | #VALUE! | #VALUE! | #VALUE! | #VALUE! | #VALUE! | 21.067172 | 4.210982 | 15.906582 | 0.08673653 | 0.004232344 | 0.04434945 | 2.477572 | 3.761082 | 4.421582 | 61.615472 | 55.634882 | 59.371482 | 0.0001485033 | 0.003956552 | 0.01567771 | 7.683561 | 6.441882 | 7.43049 | 0.019308 | 0.613578 | 2.107806 | 0.1105 | -0.0359
str_m2_o2_o10_pcu_sym.61.cif | 2 | 2 | 10 | 12014.5 | 26.3250 | 30.1903 | 27.8086 | 89.6922 | 97.0893 | 91.0524 | 864 | 24 | 64 | 384 | 216 | 24 | 96 | 24 | 24 | 120 | 24 | 24 | 7.88889 | 6.0408 | 7.88889 | 21928.4 | 0.909812 | 5627.25 | 2566.19 | 2820.58 | 0 | 0 | 0 | 4708.9 | 0.21474 | 0.236027 | 0 | 0 | 0 | #VALUE! | #VALUE! | #VALUE! | #VALUE! | #VALUE! | #VALUE! | 21.909472 | 5.249282 | 14.962582 | 0.08922552 | 0.003862 | 0.03999334 | 13.683972 | 3.017982 | 4.457682 | 61.968472 | 59.718182 | 60.103282 | 0.0415165 | 0.001281785 | 0.002546922 | 4.556336 | 4.107803 | 4.298315 | 9.102705 | 0.311724 | 0.591947 | 0.0152 | 0.4834
str_m2_o2_o10_pcu_sym.62.cif | 2 | 2 | 10 | 8707.8 | 26.1892 | 30.2908 | 27.7261 | 90.2121 | 98.0157 | 90.3043 | 864 | 24 | 64 | 384 | 312 | 24 | 96 | 24 | 24 | 120 | 24 | 24 | 8.91982 | 7.16856 | 8.91978 | 21779.5 | 0.663917 | 5525.11 | 2536.84 | 3821.02 | 0 | 0 | 0 | 6894.07 | 0.31654 | 0.476776 | 0 | 0 | 0 | #VALUE! | #VALUE! | #VALUE! | #VALUE! | #VALUE! | #VALUE! | 13.464172 | 3.324882 | 7.499082 | 0.04018237 | 0.002537954 | 0.02682652 | 2.980672 | 3.582682 | 5.167482 | 59.535472 | 51.067582 | 57.565082 | 0.001699626 | 0.003456671 | 0.005408944 | 8.291049 | 6.034394 | 7.820333 | 0.20479 | 0.572255 | 0.69096 | 0.017 | -0.0153
str_m2_o2_o10_pcu_sym.63.cif | 2 | 2 | 10 | 9019.7 | 26.1813 | 30.1906 | 27.7471 | 90.2093 | 97.9636 | 90.0807 | 864 | 24 | 64 | 384 | 288 | 24 | 96 | 24 | 48 | 120 | 24 | 24 | 8.28288 | 6.38629 | 8.28282 | 21720.4 | 0.689573 | 5981.69 | 2753.95 | 3993.7 | 0 | 0 | 0 | 6084.33 | 0.28012 | 0.406223 | 0 | 0 | 0 | #VALUE! | #VALUE! | #VALUE! | #VALUE! | #VALUE! | #VALUE! | 27.262672 | 8.066182 | 17.473882 | 0.1522002 | 0.006519064 | 0.06643236 | 21.280672 | 3.831882 | 9.378482 | 57.501472 | 51.995282 | 55.009882 | 0.09091211 | 0.005099948 | 0.0207324 | 7.492644 | 6.071776 | 7.158741 | 12.121383 | 0.839103 | 2.893199 | 0.141 | 0.774
str_m2_o2_o10_pcu_sym.64.cif | 2 | 2 | 10 | 15224.5 | 26.5307 | 30.3153 | 27.8744 | 90.2627 | 97.4431 | 91.9123 | 696 | 24 | 64 | 336 | 120 | 96 | 96 | 24 | 24 | 96 | 24 | 24 | 10.09067 | 8.99293 | 10.09067 | 22216.8 | 1.13792 | 4584.9 | 2063.71 | 1813.57 | 0 | 0 | 0 | 6936.09 | 0.3122 | 0.274359 | 0 | 0 | 0 | #VALUE! | #VALUE! | #VALUE! | #VALUE! | #VALUE! | #VALUE! | 15.858672 | 3.563982 | 15.662082 | 0.03860225 | 0.002410588 | 0.0247036 | 2.477572 | 3.936882 | 3.252382 | 66.126872 | 61.349382 | 64.048182 | 0 | 0.001628953 | 0.0009918224 | 4.844901 | 4.300273 | 4.695327 | 0 | 0.378424 | 0.211025 | -0.0097 | -0.0248
str_m2_o2_o10_pcu_sym.65.cif | 2 | 2 | 10 | 10965.6 | 26.5646 | 30.1725 | 27.7292 | 89.4973 | 96.8699 | 89.2997 | 1128 | 24 | 64 | 480 | 432 | 96 | 96 | 24 | 24 | 96 | 72 | 24 | 9.29823 | 7.40728 | 9.28658 | 22063.1 | 0.825317 | 4209.53 | 1907.95 | 2311.78 | 0 | 0 | 0 | 5460.62 | 0.2475 | 0.299885 | 0 | 0 | 0 | #VALUE! | #VALUE! | #VALUE! | #VALUE! | #VALUE! | #VALUE! | 16.776872 | 4.286282 | 12.193882 | 0.06215802 | 0.003155322 | 0.03256548 | 5.129772 | 3.472482 | 4.200882 | 61.877872 | 58.327682 | 59.230582 | 0.009183264 | 0.001924199 | 0.003255636 | 5.202141 | 4.658277 | 4.941827 | 1.76352 | 0.412658 | 0.658133 | 0.0146 | 0.0796
str_m2_o2_o10_pcu_sym.66.cif | 2 | 2 | 10 | 9091.8 | 26.3915 | 30.2296 | 27.7202 | 89.9590 | 97.7365 | 90.3097 | 888 | 24 | 64 | 384 | 312 | 96 | 96 | 24 | 24 | 144 | 72 | 24 | 8.26568 | 7.01647 | 7.95613 | 21913.7 | 0.688947 | 5839.07 | 2664.58 | 3867.61 | 0 | 0 | 0 | 6502.66 | 0.29674 | 0.430715 | 0 | 0 | 0 | #VALUE! | #VALUE! | #VALUE! | #VALUE! | #VALUE! | #VALUE! | 8.653772 | 3.750382 | 6.874582 | 0.02663939 | 0.001924811 | 0.01819222 | 2.477572 | 4.867482 | 3.624682 | 63.108872 | 57.234482 | 60.893982 | 0.001275875 | 0.00326668 | 0.00224378 | 7.456191 | 5.883642 | 7.156801 | 0.170945 | 0.554659 | 0.313204 | -0.0093 | -0.0181
str_m2_o2_o10_pcu_sym.67.cif | 2 | 2 | 10 | 10303.5 | 26.1521 | 30.2947 | 27.7119 | 90.6444 | 98.0945 | 89.9837 | 936 | 24 | 64 | 480 | 288 | 96 | 24 | 24 | 24 | 96 | 72 | 24 | 7.29253 | 5.48991 | 7.22049 | 21735.2 | 0.787184 | 5363.8 | 2467.8 | 3134.97 | 0 | 0 | 0 | 5035.61 | 0.23168 | 0.294315 | 0 | 0 | 0 | #VALUE! | #VALUE! | #VALUE! | #VALUE! | #VALUE! | #VALUE! | 43.319572 | 11.166082 | 33.382182 | 0.7079439 | 0.02121609 | 0.2210996 | 37.272872 | 5.450882 | 7.655882 | 60.489172 | 56.270382 | 58.530082 | 0.2706459 | 0.007851701 | 0.01349056 | 5.710448 | 4.927326 | 5.596826 | 47.347468 | 1.591908 | 2.407984 | 0.0581 | 2.7077
str_m2_o2_o10_pcu_sym.68.cif | 2 | 2 | 10 | 10438.3 | 26.0811 | 30.2209 | 27.7899 | 89.9235 | 97.6838 | 91.0321 | 1176 | 24 | 64 | 480 | 504 | 96 | 24 | 24 | 24 | 144 | 72 | 24 | 7.6488 | 6.0255 | 7.63702 | 21703.6 | 0.798642 | 4594.26 | 2116.81 | 2650.52 | 0 | 0 | 0 | 4251.74 | 0.1959 | 0.245291 | 0 | 0 | 0 | #VALUE! | #VALUE! | #VALUE! | #VALUE! | #VALUE! | #VALUE! | 12.633672 | 5.006282 | 10.923982 | 0.04254524 | 0.002874031 | 0.02784936 | 3.831472 | 3.694482 | 5.720182 | 56.087872 | 48.319682 | 54.670882 | 0.002979412 | 0.002088463 | 0.002605788 | 4.152803 | 2.987498 | 4.124963 | 0.716729 | 0.698368 | 0.63108 | 0.0054 | 0.0093
str_m2_o2_o10_pcu_sym.69.cif | 2 | 2 | 10 | 11253.6 | 26.4172 | 30.2918 | 27.7783 | 89.8155 | 98.0377 | 90.4888 | 1176 | 24 | 64 | 456 | 456 | 96 | 24 | 24 | 24 | 216 | 72 | 24 | 7.58164 | 5.31157 | 7.58164 | 22009.7 | 0.849047 | 5059.39 | 2298.71 | 2707.4 | 0 | 0 | 0 | 3982.87 | 0.18096 | 0.213133 | 0 | 0 | 0 | #VALUE! | #VALUE! | #VALUE! | #VALUE! | #VALUE! | #VALUE! | 70.600572 | 68.631682 | 70.447282 | 0.8406999 | 0.4612124 | 0.7335253 | 44.692972 | 63.289782 | 40.887482 | 161.675672 | 117.832382 | 146.778682 | 0.1785917 | 0.2579352 | 0.1025361 | 4.148326 | 3.825309 | 4.256238 | 43.00847 | 67.361169 | 24.066685 | -1.7488 | -0.8929
str_m2_o2_o10_pcu_sym.7.cif | 2 | 2 | 10 | 7987.1 | 26.2013 | 30.3037 | 27.7166 | 89.1593 | 97.9358 | 90.2695 | 768 | 24 | 64 | 360 | 264 | 96 | 24 | 24 | 24 | 96 | 72 | 24 | 9.65638 | 7.50959 | 9.65632 | 21793.7 | 0.608577 | 5552.95 | 2547.96 | 4186.76 | 0 | 0 | 0 | 8097.23 | 0.37154 | 0.610507 | 0 | 0 | 0 | #VALUE! | #VALUE! | #VALUE! | #VALUE! | #VALUE! | #VALUE! | 19.464372 | 5.027482 | 12.179582 | 0.09326289 | 0.005233439 | 0.0540747 | 6.744672 | 3.905082 | 7.571182 | 60.994272 | 52.711682 | 59.014882 | 0.01766599 | 0.006022211 | 0.01935621 | 10.22223 | 7.922099 | 10.10191 | 1.726464 | 0.759418 | 1.914177 | 0.1065 | 0.093
str_m2_o2_o10_pcu_sym.70.cif | 2 | 2 | 10 | 12109.8 | 26.1710 | 30.1428 | 27.8843 | 90.7114 | 98.3589 | 91.0493 | 744 | 24 | 64 | 360 | 168 | 48 | 24 | 24 | 24 | 120 | 72 | 24 | 8.4689 | 7.26748 | 8.46887 | 21757.2 | 0.924242 | 5406.95 | 2485.14 | 2688.84 | 0 | 0 | 0 | 6066.33 | 0.27882 | 0.301674 | 0 | 0 | 0 | #VALUE! | #VALUE! | #VALUE! | #VALUE! | #VALUE! | #VALUE! | 20.205372 | 5.151782 | 13.470782 | 0.06551718 | 0.003319625 | 0.03343573 | 12.156672 | 4.150582 | 6.271782 | 62.336272 | 56.163582 | 60.995482 | 0.03748204 | 0.004161918 | 0.01507044 | 5.794935 | 4.641059 | 5.737444 | 6.461601 | 0.895864 | 2.624055 | 0.1321 | 0.4035
str_m2_o2_o10_pcu_sym.71.cif | 2 | 2 | 10 | 8997.1 | 26.2499 | 30.3229 | 27.8663 | 90.2061 | 96.1303 | 91.4871 | 984 | 24 | 64 | 432 | 408 | 48 | 24 | 24 | 24 | 96 | 72 | 24 | 8.79638 | 7.47557 | 8.79627 | 22046.1 | 0.677679 | 5235.86 | 2374.96 | 3504.55 | 0 | 0 | 0 | 6626.18 | 0.30056 | 0.443514 | 0 | 0 | 0 | #VALUE! | #VALUE! | #VALUE! | #VALUE! | #VALUE! | #VALUE! | 19.734572 | 5.281182 | 13.097682 | 0.08132621 | 0.004568139 | 0.04557024 | 22.916772 | 3.863882 | 3.017982 | 61.671172 | 52.115882 | 60.041882 | 0.1100243 | 0.004079092 | 0.0004668171 | 7.880573 | 5.719765 | 7.793578 | 13.947504 | 0.712444 | 0.059838 | -0.0325 | 0.9532
str_m2_o2_o10_pcu_sym.72.cif | 2 | 2 | 10 | 8660.4 | 26.1619 | 30.1968 | 27.7390 | 90.2813 | 98.0043 | 90.1539 | 912 | 24 | 64 | 408 | 360 | 48 | 24 | 24 | 24 | 96 | 72 | 24 | 7.4184 | 5.94013 | 7.30292 | 21700.1 | 0.662724 | 6009.55 | 2769.37 | 4178.76 | 0 | 0 | 0 | 6081.23 | 0.28024 | 0.422861 | 0 | 0 | 0 | #VALUE! | #VALUE! | #VALUE! | #VALUE! | #VALUE! | #VALUE! | 20.352472 | 6.720682 | 15.168782 | 0.09180869 | 0.004387788 | 0.04521731 | 2.477572 | 6.362582 | 4.533082 | 57.770972 | 50.418882 | 54.690182 | 0.0007159023 | 0.005692578 | 0.005935061 | 7.737056 | 5.855584 | 7.207 | 0.092436 | 0.97119 | 0.82269 | 0.0021 | -0.0431
str_m2_o2_o10_pcu_sym.73.cif | 2 | 2 | 10 | 10219.2 | 26.4451 | 30.2333 | 27.6649 | 90.2657 | 97.6012 | 89.9654 | 816 | 24 | 64 | 408 | 144 | 48 | 24 | 24 | 96 | 144 | 72 | 24 | 6.81202 | 6.13917 | 6.81202 | 21924.1 | 0.774011 | 6327.25 | 2885.98 | 3728.6 | 0 | 0 | 0 | 4961.43 | 0.2263 | 0.292373 | 0 | 0 | 0 | #VALUE! | #VALUE! | #VALUE! | #VALUE! | #VALUE! | #VALUE! | 18.158472 | 3.505382 | 12.031382 | 0.06280335 | 0.00302372 | 0.0282801 | 6.638872 | 3.601482 | 5.012582 | 56.511672 | 44.817582 | 53.803082 | 0.01189917 | 0.002143025 | 0.00691835 | 5.900951 | 2.351848 | 5.540306 | 2.014467 | 0.910298 | 1.247482 | 0.0488 | 0.0997
str_m2_o2_o10_pcu_sym.74.cif | 2 | 2 | 10 | 13331 | 26.2728 | 30.2704 | 27.9250 | 89.2115 | 96.7977 | 91.5030 | 696 | 24 | 64 | 336 | 144 | 72 | 24 | 24 | 24 | 96 | 72 | 24 | 8.55616 | 6.34782 | 8.33343 | 22043.4 | 1.00424 | 5585.55 | 2533.88 | 2523.19 | 0 | 0 | 0 | 6728.1 | 0.30522 | 0.303932 | 0 | 0 | 0 | #VALUE! | #VALUE! | #VALUE! | #VALUE! | #VALUE! | #VALUE! | 26.057672 | 4.503482 | 13.522182 | 0.09356387 | 0.00445578 | 0.04423524 | 14.969172 | 4.212782 | 3.017982 | 63.942672 | 57.416982 | 62.100682 | 0.04324507 | 0.002452929 | 0.001215213 | 5.503983 | 4.380354 | 5.382754 | 7.849192 | 0.559424 | 0.225535 | -0.0165 | 0.5438
str_m2_o2_o10_pcu_sym.75.cif | 2 | 2 | 10 | 7650.5 | 26.2051 | 30.2779 | 27.7328 | 89.9982 | 97.9330 | 90.1467 | 696 | 24 | 64 | 336 | 216 | 72 | 24 | 24 | 24 | 96 | 72 | 24 | 9.74416 | 7.84933 | 9.74416 | 21793.5 | 0.582931 | 5470.2 | 2510.01 | 4305.84 | 0 | 0 | 0 | 8802.84 | 0.40392 | 0.692913 | 0 | 0 | 0 | #VALUE! | #VALUE! | #VALUE! | #VALUE! | #VALUE! | #VALUE! | 14.262172 | 3.769382 | 10.002882 | 0.05198353 | 0.00389517 | 0.03876871 | 21.061772 | 3.357582 | 4.472182 | 59.796972 | 51.851782 | 57.500782 | 0.1176917 | 0.004117378 | 0.02246912 | 11.03571 | 8.765702 | 10.64111 | 10.653955 | 0.469245 | 2.109428 | 0.1404 | 0.8689
str_m2_o2_o10_pcu_sym.76.cif | 2 | 2 | 10 | 10195.4 | 26.1648 | 30.2285 | 27.8572 | 89.1953 | 97.4535 | 91.2593 | 840 | 24 | 64 | 432 | 168 | 72 | 24 | 24 | 72 | 144 | 72 | 24 | 8.17155 | 7.12115 | 8.17155 | 21840.1 | 0.775187 | 5611.38 | 2569.31 | 3314.44 | 0 | 0 | 0 | 5353.43 | 0.24512 | 0.316208 | 0 | 0 | 0 | #VALUE! | #VALUE! | #VALUE! | #VALUE! | #VALUE! | #VALUE! | 22.532272 | 4.493482 | 14.529482 | 0.08621535 | 0.004129313 | 0.04027306 | 3.743972 | 4.033682 | 7.183782 | 57.841372 | 50.987282 | 54.210582 | 0.00319752 | 0.002403045 | 0.009759303 | 5.793593 | 4.161798 | 5.231742 | 0.551354 | 0.576828 | 1.863537 | 0.075 | 0.0081
str_m2_o2_o10_pcu_sym.77.cif | 2 | 2 | 10 | 9044.4 | 26.1572 | 30.2802 | 27.6707 | 90.0426 | 98.0725 | 90.0118 | 936 | 24 | 64 | 408 | 360 | 72 | 24 | 24 | 24 | 120 | 72 | 24 | 7.9913 | 6.73588 | 7.9913 | 21699.3 | 0.692133 | 5418.23 | 2496.96 | 3607.64 | 0 | 0 | 0 | 6135.25 | 0.28274 | 0.408505 | 0 | 0 | 0 | #VALUE! | #VALUE! | #VALUE! | #VALUE! | #VALUE! | #VALUE! | 26.931172 | 5.897682 | 19.359982 | 0.1600106 | 0.008104462 | 0.08017116 | 2.477572 | 4.279982 | 6.631282 | 58.942572 | 53.059582 | 57.058082 | 0.0002874707 | 0.004090929 | 0.009387024 | 7.30975 | 5.742846 | 7.009984 | 0.039288 | 0.71164 | 1.337754 | 0.0479 | -0.0344
str_m2_o2_o10_pcu_sym.78.cif | 2 | 2 | 10 | 19736.5 | 26.1825 | 30.2407 | 28.0433 | 89.7446 | 98.0319 | 92.6790 | 696 | 24 | 64 | 336 | 120 | 72 | 24 | 96 | 24 | 96 | 72 | 24 | 9.38777 | 8.30649 | 9.38777 | 21962.2 | 1.49227 | 4369.51 | 1989.57 | 1333.25 | 0 | 0 | 0 | 5969.75 | 0.27182 | 0.182152 | 0 | 0 | 0 | #VALUE! | #VALUE! | #VALUE! | #VALUE! | #VALUE! | #VALUE! | 41.361972 | 10.915982 | 32.656682 | 0.2772933 | 0.009332962 | 0.09551846 | 6.694972 | 5.057082 | 5.474182 | 64.089972 | 59.472382 | 61.124682 | 0.01820485 | 0.002736047 | 0.002178704 | 3.29605 | 2.89903 | 3.117321 | 5.517708 | 0.942837 | 0.698204 | -0.011 | 0.3053
str_m2_o2_o10_pcu_sym.79.cif | 2 | 2 | 10 | 10556.8 | 26.1758 | 30.2237 | 27.7266 | 89.7477 | 97.9011 | 90.1406 | 984 | 24 | 64 | 480 | 288 | 72 | 24 | 96 | 48 | 144 | 72 | 24 | 5.84905 | 4.31192 | 5.48182 | 21726.8 | 0.806841 | 6228.4 | 2866.68 | 3552.97 | 0 | 0 | 0 | 3648.37 | 0.16792 | 0.20812 | 0 | 0 | 0 | #VALUE! | #VALUE! | #VALUE! | #VALUE! | #VALUE! | #VALUE! | 47.520872 | 11.923982 | 36.919682 | 0.8976584 | 0.02185321 | 0.2328831 | 48.335772 | 7.931482 | 4.415482 | 57.987572 | 58.405282 | 59.342782 | 0.6801303 | 0.01068506 | 0.01020196 | 4.978346 | 5.27623 | 5.593617 | 136.481123 | 2.023106 | 1.822033 | -0.0051 | 7.0672
str_m2_o2_o10_pcu_sym.8.cif | 2 | 2 | 10 | 10485.6 | 26.3591 | 30.2119 | 27.7173 | 89.8514 | 97.8433 | 90.2478 | 1128 | 24 | 64 | 456 | 456 | 72 | 24 | 96 | 24 | 168 | 72 | 24 | 6.67098 | 5.28427 | 6.67098 | 21866.2 | 0.7963 | 5343.59 | 2443.77 | 3068.91 | 2.30232 | 1.05291 | 1.32226 | 3369.58 | 0.1541 | 0.19352 | 0 | 0 | 0 | #VALUE! | #VALUE! | #VALUE! | #VALUE! | #VALUE! | #VALUE! | 30.497872 | 5.254382 | 17.630282 | 0.1396773 | 0.004539559 | 0.04867628 | 3.190472 | 3.017982 | 3.343182 | 54.179672 | 48.721482 | 52.787382 | 0.00557908 | 0.002307927 | 0.001544976 | 4.014668 | 2.56384 | 3.950198 | 1.388284 | 0.899284 | 0.390722 | -0.008 | 0.0343
str_m2_o2_o10_pcu_sym.80.cif | 2 | 2 | 10 | 9044.4 | 26.3465 | 30.2747 | 27.7081 | 90.0225 | 97.8704 | 90.2431 | 936 | 24 | 64 | 408 | 360 | 72 | 24 | 96 | 24 | 120 | 72 | 24 | 9.33285 | 7.90237 | 9.33285 | 21892.5 | 0.686024 | 5027.76 | 2296.57 | 3347.65 | 0 | 0 | 0 | 6831.33 | 0.31204 | 0.454853 | 0 | 0 | 0 | #VALUE! | #VALUE! | #VALUE! | #VALUE! | #VALUE! | #VALUE! | 17.964672 | 3.908482 | 12.592882 | 0.0990226 | 0.005473 | 0.05286144 | 4.491272 | 3.017982 | 4.896182 | 57.988472 | 46.482982 | 55.659682 | 0.007496351 | 0.003361196 | 0.005583566 | 7.393127 | 4.406074 | 7.060059 | 1.012948 | 0.762092 | 0.790076 | 0.0201 | 0.0374
str_m2_o2_o10_pcu_sym.81.cif | 2 | 2 | 10 | 8250.7 | 26.2022 | 30.3213 | 27.7187 | 89.2543 | 97.9281 | 90.2762 | 720 | 24 | 64 | 360 | 192 | 72 | 24 | 96 | 48 | 96 | 72 | 24 | 9.66243 | 7.62991 | 9.66235 | 21809.6 | 0.628201 | 5581.76 | 2559.31 | 4074.02 | 0 | 0 | 0 | 7979.71 | 0.36588 | 0.582425 | 0 | 0 | 0 | #VALUE! | #VALUE! | #VALUE! | #VALUE! | #VALUE! | #VALUE! | 20.020072 | 5.479782 | 14.875882 | 0.1008763 | 0.005757087 | 0.05587405 | 13.700172 | 5.057082 | 5.073382 | 58.827972 | 50.874582 | 57.062782 | 0.04890494 | 0.006205534 | 0.009793108 | 9.399736 | 7.29972 | 9.26136 | 5.197597 | 0.849256 | 1.056358 | 0.0296 | 0.3523
str_m2_o2_o10_pcu_sym.82.cif | 2 | 2 | 10 | 8477.2 | 26.3705 | 30.2752 | 27.7116 | 89.9770 | 97.5086 | 90.1643 | 696 | 24 | 64 | 336 | 192 | 72 | 24 | 96 | 24 | 96 | 72 | 24 | 9.89882 | 7.84396 | 9.89882 | 21934.4 | 0.641771 | 5336.83 | 2433.09 | 3791.21 | 0 | 0 | 0 | 8368.4 | 0.38152 | 0.59448 | 0 | 0 | 0 | #VALUE! | #VALUE! | #VALUE! | #VALUE! | #VALUE! | #VALUE! | 15.522372 | 4.612582 | 11.239182 | 0.05607984 | 0.003704053 | 0.03857406 | 2.793472 | 3.851482 | 3.355782 | 61.449072 | 51.783482 | 58.281482 | 0.007467088 | 0.004860095 | 0.004694946 | 9.727646 | 7.197789 | 9.188907 | 0.766848 | 0.674545 | 0.510425 | -0.0014 | 0.0221
str_m2_o2_o10_pcu_sym.83.cif | 2 | 2 | 10 | 9812.4 | 26.1724 | 30.2600 | 27.6736 | 90.4497 | 98.0242 | 90.0250 | 984 | 24 | 64 | 408 | 360 | 72 | 24 | 96 | 24 | 168 | 72 | 24 | 8.4394 | 6.8184 | 8.4394 | 21701.6 | 0.750821 | 5322.29 | 2452.49 | 3266.42 | 0 | 0 | 0 | 5294.75 | 0.24398 | 0.324951 | 0 | 0 | 0 | #VALUE! | #VALUE! | #VALUE! | #VALUE! | #VALUE! | #VALUE! | 22.112372 | 6.059882 | 16.081782 | 0.1034609 | 0.004392401 | 0.04362847 | 2.969272 | 4.435182 | 5.983482 | 57.702372 | 49.561082 | 54.515982 | 0.005605153 | 0.004433166 | 0.01507277 | 6.051832 | 4.202377 | 5.477253 | 0.925265 | 1.053864 | 2.749132 | 0.1044 | 0.0115
str_m2_o2_o10_pcu_sym.84.cif | 2 | 2 | 10 | 8730.5 | 26.1985 | 30.2773 | 27.7383 | 90.0631 | 97.9825 | 90.0855 | 744 | 24 | 64 | 336 | 192 | 72 | 24 | 96 | 48 | 144 | 72 | 24 | 8.99872 | 7.76038 | 8.99872 | 21789.3 | 0.665343 | 5511.36 | 2529.38 | 3801.62 | 0 | 0 | 0 | 7411.42 | 0.34014 | 0.511225 | 0 | 0 | 0 | #VALUE! | #VALUE! | #VALUE! | #VALUE! | #VALUE! | #VALUE! | 15.597672 | 6.364182 | 12.026282 | 0.0686215 | 0.004386919 | 0.04349121 | 8.657772 | 3.951282 | 3.244882 | 58.283672 | 48.661782 | 54.851582 | 0.02159097 | 0.00450146 | 0.002222095 | 8.67373 | 6.075093 | 7.993276 | 2.486748 | 0.740229 | 0.277718 | -0.0199 | 0.1492
str_m2_o2_o10_pcu_sym.85.cif | 2 | 2 | 10 | 15724.6 | 26.6244 | 30.4818 | 27.8561 | 89.9242 | 97.6926 | 91.3340 | 2016 | 24 | 64 | 720 | 984 | 72 | 24 | 96 | 24 | 264 | 72 | 24 | 4.96651 | 3.36088 | 4.96651 | 22397.3 | 1.16584 | 1847.03 | 824.667 | 707.36 | 0 | 0 | 0 | 550.078 | 0.02456 | 0.021066 | 0 | 0 | 0 | #VALUE! | #VALUE! | #VALUE! | #VALUE! | #VALUE! | #VALUE! | 2.969472 | 3.017982 | 3.017982 | 0.0007885733 | 3.179731e-05 | 0.0001717055 | 3.044372 | 3.017982 | 3.476082 | 6.095872 | 3.017982 | 6.798082 | 0.00130369 | 1.907839e-05 | 0.0002416596 | 0.00791753 | 0.0001462676 | 0.00756776 | 164.493976 | 130.304348 | 31.90084 | 0.0035 | 0.0202
str_m2_o2_o10_pcu_sym.86.cif | 2 | 2 | 10 | 13795.3 | 26.5448 | 30.2281 | 28.0245 | 89.0699 | 97.9432 | 94.0884 | 1104 | 24 | 64 | 432 | 216 | 72 | 24 | 96 | 24 | 408 | 72 | 24 | 7.72114 | 5.87886 | 7.72112 | 22213.9 | 1.03123 | 4603.66 | 2072.42 | 2009.66 | 0 | 0 | 0 | 3752.82 | 0.16894 | 0.163824 | 0 | 0 | 0 | #VALUE! | #VALUE! | #VALUE! | #VALUE! | #VALUE! | #VALUE! | 9.755372 | 3.017982 | 8.025482 | 0.01206208 | 0.0007466311 | 0.008111458 | 2.941672 | 3.784982 | 3.017982 | 57.778672 | 54.171582 | 55.897382 | 0.0007538799 | 0.001058331 | 0.0008481149 | 3.191109 | 2.450827 | 3.046675 | 0.236008 | 0.431394 | 0.278096 | -0.0029 | -0.0042
str_m2_o2_o10_pcu_sym.87.cif | 2 | 2 | 10 | 10267.5 | 26.1638 | 30.2002 | 27.9651 | 90.0985 | 97.8360 | 92.2780 | 864 | 24 | 64 | 432 | 192 | 72 | 24 | 96 | 48 | 168 | 72 | 24 | 8.28279 | 6.69255 | 8.28279 | 21872.5 | 0.779504 | 5525.94 | 2526.44 | 3241.08 | 0 | 0 | 0 | 5496.12 | 0.25128 | 0.322359 | 0 | 0 | 0 | #VALUE! | #VALUE! | #VALUE! | #VALUE! | #VALUE! | #VALUE! | 30.129472 | 7.028382 | 18.403682 | 0.1650645 | 0.006369613 | 0.06545897 | 3.326772 | 6.044582 | 3.819882 | 58.514272 | 51.400782 | 56.737282 | 0.003778914 | 0.003379596 | 0.001908936 | 6.123555 | 4.517546 | 6.040779 | 0.616494 | 0.747356 | 0.315692 | -0.0151 | 0.0041
str_m2_o2_o10_pcu_sym.88.cif | 2 | 2 | 10 | 8995 | 26.1763 | 30.2244 | 27.8772 | 89.5782 | 97.3606 | 91.6225 | 792 | 24 | 64 | 384 | 216 | 72 | 24 | 96 | 24 | 144 | 72 | 24 | 8.77381 | 7.20385 | 8.77381 | 21864.7 | 0.68314 | 5735.85 | 2623.33 | 3840.11 | 0 | 0 | 0 | 7104.29 | 0.32492 | 0.475627 | 0 | 0 | 0 | #VALUE! | #VALUE! | #VALUE! | #VALUE! | #VALUE! | #VALUE! | 26.981272 | 5.514582 | 19.477182 | 0.1475486 | 0.006003335 | 0.06576987 | 23.330072 | 4.741682 | 9.054582 | 63.277372 | 53.945182 | 59.954282 | 0.1600111 | 0.003946637 | 0.01694275 | 8.75363 | 6.715108 | 8.544391 | 18.261123 | 0.587137 | 1.980926 | 0.1169 | 1.4038
str_m2_o2_o10_pcu_sym.89.cif | 2 | 2 | 10 | 10455.8 | 26.3903 | 30.1926 | 27.6506 | 89.9797 | 97.7894 | 89.9586 | 768 | 24 | 64 | 336 | 168 | 72 | 48 | 96 | 24 | 168 | 72 | 24 | 8.10908 | 7.37034 | 8.10904 | 21828.5 | 0.795402 | 5729.01 | 2624.56 | 3299.66 | 0 | 0 | 0 | 5957.86 | 0.27294 | 0.343147 | 0 | 0 | 0 | #VALUE! | #VALUE! | #VALUE! | #VALUE! | #VALUE! | #VALUE! | 25.855672 | 6.290082 | 19.896382 | 0.1247442 | 0.005375007 | 0.05236328 | 2.952472 | 4.715082 | 3.648982 | 60.987072 | 53.673182 | 58.927682 | 0.002237992 | 0.005059393 | 0.002811836 | 6.667983 | 5.245395 | 6.505767 | 0.335297 | 0.963575 | 0.431775 | -0.0235 | -0.0295
str_m2_o2_o10_pcu_sym.9.cif | 2 | 2 | 10 | 8371.2 | 26.4660 | 30.2342 | 27.7097 | 89.8901 | 97.6987 | 90.1750 | 792 | 24 | 64 | 336 | 264 | 72 | 48 | 96 | 72 | 96 | 72 | 24 | 9.18415 | 6.55005 | 9.15676 | 21972.7 | 0.632644 | 5794.77 | 2637.26 | 4168.63 | 0 | 0 | 0 | 7739.67 | 0.35224 | 0.556775 | 0 | 0 | 0 | #VALUE! | #VALUE! | #VALUE! | #VALUE! | #VALUE! | #VALUE! | 17.191372 | 4.180882 | 11.434282 | 0.05904769 | 0.003273127 | 0.03396168 | 3.317672 | 5.519682 | 4.116382 | 58.610772 | 48.859982 | 56.972682 | 0.01239966 | 0.004372133 | 0.009019018 | 9.367032 | 6.563659 | 9.054843 | 1.322431 | 0.665446 | 0.995047 | 0.0389 | 0.0672
str_m2_o2_o10_pcu_sym.90.cif | 2 | 2 | 10 | 9333.7 | 26.1257 | 30.1882 | 27.9310 | 92.0474 | 98.8122 | 91.7025 | 1056 | 24 | 64 | 456 | 456 | 72 | 48 | 96 | 24 | 96 | 72 | 24 | 9.24313 | 7.36623 | 9.24308 | 21741.1 | 0.712899 | 4927.82 | 2266.59 | 3179.41 | 0 | 0 | 0 | 5768.78 | 0.26534 | 0.372199 | 0 | 0 | 0 | #VALUE! | #VALUE! | #VALUE! | #VALUE! | #VALUE! | #VALUE! | 13.551872 | 3.770182 | 10.579282 | 0.04363757 | 0.00288203 | 0.02909886 | 4.309372 | 4.064782 | 3.759282 | 59.293672 | 48.677382 | 54.468782 | 0.007231859 | 0.004371257 | 0.007338997 | 6.397902 | 4.175129 | 5.789837 | 1.129218 | 1.045928 | 1.266298 | 0.0277 | 0.0267
str_m2_o2_o10_pcu_sym.91.cif | 2 | 2 | 10 | 10313.8 | 26.3095 | 30.1393 | 27.7107 | 89.6688 | 97.5630 | 90.4124 | 912 | 24 | 64 | 408 | 312 | 72 | 48 | 96 | 24 | 96 | 72 | 24 | 8.98392 | 7.85438 | 8.63539 | 21781.2 | 0.786303 | 4380.59 | 2011.18 | 2557.77 | 15.5099 | 7.12079 | 9.05603 | 6175.41 | 0.28352 | 0.360574 | 0.871249 | 4e-05 | 5.1e-05 | #VALUE! | #VALUE! | #VALUE! | #VALUE! | #VALUE! | #VALUE! | 10.246072 | 3.853382 | 9.003182 | 0.02693479 | 0.001997324 | 0.02046772 | 4.143472 | 3.426182 | 3.017982 | 61.029772 | 56.464882 | 59.362582 | 0.01079137 | 0.001939149 | 0.001289534 | 6.109669 | 5.277337 | 5.920572 | 1.764511 | 0.367081 | 0.217588 | -0.0067 | 0.0913
str_m2_o2_o10_pcu_sym.92.cif | 2 | 2 | 10 | 10822.3 | 26.1934 | 30.2764 | 27.8129 | 90.7915 | 98.3433 | 91.6089 | 1200 | 24 | 64 | 480 | 504 | 72 | 48 | 96 | 24 | 168 | 72 | 24 | 7.12498 | 4.57312 | 7.12498 | 21811.2 | 0.823937 | 4831.55 | 2215.17 | 2688.52 | 0 | 0 | 0 | 3657.74 | 0.1677 | 0.203535 | 0 | 0 | 0 | #VALUE! | #VALUE! | #VALUE! | #VALUE! | #VALUE! | #VALUE! | 35.066272 | 6.304582 | 24.736882 | 0.2752095 | 0.01168883 | 0.1113996 | 2.477572 | 3.017982 | 3.479082 | 54.030072 | 49.616282 | 52.432582 | 0.0004065679 | 0.002494849 | 0.002735093 | 3.83315 | 2.807795 | 3.576781 | 0.10596 | 0.887655 | 0.763915 | 0.0026 | -0.0226
str_m2_o2_o10_pcu_sym.93.cif | 2 | 2 | 10 | 18061.6 | 26.3079 | 30.1542 | 27.8323 | 89.3090 | 97.0627 | 91.3806 | 984 | 24 | 64 | 432 | 336 | 72 | 48 | 72 | 24 | 96 | 72 | 24 | 8.70765 | 7.05135 | 8.70765 | 21904.4 | 1.36923 | 3933.79 | 1795.89 | 1311.61 | 0.038956 | 0.017785 | 0.012989 | 4415.05 | 0.20156 | 0.147207 | 0 | 0 | 0 | #VALUE! | #VALUE! | #VALUE! | #VALUE! | #VALUE! | #VALUE! | 16.834772 | 4.945482 | 10.864982 | 0.03541768 | 0.002126057 | 0.02144882 | 2.477572 | 3.514982 | 5.392082 | 61.432972 | 58.506682 | 59.971382 | 0.001334323 | 0.001295566 | 0.003632015 | 2.768315 | 2.550018 | 2.764091 | 0.481516 | 0.507554 | 1.312686 | 0.0422 | 0.0007
str_m2_o2_o10_pcu_sym.94.cif | 2 | 2 | 10 | 11634.8 | 26.3100 | 30.2767 | 27.8534 | 90.8193 | 98.3544 | 91.4903 | 888 | 24 | 64 | 432 | 144 | 72 | 48 | 72 | 24 | 192 | 72 | 24 | 8.31579 | 5.86953 | 8.31579 | 21940.9 | 0.880551 | 5140.87 | 2343.05 | 2660.89 | 0 | 0 | 0 | 5208.34 | 0.23738 | 0.269581 | 0 | 0 | 0 | #VALUE! | #VALUE! | #VALUE! | #VALUE! | #VALUE! | #VALUE! | 41.681272 | 6.594682 | 29.283182 | 0.4183226 | 0.01227352 | 0.1238182 | 10.525672 | 3.391482 | 3.017982 | 66.005272 | 64.055182 | 65.683682 | 0.03092447 | 0.001005604 | 0.0004383402 | 5.691391 | 5.357153 | 5.814109 | 5.428118 | 0.187525 | 0.075317 | -0.0066 | 0.3481
str_m2_o2_o10_pcu_sym.95.cif | 2 | 2 | 10 | 9091.8 | 26.3469 | 30.2326 | 27.7275 | 90.1441 | 97.5098 | 90.1801 | 888 | 24 | 64 | 384 | 312 | 72 | 48 | 72 | 24 | 144 | 72 | 24 | 8.06109 | 6.98782 | 8.06109 | 21896.3 | 0.689494 | 5753.97 | 2627.83 | 3811.24 | 0 | 0 | 0 | 6466.85 | 0.29534 | 0.428343 | 0 | 0 | 0 | #VALUE! | #VALUE! | #VALUE! | #VALUE! | #VALUE! | #VALUE! | 12.521872 | 3.490882 | 11.297582 | 0.04065202 | 0.002298775 | 0.02292175 | 3.520572 | 3.263582 | 3.767482 | 57.569172 | 44.178082 | 53.841182 | 0.004311577 | 0.00214479 | 0.004399569 | 7.307937 | 3.41434 | 6.775336 | 0.589396 | 0.627543 | 0.648701 | 0.0205 | 0.0197
str_m2_o2_o10_pcu_sym.96.cif | 2 | 2 | 10 | 9571.9 | 26.1952 | 30.1655 | 27.7398 | 89.8388 | 97.9411 | 90.1681 | 792 | 24 | 64 | 336 | 216 | 72 | 48 | 72 | 24 | 168 | 72 | 24 | 8.21646 | 5.28888 | 6.94621 | 21709.4 | 0.732165 | 6411.15 | 2953.17 | 4033.47 | 0 | 0 | 0 | 6040.42 | 0.27824 | 0.380024 | 0 | 0 | 0 | #VALUE! | #VALUE! | #VALUE! | #VALUE! | #VALUE! | #VALUE! | 15.521272 | 4.971382 | 11.805382 | 0.05572561 | 0.002872993 | 0.02875082 | 4.052672 | 6.202282 | 5.413382 | 60.038672 | 47.682182 | 58.822582 | 0.02475997 | 0.006341479 | 0.006163876 | 7.72015 | 4.47817 | 7.688014 | 3.203981 | 1.414671 | 0.80095 | -0.0017 | 0.1763
str_m2_o2_o10_pcu_sym.97.cif | 2 | 2 | 10 | 11992.8 | 26.1625 | 30.2969 | 27.9226 | 89.9451 | 98.1992 | 92.4531 | 888 | 24 | 64 | 432 | 168 | 72 | 48 | 72 | 24 | 192 | 72 | 24 | 8.02413 | 6.00138 | 8.02413 | 21886 | 0.909928 | 5416.7 | 2474.96 | 2719.95 | 0 | 0 | 0 | 4547.04 | 0.20776 | 0.228326 | 0 | 0 | 0 | #VALUE! | #VALUE! | #VALUE! | #VALUE! | #VALUE! | #VALUE! | 32.070072 | 4.051082 | 14.725882 | 0.1316206 | 0.003743913 | 0.03407878 | 14.536072 | 5.086582 | 8.759982 | 59.190572 | 53.091582 | 56.697482 | 0.05874358 | 0.005678407 | 0.01174872 | 4.848167 | 3.527133 | 4.507429 | 12.10454 | 1.608312 | 2.603916 | 0.0728 | 0.6364
str_m2_o2_o10_pcu_sym.98.cif | 2 | 2 | 10 | 8660.4 | 26.1790 | 30.2858 | 27.8982 | 91.7081 | 98.7166 | 91.5412 | 912 | 24 | 64 | 408 | 360 | 72 | 48 | 72 | 24 | 96 | 72 | 24 | 9.64709 | 7.07203 | 9.64709 | 21842.9 | 0.658391 | 5383.43 | 2464.61 | 3743.39 | 0 | 0 | 0 | 6860.42 | 0.31408 | 0.477042 | 0 | 0 | 0 | #VALUE! | #VALUE! | #VALUE! | #VALUE! | #VALUE! | #VALUE! | 25.648472 | 4.578082 | 15.248482 | 0.1382615 | 0.00644312 | 0.0646275 | 2.477572 | 4.071482 | 4.903782 | 59.651972 | 51.710882 | 56.852482 | 0.0006812618 | 0.004387788 | 0.005923514 | 8.003568 | 6.090585 | 7.610976 | 0.085035 | 0.719701 | 0.777507 | 0.0133 | -0.0321
str_m2_o2_o10_pcu_sym.99.cif | 2 | 2 | 10 | 13462 | 26.2898 | 30.2523 | 27.7627 | 89.8845 | 97.8396 | 90.1274 | 1176 | 24 | 64 | 624 | 288 | 72 | 48 | 72 | 24 | 96 | 120 | 24 | 6.32266 | 3.99608 | 6.32266 | 21874 | 1.02196 | 4576.18 | 2092.07 | 2047.11 | 0 | 0 | 0 | 2664.25 | 0.1218 | 0.119183 | 0 | 0 | 0 | #VALUE! | #VALUE! | #VALUE! | #VALUE! | #VALUE! | #VALUE! | 37.428272 | 7.642782 | 24.193782 | 0.2383375 | 0.00768088 | 0.07123756 | 2.477572 | 3.017982 | 3.017982 | 63.225572 | 62.040482 | 62.159182 | 0 | 0.0003639875 | 0 | 2.720703 | 2.600943 | 2.661982 | 0 | 0.139804 | 0 | -0.0049 | -0.0049
str_m2_o2_o5_pcu_sym.1.cif | 2 | 2 | 5 | 7626.3 | 30.2811 | 27.7400 | 27.2570 | 90.0000 | 90.1540 | 90.0002 | 672 | 24 | 64 | 336 | 192 | 72 | 48 | 72 | 24 | 96 | 120 | 24 | 10.36113 | 7.84915 | 10.36113 | 22895.7 | 0.553114 | 5658.34 | 2471.35 | 4468.07 | 0 | 0 | 0 | 9961.02 | 0.43506 | 0.786565 | 0 | 0 | 0 | #VALUE! | #VALUE! | #VALUE! | #VALUE! | #VALUE! | #VALUE! | 8.320572 | 3.707182 | 9.581882 | 0.03156183 | 0.002937204 | 0.02878198 | 3.959072 | 3.686282 | 3.944982 | 60.451972 | 49.187082 | 57.247382 | 0.008562475 | 0.007172548 | 0.00723811 | 12.21481 | 8.833799 | 11.69285 | 0.70029 | 0.811132 | 0.618401 | 0.0005 | 0.0106
str_m2_o2_o5_pcu_sym.10.cif | 2 | 2 | 5 | 8394.3 | 30.2761 | 27.9655 | 27.2471 | 89.9998 | 92.3747 | 90.0001 | 720 | 24 | 64 | 336 | 192 | 72 | 48 | 72 | 24 | 144 | 120 | 24 | 10.45017 | 7.95895 | 10.37834 | 23049.9 | 0.604738 | 5655.21 | 2453.46 | 4057.07 | 0 | 0 | 0 | 9536.68 | 0.41374 | 0.684165 | 0 | 0 | 0 | #VALUE! | #VALUE! | #VALUE! | #VALUE! | #VALUE! | #VALUE! | 11.044772 | 4.431882 | 11.809082 | 0.04387501 | 0.003633418 | 0.03461873 | 3.714372 | 4.031682 | 7.228582 | 59.921772 | 54.039882 | 57.673382 | 0.006075551 | 0.005301216 | 0.02627974 | 10.59749 | 9.036001 | 10.28806 | 0.572728 | 0.586091 | 2.551836 | 0.1761 | 0.0065
str_m2_o2_o5_pcu_sym.100.cif | 2 | 2 | 5 | 18099.6 | 30.4192 | 28.0570 | 27.4561 | 89.7552 | 97.0781 | 89.6610 | 1536 | 24 | 64 | 480 | 480 | 72 | 48 | 72 | 24 | 432 | 120 | 96 | 6.59002 | 4.12222 | 6.47178 | 23253.7 | 1.29254 | 3252.51 | 1398.71 | 1082.14 | 0 | 0 | 0 | 1782.63 | 0.07666 | 0.05931 | 0 | 0 | 0 | #VALUE! | #VALUE! | #VALUE! | #VALUE! | #VALUE! | #VALUE! | 56.265672 | 15.320982 | 39.780782 | 1.20611 | 0.01657495 | 0.1685894 | 17.117172 | 5.276182 | 4.862482 | 66.012272 | 63.429182 | 65.201382 | 0.02886804 | 0.003795664 | 0.001287321 | 1.92428 | 1.648407 | 1.912805 | 14.986993 | 2.300323 | 0.672329 | -0.0454 | 0.4538
str_m2_o2_o5_pcu_sym.101.cif | 2 | 2 | 5 | 8299.6 | 30.2836 | 28.0995 | 27.1954 | 90.0042 | 93.2733 | 90.0003 | 816 | 24 | 64 | 384 | 288 | 72 | 48 | 72 | 24 | 96 | 120 | 96 | 10.34418 | 8.01476 | 10.34418 | 23104.3 | 0.596512 | 5765.39 | 2495.38 | 4183.28 | 0 | 0 | 0 | 8914.09 | 0.38582 | 0.646793 | 0 | 0 | 0 | #VALUE! | #VALUE! | #VALUE! | #VALUE! | #VALUE! | #VALUE! | 14.966272 | 4.724082 | 13.829982 | 0.06523206 | 0.004506241 | 0.04521905 | 8.442072 | 5.217782 | 3.746682 | 59.417172 | 53.199882 | 57.769882 | 0.04239963 | 0.006084631 | 0.006024387 | 10.11639 | 8.383284 | 10.01241 | 4.186991 | 0.725079 | 0.60109 | -0.0005 | 0.3014
str_m2_o2_o5_pcu_sym.102.cif | 2 | 2 | 5 | 11278.9 | 30.2055 | 27.6764 | 27.1437 | 90.0017 | 89.9972 | 89.9999 | 1152 | 24 | 64 | 624 | 384 | 72 | 48 | 72 | 24 | 96 | 120 | 96 | 7.84854 | 6.60785 | 7.84848 | 22691.6 | 0.82539 | 4587.44 | 2021.65 | 2449.33 | 0 | 0 | 0 | 4392.18 | 0.19356 | 0.234507 | 0 | 0 | 0 | #VALUE! | #VALUE! | #VALUE! | #VALUE! | #VALUE! | #VALUE! | 42.846772 | 11.810882 | 33.379982 | 0.4514447 | 0.01885822 | 0.181711 | 2.746972 | 4.011982 | 3.017982 | 60.132972 | 55.421082 | 60.415482 | 0.001587034 | 0.002278591 | 0.00187075 | 4.177562 | 3.416831 | 4.440938 | 0.379515 | 0.666206 | 0.42083 | -0.0046 | -0.0078
str_m2_o2_o5_pcu_sym.103.cif | 2 | 2 | 5 | 14239.8 | 30.1469 | 27.8817 | 27.2119 | 90.2505 | 92.0126 | 90.0043 | 672 | 24 | 64 | 336 | 384 | 72 | 192 | 72 | 24 | 96 | 120 | 96 | 7.48808 | 5.67337 | 7.48282 | 22858.5 | 1.03444 | 6291.87 | 2752.52 | 2660.88 | 0 | 0 | 0 | 4745.89 | 0.20762 | 0.200707 | 0 | 0 | 0 | #VALUE! | #VALUE! | #VALUE! | #VALUE! | #VALUE! | #VALUE! | 56.864472 | 30.535782 | 52.966982 | 1.598316 | 0.07543645 | 0.7799829 | 50.467572 | 4.564382 | 4.064382 | 60.463372 | 60.171482 | 61.849082 | 0.4338685 | 0.003286563 | 0.005428447 | 3.862765 | 3.415245 | 4.099103 | 112.208377 | 0.961359 | 1.322977 | 0.0305 | 6.1314
str_m2_o2_o5_pcu_sym.104.cif | 2 | 2 | 5 | 8826.8 | 30.2793 | 27.7287 | 27.2500 | 89.9995 | 90.1943 | 89.9996 | 720 | 24 | 64 | 384 | 144 | 72 | 192 | 72 | 72 | 96 | 120 | 96 | 9.38986 | 8.43965 | 9.38986 | 22879.1 | 0.640645 | 6019.35 | 2630.94 | 4106.7 | 0 | 0 | 0 | 8040.18 | 0.35142 | 0.548541 | 0 | 0 | 0 | #VALUE! | #VALUE! | #VALUE! | #VALUE! | #VALUE! | #VALUE! | 10.899672 | 3.697982 | 9.657482 | 0.03725019 | 0.002435764 | 0.02475416 | 8.739972 | 5.179782 | 4.904982 | 58.912472 | 53.795482 | 57.425182 | 0.0222051 | 0.004826211 | 0.008009698 | 8.979166 | 7.647517 | 8.982021 | 2.470485 | 0.630451 | 0.890856 | 0.0281 | 0.1534
str_m2_o2_o5_pcu_sym.105.cif | 2 | 2 | 5 | 9646.1 | 30.1963 | 27.7270 | 27.1631 | 90.0006 | 89.9943 | 89.9989 | 1104 | 24 | 64 | 480 | 480 | 72 | 192 | 72 | 24 | 96 | 120 | 96 | 9.22554 | 8.05665 | 9.22554 | 22742.4 | 0.704326 | 4801.5 | 2111.26 | 2997.55 | 0 | 0 | 0 | 6056.3 | 0.2663 | 0.378092 | 0 | 0 | 0 | #VALUE! | #VALUE! | #VALUE! | #VALUE! | #VALUE! | #VALUE! | 7.252872 | 3.404482 | 7.012482 | 0.01434777 | 0.001295861 | 0.01381906 | 3.632072 | 4.622282 | 6.158082 | 56.335372 | 49.502882 | 53.432382 | 0.007640394 | 0.003400338 | 0.008397176 | 5.597267 | 4.306735 | 5.231814 | 1.363657 | 0.78875 | 1.603417 | 0.0482 | 0.0409
str_m2_o2_o5_pcu_sym.106.cif | 2 | 2 | 5 | 12718.9 | 30.2412 | 27.8159 | 27.3563 | 89.8927 | 89.5882 | 89.8367 | 1344 | 24 | 64 | 528 | 528 | 72 | 192 | 72 | 24 | 192 | 48 | 96 | 5.23019 | 3.64885 | 4.9696 | 23011 | 0.91784 | 5287.55 | 2297.84 | 2503.53 | 22.688 | 9.85963 | 10.7422 | 2174.08 | 0.09448 | 0.102937 | 0.46022 | 2e-05 | 2.2e-05 | #VALUE! | #VALUE! | #VALUE! | #VALUE! | #VALUE! | #VALUE! | 46.684772 | 6.131382 | 24.652982 | 0.3272453 | 0.00669083 | 0.06401497 | 29.635672 | 3.605782 | 12.601982 | 52.796672 | 54.931582 | 52.072282 | 0.08370221 | 0.001784746 | 0.01754083 | 2.10953 | 0.9563956 | 1.757141 | 39.638454 | 1.86425 | 9.972612 | 0.2004 | 1.0419
str_m2_o2_o5_pcu_sym.107.cif | 2 | 2 | 5 | 11950 | 30.3078 | 27.6519 | 27.1734 | 89.9985 | 89.9999 | 90.0025 | 1248 | 24 | 64 | 480 | 480 | 72 | 192 | 72 | 24 | 240 | 48 | 96 | 6.79078 | 5.29734 | 6.7907 | 22773.2 | 0.871363 | 5263.02 | 2311.06 | 2652.24 | 0 | 0 | 0 | 3838.19 | 0.16854 | 0.193421 | 0 | 0 | 0 | #VALUE! | #VALUE! | #VALUE! | #VALUE! | #VALUE! | #VALUE! | 44.972372 | 11.380482 | 33.572382 | 0.4954226 | 0.01741423 | 0.1424937 | 33.458672 | 3.017982 | 4.237382 | 63.707672 | 62.693282 | 63.075282 | 0.1720418 | 0.0001171548 | 0.001556485 | 5.033506 | 4.909958 | 5.070485 | 34.145145 | 0.023837 | 0.306663 | 0.0172 | 2.0545
str_m2_o2_o5_pcu_sym.109.cif | 2 | 2 | 5 | 7626.3 | 30.2813 | 27.7401 | 27.2575 | 90.0000 | 90.1539 | 90.0001 | 672 | 24 | 64 | 336 | 192 | 72 | 192 | 72 | 24 | 96 | 48 | 96 | 10.36106 | 7.84947 | 10.36106 | 22896.4 | 0.553098 | 5648.56 | 2467.01 | 4460.35 | 0 | 0 | 0 | 9946.65 | 0.43442 | 0.78543 | 0 | 0 | 0 | #VALUE! | #VALUE! | #VALUE! | #VALUE! | #VALUE! | #VALUE! | 8.753672 | 4.762882 | 9.217882 | 0.03103733 | 0.002858529 | 0.02893933 | 10.444972 | 4.110482 | 8.192882 | 60.077472 | 50.737482 | 56.352882 | 0.03681995 | 0.006451359 | 0.02166188 | 12.20423 | 9.283545 | 11.23426 | 3.013966 | 0.694229 | 1.926271 | 0.116 | 0.2316
str_m2_o2_o5_pcu_sym.11.cif | 2 | 2 | 5 | 9740.8 | 30.2590 | 27.8385 | 27.1961 | 90.0242 | 90.6283 | 90.0356 | 1008 | 24 | 64 | 432 | 384 | 72 | 192 | 72 | 24 | 144 | 48 | 96 | 8.32504 | 7.23203 | 8.2695 | 22907.7 | 0.706106 | 5887.53 | 2570.11 | 3639.84 | 0 | 0 | 0 | 6099.39 | 0.26626 | 0.377082 | 0 | 0 | 0 | #VALUE! | #VALUE! | #VALUE! | #VALUE! | #VALUE! | #VALUE! | 16.634372 | 3.876582 | 10.294682 | 0.05019095 | 0.00276158 | 0.02779033 | 3.338572 | 3.852282 | 3.017982 | 55.862572 | 43.969182 | 53.922982 | 0.001642576 | 0.001991623 | 0.001847898 | 6.426464 | 3.302439 | 6.195918 | 0.25534 | 0.602473 | 0.297946 | -0.0014 | -0.0034
str_m2_o2_o5_pcu_sym.110.cif | 2 | 2 | 5 | 10508.8 | 30.2743 | 27.9118 | 27.1416 | 90.0157 | 90.3750 | 89.9047 | 1056 | 24 | 64 | 432 | 384 | 72 | 192 | 72 | 24 | 192 | 48 | 96 | 9.1444 | 6.95563 | 9.14425 | 22934.4 | 0.760885 | 5161.43 | 2250.52 | 2957.77 | 0 | 0 | 0 | 6071.2 | 0.26472 | 0.347911 | 0 | 0 | 0 | #VALUE! | #VALUE! | #VALUE! | #VALUE! | #VALUE! | #VALUE! | 33.465772 | 5.370082 | 23.747282 | 0.2244405 | 0.01082902 | 0.09687119 | 2.477572 | 5.126582 | 13.014982 | 58.499972 | 48.523582 | 56.012182 | 0.001493986 | 0.00251218 | 0.02240979 | 6.083121 | 4.046799 | 5.752198 | 0.24535 | 0.620161 | 3.89197 | 0.2091 | -0.0107
str_m2_o2_o5_pcu_sym.111.cif | 2 | 2 | 5 | 13201.9 | 30.3526 | 27.6699 | 27.2758 | 90.2032 | 90.9964 | 90.3795 | 1632 | 24 | 64 | 624 | 768 | 72 | 192 | 72 | 24 | 192 | 48 | 96 | 5.48525 | 2.811 | 4.52774 | 22903.6 | 0.957169 | 3502.17 | 1529.1 | 1597.52 | 0 | 0 | 0 | 1345.35 | 0.05874 | 0.061368 | 0 | 0 | 0 | #VALUE! | #VALUE! | #VALUE! | #VALUE! | #VALUE! | #VALUE! | 40.404272 | 8.517982 | 27.719782 | 0.2458964 | 0.008263962 | 0.08259417 | 2.477572 | 3.584282 | 3.017982 | 51.410772 | 50.756082 | 51.234982 | 0 | 0.000318136 | 0 | 0.9089601 | 0.8623531 | 0.9080587 | 0 | 0.368547 | 0 | -0.0042 | -0.0042
str_m2_o2_o5_pcu_sym.112.cif | 2 | 2 | 5 | 10509.7 | 30.1998 | 27.6890 | 27.1643 | 90.0000 | 89.9969 | 89.9999 | 1104 | 24 | 64 | 480 | 432 | 72 | 192 | 72 | 24 | 96 | 48 | 96 | 9.20995 | 8.04048 | 9.20995 | 22714.8 | 0.768306 | 4406.34 | 1939.85 | 2524.84 | 0.879817 | 0.387331 | 0.504137 | 5454.29 | 0.24012 | 0.312532 | 0 | 0 | 0 | #VALUE! | #VALUE! | #VALUE! | #VALUE! | #VALUE! | #VALUE! | 7.400272 | 4.009082 | 6.808382 | 0.01650856 | 0.001332103 | 0.01366357 | 2.477572 | 3.017982 | 3.358782 | 58.762772 | 54.989182 | 55.839782 | 0 | 0.001722219 | 0.002930626 | 5.04296 | 4.446968 | 4.671551 | 0 | 0.386892 | 0.626707 | 0.0127 | -0.0181
str_m2_o2_o5_pcu_sym.113.cif | 2 | 2 | 5 | 9067.6 | 30.3045 | 27.7207 | 27.2461 | 89.9963 | 90.1709 | 89.7929 | 864 | 24 | 64 | 384 | 288 | 72 | 192 | 72 | 24 | 144 | 48 | 96 | 9.21254 | 6.41041 | 9.2124 | 22888.2 | 0.65786 | 6126.89 | 2676.88 | 4069.08 | 0 | 0 | 0 | 7504.57 | 0.32788 | 0.498404 | 0 | 0 | 0 | #VALUE! | #VALUE! | #VALUE! | #VALUE! | #VALUE! | #VALUE! | 12.218872 | 4.379882 | 9.566582 | 0.03795933 | 0.002536504 | 0.02463717 | 4.320772 | 4.613982 | 4.281382 | 60.384572 | 53.611782 | 58.212282 | 0.006561825 | 0.004411311 | 0.006153778 | 8.750276 | 7.164399 | 8.443998 | 0.749149 | 0.615111 | 0.728047 | 0.0158 | 0.0195
str_m2_o2_o5_pcu_sym.115.cif | 2 | 2 | 5 | 9279.7 | 30.2783 | 27.9832 | 27.2246 | 90.0000 | 91.6782 | 90.0000 | 672 | 24 | 64 | 336 | 144 | 72 | 48 | 72 | 24 | 96 | 48 | 96 | 10.45903 | 7.95679 | 10.45903 | 23057.1 | 0.668316 | 5721.25 | 2481.35 | 3712.83 | 0 | 0 | 0 | 9029.61 | 0.39162 | 0.58598 | 0 | 0 | 0 | #VALUE! | #VALUE! | #VALUE! | #VALUE! | #VALUE! | #VALUE! | 16.129672 | 3.309782 | 15.605682 | 0.06438786 | 0.004644547 | 0.04615451 | 2.698672 | 4.208382 | 5.341282 | 64.321072 | 56.328382 | 60.836982 | 0.02159553 | 0.006627369 | 0.006562712 | 9.719765 | 7.806093 | 9.207399 | 2.219594 | 0.848151 | 0.712052 | -0.0006 | 0.1389
str_m2_o2_o5_pcu_sym.116.cif | 2 | 2 | 5 | 11087.4 | 30.1920 | 28.1198 | 27.2244 | 90.0001 | 94.1501 | 90.0001 | 1296 | 24 | 64 | 528 | 576 | 72 | 48 | 72 | 24 | 144 | 48 | 96 | 7.43701 | 5.28222 | 7.43701 | 23052.7 | 0.798661 | 5156.19 | 2236.69 | 2800.56 | 0 | 0 | 0 | 4216.8 | 0.18292 | 0.229033 | 0 | 0 | 0 | #VALUE! | #VALUE! | #VALUE! | #VALUE! | #VALUE! | #VALUE! | 14.416572 | 4.226182 | 11.104682 | 0.04393275 | 0.001993254 | 0.02304418 | 3.090372 | 3.017982 | 4.400482 | 54.561372 | 48.274082 | 53.295682 | 0.001668561 | 0.001695618 | 0.003697891 | 4.222388 | 2.864567 | 4.061105 | 0.394775 | 0.591336 | 0.909652 | 0.0222 | -0.0003
str_m2_o2_o5_pcu_sym.117.cif | 2 | 2 | 5 | 11227.4 | 30.2144 | 27.6599 | 27.2365 | 90.0006 | 89.9967 | 90.0000 | 960 | 24 | 64 | 384 | 240 | 72 | 48 | 72 | 72 | 240 | 48 | 96 | 7.20398 | 5.80632 | 7.1857 | 22762.3 | 0.819062 | 6079.86 | 2671.02 | 3261.07 | 0 | 0 | 0 | 5360.97 | 0.23552 | 0.287548 | 0 | 0 | 0 | #VALUE! | #VALUE! | #VALUE! | #VALUE! | #VALUE! | #VALUE! | 38.870172 | 8.540982 | 29.221682 | 0.327253 | 0.01124036 | 0.1140068 | 27.936972 | 3.583382 | 10.447282 | 59.240772 | 55.383682 | 57.933582 | 0.1012968 | 0.003892264 | 0.01829453 | 6.151745 | 5.267426 | 6.063372 | 16.449891 | 0.738192 | 3.014203 | 0.1617 | 1.0936
str_m2_o2_o5_pcu_sym.118.cif | 2 | 2 | 5 | 9279.7 | 30.2815 | 27.6621 | 27.2559 | 90.0000 | 89.9970 | 90.0000 | 672 | 24 | 64 | 336 | 144 | 72 | 48 | 72 | 24 | 96 | 48 | 96 | 8.98456 | 7.77476 | 8.97832 | 22830.9 | 0.674937 | 5983.48 | 2620.78 | 3883 | 0 | 0 | 0 | 8044.24 | 0.35234 | 0.522034 | 0 | 0 | 0 | #VALUE! | #VALUE! | #VALUE! | #VALUE! | #VALUE! | #VALUE! | 14.320772 | 4.956582 | 11.286882 | 0.06134897 | 0.004332037 | 0.04309407 | 2.844672 | 3.903382 | 3.601882 | 61.736072 | 50.445682 | 56.345682 | 0.001196159 | 0.005679063 | 0.002166018 | 9.205772 | 6.472957 | 8.054754 | 0.129806 | 0.876475 | 0.268643 | -0.0326 | -0.0416
str_m2_o2_o5_pcu_sym.119.cif | 2 | 2 | 5 | 10698.2 | 30.2394 | 27.9370 | 27.2206 | 89.7899 | 91.2322 | 89.9626 | 864 | 24 | 64 | 336 | 192 | 72 | 48 | 72 | 24 | 288 | 48 | 96 | 9.1212 | 7.77079 | 9.1212 | 22990.4 | 0.772704 | 6170.48 | 2683.93 | 3473.43 | 0 | 0 | 0 | 6826.32 | 0.29692 | 0.384261 | 0 | 0 | 0 | #VALUE! | #VALUE! | #VALUE! | #VALUE! | #VALUE! | #VALUE! | 10.250772 | 3.511082 | 9.225282 | 0.02686433 | 0.001804042 | 0.01786282 | 4.884172 | 3.017982 | 4.855682 | 58.684972 | 44.065282 | 55.849482 | 0.007505936 | 0.001785347 | 0.006860967 | 6.888327 | 2.88656 | 6.554691 | 1.088571 | 0.617885 | 1.045679 | 0.0543 | 0.0612
str_m2_o2_o5_pcu_sym.12.cif | 2 | 2 | 5 | 9740.8 | 30.4834 | 27.7404 | 27.2455 | 90.0000 | 90.2757 | 90.0001 | 1008 | 24 | 64 | 432 | 384 | 72 | 48 | 72 | 24 | 144 | 48 | 96 | 8.28836 | 5.63727 | 8.28817 | 23039.1 | 0.702077 | 5909.77 | 2565.1 | 3653.59 | 0 | 0 | 0 | 6494.27 | 0.28188 | 0.401495 | 0 | 0 | 0 | #VALUE! | #VALUE! | #VALUE! | #VALUE! | #VALUE! | #VALUE! | 32.709572 | 5.219782 | 25.004382 | 0.2750493 | 0.01343832 | 0.133295 | 7.126972 | 5.937882 | 3.956382 | 60.984672 | 53.019782 | 58.550282 | 0.0192284 | 0.005718216 | 0.01269916 | 7.683948 | 5.782626 | 7.347271 | 2.499909 | 0.987873 | 1.72669 | 0.068 | 0.1316
str_m2_o2_o5_pcu_sym.120.cif | 2 | 2 | 5 | 11080.5 | 30.5001 | 27.8234 | 27.2386 | 90.0002 | 90.6167 | 89.9944 | 672 | 24 | 64 | 336 | 384 | 72 | 48 | 72 | 24 | 96 | 192 | 96 | 9.1783 | 6.56614 | 9.1783 | 23113.8 | 0.796044 | 5919.41 | 2560.98 | 3217.14 | 0 | 0 | 0 | 8205.39 | 0.355 | 0.445955 | 0 | 0 | 0 | #VALUE! | #VALUE! | #VALUE! | #VALUE! | #VALUE! | #VALUE! | 24.452372 | 6.577882 | 18.156182 | 0.1258337 | 0.007156717 | 0.07231623 | 21.581972 | 3.439782 | 4.522982 | 67.731572 | 64.083682 | 66.715482 | 0.1134786 | 0.001741799 | 0.005035874 | 7.519697 | 6.76094 | 7.534164 | 15.075762 | 0.257369 | 0.667737 | 0.0365 | 1.2381
str_m2_o2_o5_pcu_sym.121.cif | 2 | 2 | 5 | 8299.6 | 30.1880 | 27.7534 | 27.2213 | 90.0000 | 90.1581 | 90.0003 | 816 | 24 | 64 | 384 | 288 | 72 | 48 | 72 | 24 | 96 | 192 | 96 | 10.84023 | 9.60785 | 10.84022 | 22806.5 | 0.604302 | 5207.41 | 2283.31 | 3778.42 | 0 | 0 | 0 | 8634.52 | 0.3786 | 0.626508 | 0 | 0 | 0 | #VALUE! | #VALUE! | #VALUE! | #VALUE! | #VALUE! | #VALUE! | 8.935672 | 3.017982 | 10.759182 | 0.02451925 | 0.001927804 | 0.0201817 | 7.497572 | 4.917582 | 4.710182 | 60.285772 | 50.511782 | 58.618382 | 0.03477276 | 0.005614728 | 0.007313605 | 9.980493 | 7.421767 | 9.712805 | 3.480588 | 0.755765 | 0.752233 | 0.0141 | 0.242
str_m2_o2_o5_pcu_sym.122.cif | 2 | 2 | 5 | 9953 | 30.4814 | 28.0385 | 27.1870 | 90.0029 | 94.0491 | 90.0142 | 816 | 24 | 64 | 384 | 240 | 72 | 48 | 72 | 24 | 96 | 192 | 96 | 9.78616 | 7.9532 | 9.78609 | 23177.4 | 0.713083 | 5810.66 | 2507.03 | 3515.76 | 0 | 0 | 0 | 7767.23 | 0.33512 | 0.469959 | 0 | 0 | 0 | #VALUE! | #VALUE! | #VALUE! | #VALUE! | #VALUE! | #VALUE! | 36.859072 | 7.422282 | 25.694982 | 0.3308952 | 0.01352356 | 0.1341204 | 12.507672 | 4.496882 | 3.529882 | 60.984072 | 57.324082 | 60.771082 | 0.03305536 | 0.003195017 | 0.00235105 | 7.863237 | 7.029308 | 8.003557 | 4.199581 | 0.454073 | 0.293457 | -0.0084 | 0.2972
str_m2_o2_o5_pcu_sym.123.cif | 2 | 2 | 5 | 8826.8 | 30.2816 | 27.7279 | 27.2486 | 90.0001 | 90.1951 | 90.0007 | 720 | 24 | 64 | 384 | 144 | 72 | 48 | 72 | 72 | 96 | 192 | 96 | 9.38696 | 8.42564 | 9.38696 | 22879 | 0.640648 | 5993.42 | 2619.61 | 4089.01 | 0 | 0 | 0 | 8019.56 | 0.35052 | 0.547134 | 0 | 0 | 0 | #VALUE! | #VALUE! | #VALUE! | #VALUE! | #VALUE! | #VALUE! | 11.880072 | 3.410682 | 9.671182 | 0.03910817 | 0.002503739 | 0.02434631 | 2.477572 | 3.861382 | 3.599082 | 58.542972 | 53.166682 | 57.118882 | 0.0210382 | 0.003500702 | 0.005403997 | 9.063817 | 7.364096 | 8.696878 | 2.318798 | 0.474899 | 0.620751 | 0.0168 | 0.1548
str_m2_o2_o5_pcu_sym.124.cif | 2 | 2 | 5 | 9067.6 | 30.2722 | 27.8594 | 27.2190 | 89.9712 | 90.7780 | 89.8927 | 864 | 24 | 64 | 384 | 288 | 72 | 48 | 72 | 24 | 144 | 192 | 96 | 9.2208 | 7.78074 | 9.2208 | 22953.4 | 0.65599 | 5703.15 | 2484.66 | 3787.66 | 0 | 0 | 0 | 7833.08 | 0.34126 | 0.520222 | 0 | 0 | 0 | #VALUE! | #VALUE! | #VALUE! | #VALUE! | #VALUE! | #VALUE! | 10.573172 | 3.723282 | 9.738282 | 0.04288897 | 0.003209228 | 0.02983149 | 2.477572 | 5.719882 | 3.238482 | 60.822572 | 52.365482 | 58.571982 | 0 | 0.006385372 | 0.001566015 | 8.885538 | 6.63278 | 8.697836 | 0 | 0.961736 | 0.179866 | -0.0437 | -0.0579
str_m2_o2_o5_pcu_sym.126.cif | 2 | 2 | 5 | 9257.8 | 30.2327 | 27.9765 | 27.2463 | 90.0000 | 92.4508 | 90.0000 | 720 | 24 | 64 | 336 | 144 | 72 | 48 | 72 | 24 | 144 | 48 | 96 | 9.06434 | 7.18827 | 9.06426 | 23024 | 0.667698 | 6035.65 | 2621.46 | 3926.12 | 0 | 0 | 0 | 8786.41 | 0.38162 | 0.571546 | 0 | 0 | 0 | #VALUE! | #VALUE! | #VALUE! | #VALUE! | #VALUE! | #VALUE! | 17.373472 | 3.346782 | 12.606182 | 0.06686254 | 0.004245069 | 0.04232107 | 2.847372 | 3.505582 | 3.405582 | 62.266472 | 56.842582 | 59.322882 | 0.002343969 | 0.004104647 | 0.003121692 | 9.57491 | 8.156182 | 9.145942 | 0.244558 | 0.502753 | 0.340979 | -0.0091 | -0.0163
str_m2_o2_o5_pcu_sym.127.cif | 2 | 2 | 5 | 12235.9 | 30.2353 | 27.8776 | 27.3078 | 90.0886 | 91.0590 | 90.3620 | 1056 | 24 | 64 | 432 | 288 | 72 | 48 | 72 | 24 | 192 | 96 | 96 | 8.35341 | 5.47271 | 8.35341 | 23013 | 0.882904 | 5406.04 | 2349.13 | 2660.68 | 0 | 0 | 0 | 5111.18 | 0.2221 | 0.251556 | 0 | 0 | 0 | #VALUE! | #VALUE! | #VALUE! | #VALUE! | #VALUE! | #VALUE! | 19.516472 | 4.243782 | 11.458882 | 0.05406223 | 0.002639773 | 0.0276318 | 7.821972 | 3.566982 | 4.670682 | 63.042572 | 61.175682 | 59.942682 | 0.01073889 | 0.001266764 | 0.00391471 | 4.754117 | 4.248425 | 4.412695 | 2.256603 | 0.297875 | 0.88626 | 0.0324 | 0.1159
str_m2_o2_o5_pcu_sym.128.cif | 2 | 2 | 5 | 10933 | 30.1407 | 27.7544 | 27.2233 | 89.8754 | 90.2467 | 91.0747 | 672 | 24 | 64 | 336 | 96 | 72 | 96 | 72 | 24 | 96 | 96 | 96 | 8.80414 | 6.96895 | 8.80405 | 22769 | 0.79735 | 5232.6 | 2298.12 | 2882.2 | 0 | 0 | 0 | 7542.01 | 0.33124 | 0.415426 | 0 | 0 | 0 | #VALUE! | #VALUE! | #VALUE! | #VALUE! | #VALUE! | #VALUE! | 16.939972 | 4.231982 | 13.325782 | 0.05550169 | 0.003713528 | 0.03772981 | 2.477572 | 4.469582 | 3.791582 | 62.069472 | 56.786982 | 61.061982 | 0.0008049026 | 0.003594622 | 0.002771426 | 6.724751 | 5.689957 | 6.737071 | 0.119573 | 0.631117 | 0.410958 | -0.009 | -0.0305
str_m2_o2_o5_pcu_sym.129.cif | 2 | 2 | 5 | 10890.8 | 30.4420 | 27.9726 | 27.1612 | 89.9970 | 92.2005 | 89.9957 | 768 | 24 | 64 | 432 | 48 | 72 | 96 | 72 | 120 | 96 | 48 | 96 | 8.96659 | 7.29076 | 8.96652 | 23111.8 | 0.782488 | 5652.59 | 2445.75 | 3125.61 | 0 | 0 | 0 | 6633.1 | 0.287 | 0.366779 | 0 | 0 | 0 | #VALUE! | #VALUE! | #VALUE! | #VALUE! | #VALUE! | #VALUE! | 36.045472 | 7.201982 | 25.639982 | 0.2524608 | 0.008686231 | 0.09089323 | 26.020872 | 3.017982 | 3.662482 | 64.027972 | 59.817382 | 62.331082 | 0.09337239 | 0.001294671 | 0.002873985 | 7.124343 | 6.219975 | 6.883599 | 13.092998 | 0.207939 | 0.417095 | 0.0172 | 1.0028
str_m2_o2_o5_pcu_sym.13.cif | 2 | 2 | 5 | 8394.3 | 30.2845 | 27.6922 | 27.2591 | 90.0000 | 89.9969 | 90.0000 | 720 | 24 | 64 | 336 | 192 | 72 | 96 | 72 | 24 | 144 | 48 | 96 | 10.0218 | 7.82321 | 10.0218 | 22860.7 | 0.609744 | 6229.93 | 2725.17 | 4469.37 | 0 | 0 | 0 | 8740.1 | 0.38232 | 0.627018 | 0 | 0 | 0 | #VALUE! | #VALUE! | #VALUE! | #VALUE! | #VALUE! | #VALUE! | 7.066072 | 3.017982 | 7.009782 | 0.02560071 | 0.002299179 | 0.02203876 | 2.969072 | 3.017982 | 4.054382 | 56.877872 | 40.300482 | 56.045282 | 0.002942473 | 0.002739954 | 0.004800877 | 9.980022 | 3.599192 | 9.744386 | 0.294541 | 0.760508 | 0.492189 | 0.0173 | 0.0017
str_m2_o2_o5_pcu_sym.130.cif | 2 | 2 | 5 | 7626.3 | 30.2815 | 27.7397 | 27.2575 | 90.0000 | 90.1553 | 90.0000 | 672 | 24 | 64 | 336 | 192 | 72 | 96 | 72 | 24 | 96 | 48 | 96 | 10.36121 | 7.84939 | 10.36121 | 22896.2 | 0.553102 | 5650.95 | 2468.07 | 4462.24 | 0 | 0 | 0 | 9946.57 | 0.43442 | 0.785424 | 0 | 0 | 0 | #VALUE! | #VALUE! | #VALUE! | #VALUE! | #VALUE! | #VALUE! | 7.035072 | 3.336982 | 8.788282 | 0.03183719 | 0.002819191 | 0.02907045 | 8.794572 | 5.283182 | 6.407482 | 58.649272 | 49.895782 | 56.801282 | 0.02913602 | 0.007710161 | 0.01157835 | 11.8169 | 8.857939 | 11.54359 | 2.463158 | 0.869553 | 1.002008 | 0.0295 | 0.1634
str_m2_o2_o5_pcu_sym.131.cif | 2 | 2 | 5 | 11413.3 | 30.1521 | 27.7542 | 27.2290 | 90.0010 | 90.1555 | 89.9998 | 672 | 24 | 64 | 336 | 144 | 48 | 96 | 72 | 24 | 96 | 48 | 96 | 10.56938 | 9.58937 | 10.56938 | 22786.4 | 0.831741 | 5269.71 | 2312.65 | 2780.5 | 0 | 0 | 0 | 8403.64 | 0.3688 | 0.443407 | 0 | 0 | 0 | #VALUE! | #VALUE! | #VALUE! | #VALUE! | #VALUE! | #VALUE! | 10.782572 | 3.272682 | 8.501682 | 0.02151875 | 0.001638439 | 0.01741828 | 7.286172 | 3.912382 | 4.570182 | 61.727372 | 54.925882 | 58.351982 | 0.01207363 | 0.003268117 | 0.003206785 | 7.152979 | 5.887982 | 6.610682 | 1.686229 | 0.554494 | 0.484606 | -0.0007 | 0.1005
str_m2_o2_o5_pcu_sym.14.cif | 2 | 2 | 5 | 13296.6 | 30.5326 | 27.7057 | 27.2674 | 89.6584 | 90.0943 | 89.9949 | 1536 | 24 | 64 | 576 | 672 | 48 | 96 | 72 | 24 | 240 | 48 | 96 | 5.14542 | 4.32052 | 5.14542 | 23065.8 | 0.957251 | 4404.67 | 1909.61 | 1994.89 | 0 | 0 | 0 | 1789.91 | 0.0776 | 0.081065 | 0 | 0 | 0 | #VALUE! | #VALUE! | #VALUE! | #VALUE! | #VALUE! | #VALUE! | 4.733872 | 3.017982 | 3.883682 | 0.002579607 | 0.0001428937 | 0.001376292 | 2.477572 | 3.017982 | 3.525382 | 41.694872 | 28.329182 | 40.821182 | 0.0003459531 | 0.000135373 | 0.0006242197 | 0.8384249 | 0.143202 | 0.7221545 | 0.41221 | 0.944383 | 0.863521 | 0.0065 | 0.0028
str_m2_o2_o5_pcu_sym.15.cif | 2 | 2 | 5 | 11946.1 | 30.4569 | 27.9184 | 27.2393 | 90.0005 | 92.9663 | 90.0013 | 864 | 24 | 64 | 336 | 96 | 48 | 96 | 72 | 120 | 288 | 48 | 96 | 8.56948 | 6.57488 | 8.56948 | 23130.8 | 0.857602 | 5488.78 | 2372.94 | 2766.94 | 0 | 0 | 0 | 6334.59 | 0.27386 | 0.319332 | 0 | 0 | 0 | #VALUE! | #VALUE! | #VALUE! | #VALUE! | #VALUE! | #VALUE! | 34.989872 | 6.037582 | 23.548482 | 0.2218967 | 0.009308477 | 0.09059023 | 14.227572 | 4.556482 | 8.218182 | 59.782472 | 53.530482 | 57.845982 | 0.04099246 | 0.002770779 | 0.009927926 | 6.162555 | 4.846678 | 5.983719 | 6.645209 | 0.571114 | 1.657497 | 0.0855 | 0.4566
str_m2_o2_o5_pcu_sym.16.cif | 2 | 2 | 5 | 9594.7 | 30.1803 | 27.7053 | 27.2326 | 89.9994 | 89.9969 | 89.9998 | 768 | 24 | 64 | 384 | 144 | 48 | 96 | 72 | 72 | 144 | 48 | 96 | 9.98226 | 8.76388 | 9.98226 | 22770.7 | 0.699699 | 5676.69 | 2492.98 | 3562.94 | 0 | 0 | 0 | 7318.03 | 0.32138 | 0.459312 | 0 | 0 | 0 | #VALUE! | #VALUE! | #VALUE! | #VALUE! | #VALUE! | #VALUE! | 4.841672 | 3.631882 | 5.336382 | 0.01263197 | 0.001136044 | 0.0115272 | 4.166572 | 3.763582 | 4.098282 | 59.344972 | 46.429882 | 56.858282 | 0.007775126 | 0.002897433 | 0.006597392 | 8.002126 | 4.684805 | 7.450061 | 0.970661 | 0.617856 | 0.884663 | 0.0355 | 0.0468
str_m2_o2_o5_pcu_sym.17.cif | 2 | 2 | 5 | 12619.2 | 30.4205 | 27.9910 | 27.2177 | 89.9999 | 94.0542 | 90.0000 | 1008 | 24 | 64 | 432 | 192 | 48 | 96 | 72 | 24 | 336 | 48 | 96 | 8.18678 | 6.42947 | 8.18678 | 23117.9 | 0.906429 | 5132.84 | 2220.29 | 2449.49 | 0 | 0 | 0 | 5327.75 | 0.23046 | 0.254251 | 0 | 0 | 0 | #VALUE! | #VALUE! | #VALUE! | #VALUE! | #VALUE! | #VALUE! | 38.105972 | 8.520882 | 29.455082 | 0.3036167 | 0.01431945 | 0.124897 | 12.248572 | 3.213782 | 7.375182 | 58.518772 | 47.944382 | 55.900182 | 0.03459015 | 0.002337708 | 0.009303284 | 4.804774 | 2.687318 | 4.495887 | 7.191922 | 0.869034 | 2.067218 | 0.0879 | 0.407
str_m2_o2_o5_pcu_sym.18.cif | 2 | 2 | 5 | 10414.1 | 30.1922 | 27.7365 | 27.2340 | 89.8752 | 89.8801 | 90.0003 | 1152 | 24 | 64 | 480 | 480 | 48 | 96 | 72 | 24 | 144 | 48 | 96 | 7.42842 | 5.30705 | 7.42842 | 22806.4 | 0.758265 | 5936.97 | 2603.21 | 3433.11 | 0 | 0 | 0 | 4241.98 | 0.186 | 0.245297 | 0 | 0 | 0 | #VALUE! | #VALUE! | #VALUE! | #VALUE! | #VALUE! | #VALUE! | 25.615072 | 5.605882 | 15.930782 | 0.1208074 | 0.005530963 | 0.05327393 | 4.401372 | 3.848882 | 4.012282 | 57.790672 | 51.287482 | 54.863682 | 0.003380033 | 0.001488367 | 0.002659855 | 4.945564 | 3.458916 | 4.53852 | 0.682764 | 0.429868 | 0.585476 | 0.0122 | 0.0197
str_m2_o2_o5_pcu_sym.19.cif | 2 | 2 | 5 | 8347 | 30.3277 | 27.7222 | 27.2531 | 89.9937 | 90.1429 | 90.0001 | 768 | 24 | 64 | 336 | 240 | 48 | 96 | 72 | 72 | 96 | 48 | 96 | 9.69897 | 7.89366 | 9.69897 | 22913 | 0.604929 | 5895.17 | 2572.85 | 4253.14 | 0 | 0 | 0 | 8808.21 | 0.38442 | 0.63548 | 0 | 0 | 0 | #VALUE! | #VALUE! | #VALUE! | #VALUE! | #VALUE! | #VALUE! | 12.157672 | 3.503282 | 11.447882 | 0.04830478 | 0.003294597 | 0.03394034 | 2.477572 | 4.721182 | 4.676382 | 60.494172 | 51.990982 | 57.735782 | 0.0001677249 | 0.005534923 | 0.006301665 | 10.31319 | 8.068779 | 9.774853 | 0.016247 | 0.685282 | 0.644037 | 0.0064 | -0.0448
str_m2_o2_o5_pcu_sym.2.cif | 2 | 2 | 5 | 13006 | 30.1874 | 27.6472 | 27.1312 | 90.0003 | 89.9969 | 89.9983 | 1152 | 24 | 64 | 624 | 288 | 48 | 96 | 72 | 24 | 96 | 96 | 96 | 8.10841 | 7.10178 | 8.10841 | 22643.6 | 0.953788 | 4142.3 | 1829.34 | 1917.98 | 0.672802 | 0.297126 | 0.311522 | 3841.26 | 0.16964 | 0.177859 | 0 | 0 | 0 | #VALUE! | #VALUE! | #VALUE! | #VALUE! | #VALUE! | #VALUE! | 11.387972 | 4.589682 | 10.000182 | 0.02726434 | 0.001660772 | 0.01723051 | 2.477572 | 3.884182 | 3.453082 | 64.607272 | 62.035682 | 63.299582 | 0 | 0.001560818 | 0.002006766 | 3.685184 | 3.274689 | 3.58729 | 0 | 0.476154 | 0.558851 | 0.0058 | -0.0203
str_m2_o2_o5_pcu_sym.20.cif | 2 | 2 | 5 | 7626.3 | 30.2810 | 27.7401 | 27.2569 | 90.0000 | 90.1511 | 90.0001 | 672 | 24 | 64 | 336 | 192 | 48 | 96 | 72 | 24 | 96 | 96 | 96 | 10.36136 | 7.84948 | 10.36136 | 22895.7 | 0.553116 | 5650.41 | 2467.9 | 4461.81 | 0 | 0 | 0 | 9960.53 | 0.43504 | 0.786526 | 0 | 0 | 0 | #VALUE! | #VALUE! | #VALUE! | #VALUE! | #VALUE! | #VALUE! | 9.847472 | 3.768182 | 10.280382 | 0.03169296 | 0.002950317 | 0.02918847 | 4.406772 | 8.080982 | 4.933582 | 59.626572 | 50.951282 | 56.740782 | 0.01176193 | 0.006582484 | 0.006752947 | 12.13122 | 9.559105 | 11.48535 | 0.968589 | 0.68792 | 0.587374 | 0.0013 | 0.0395
str_m2_o2_o5_pcu_sym.21.cif | 2 | 2 | 5 | 13669.3 | 30.2955 | 28.0403 | 27.1910 | 90.0000 | 92.5137 | 89.9997 | 672 | 24 | 64 | 336 | 144 | 48 | 96 | 48 | 24 | 96 | 96 | 96 | 9.84676 | 7.95812 | 9.84676 | 23076.4 | 0.983629 | 5776.08 | 2503.03 | 2544.69 | 0 | 0 | 0 | 8181.04 | 0.35452 | 0.360421 | 0 | 0 | 0 | #VALUE! | #VALUE! | #VALUE! | #VALUE! | #VALUE! | #VALUE! | 22.365772 | 4.677082 | 16.359682 | 0.07241775 | 0.004323557 | 0.04316973 | 2.802072 | 4.820582 | 3.017982 | 63.107572 | 55.757682 | 59.963982 | 0.002099595 | 0.003006738 | 0.00231175 | 6.217129 | 5.028597 | 5.882254 | 0.337374 | 0.59733 | 0.392611 | -0.0095 | -0.0124
str_m2_o2_o5_pcu_sym.22.cif | 2 | 2 | 5 | 17812.6 | 30.1567 | 27.8874 | 27.4013 | 90.1152 | 92.7397 | 91.3438 | 1872 | 24 | 64 | 624 | 768 | 48 | 96 | 48 | 24 | 384 | 96 | 48 | 4.96917 | 3.33968 | 4.96917 | 23011.5 | 1.28541 | 1492.47 | 648.576 | 504.566 | 123.743 | 53.7743 | 41.8342 | 596.458 | 0.02592 | 0.020165 | 11.5057 | 0.0005 | 0.000389 | #VALUE! | #VALUE! | #VALUE! | #VALUE! | #VALUE! | #VALUE! | 23.021272 | 3.017982 | 11.321582 | 0.05332181 | 0.001583149 | 0.0139901 | 2.477572 | 3.017982 | 3.017982 | 51.654972 | 50.854582 | 51.460082 | 0 | 0.0001178941 | 9.543806e-05 | 0.6736804 | 0.5553541 | 0.6712215 | 0 | 0.212074 | 0.142043 | -0.0004 | -0.0021
str_m2_o2_o5_pcu_sym.23.cif | 2 | 2 | 5 | 9786.2 | 30.2046 | 27.7498 | 27.2352 | 89.9997 | 90.1361 | 90.0000 | 768 | 24 | 64 | 336 | 144 | 48 | 96 | 48 | 72 | 192 | 96 | 48 | 9.1522 | 8.11984 | 9.1522 | 22827.7 | 0.711875 | 5841.4 | 2558.91 | 3594.6 | 0 | 0 | 0 | 7660.07 | 0.33556 | 0.471375 | 0 | 0 | 0 | #VALUE! | #VALUE! | #VALUE! | #VALUE! | #VALUE! | #VALUE! | 11.676172 | 4.688282 | 8.408282 | 0.02542356 | 0.001798451 | 0.01905745 | 3.529972 | 4.492882 | 4.448382 | 57.994072 | 49.615282 | 56.928282 | 0.008777667 | 0.002779424 | 0.004445035 | 7.721496 | 5.521796 | 7.592814 | 1.135646 | 0.502852 | 0.584841 | 0.0163 | 0.0587
str_m2_o2_o5_pcu_sym.24.cif | 2 | 2 | 5 | 8970.8 | 30.2661 | 28.0158 | 27.2210 | 90.0000 | 92.7707 | 90.0000 | 768 | 24 | 64 | 384 | 192 | 48 | 96 | 48 | 24 | 144 | 96 | 48 | 9.51049 | 7.98012 | 9.51042 | 23054.5 | 0.646143 | 5748.73 | 2493.54 | 3859.11 | 0 | 0 | 0 | 8433.79 | 0.36582 | 0.566159 | 0 | 0 | 0 | #VALUE! | #VALUE! | #VALUE! | #VALUE! | #VALUE! | #VALUE! | 21.717672 | 6.667282 | 15.250082 | 0.1066349 | 0.006287065 | 0.06015071 | 3.662472 | 4.650482 | 10.388182 | 60.559772 | 53.342482 | 58.901382 | 0.005740848 | 0.006064119 | 0.02975208 | 9.49932 | 7.43121 | 9.204653 | 0.603739 | 0.815218 | 3.229055 | 0.2125 | -0.0029
str_m2_o2_o5_pcu_sym.25.cif | 2 | 2 | 5 | 11413.3 | 30.2854 | 28.0134 | 27.2124 | 90.0000 | 92.0614 | 90.0000 | 672 | 24 | 64 | 336 | 144 | 48 | 96 | 48 | 24 | 96 | 96 | 48 | 10.36869 | 7.96146 | 10.3681 | 23072 | 0.821448 | 5738.06 | 2487.02 | 3027.61 | 0 | 0 | 0 | 8673.22 | 0.37592 | 0.457631 | 0 | 0 | 0 | #VALUE! | #VALUE! | #VALUE! | #VALUE! | #VALUE! | #VALUE! | 18.921772 | 5.003582 | 14.573982 | 0.0672023 | 0.004249428 | 0.0414604 | 9.749772 | 3.251082 | 6.050082 | 62.968072 | 56.930882 | 60.327382 | 0.0264516 | 0.003276879 | 0.01467586 | 7.644003 | 6.521558 | 7.375483 | 3.456977 | 0.501966 | 1.987827 | 0.1301 | 0.2645
str_m2_o2_o5_pcu_sym.26.cif | 2 | 2 | 5 | 9883.8 | 30.3100 | 27.6601 | 27.2463 | 89.9988 | 90.1117 | 90.0007 | 912 | 24 | 64 | 384 | 288 | 48 | 96 | 48 | 72 | 96 | 48 | 48 | 9.59474 | 6.87943 | 9.59474 | 22842.6 | 0.71851 | 6083.37 | 2663.16 | 3706.51 | 0 | 0 | 0 | 6573.2 | 0.28776 | 0.400495 | 0 | 0 | 0 | #VALUE! | #VALUE! | #VALUE! | #VALUE! | #VALUE! | #VALUE! | 6.324572 | 3.477382 | 8.629682 | 0.01891985 | 0.001446812 | 0.01447824 | 2.934472 | 3.017982 | 3.821982 | 62.324372 | 56.756282 | 59.428082 | 0.006202068 | 0.001031992 | 0.0009712863 | 7.243854 | 6.116585 | 6.833809 | 0.855327 | 0.168552 | 0.141987 | -0.0006 | 0.0511
str_m2_o2_o5_pcu_sym.27.cif | 2 | 2 | 5 | 9020.3 | 30.2819 | 27.7391 | 27.2389 | 89.9994 | 90.1551 | 89.9989 | 912 | 24 | 64 | 384 | 336 | 48 | 96 | 48 | 72 | 96 | 48 | 48 | 9.26353 | 6.87125 | 9.26353 | 22880.4 | 0.654655 | 6171.61 | 2697.34 | 4120.24 | 0 | 0 | 0 | 7205.49 | 0.31492 | 0.481047 | 0 | 0 | 0 | #VALUE! | #VALUE! | #VALUE! | #VALUE! | #VALUE! | #VALUE! | 7.988172 | 3.017982 | 7.458282 | 0.02212787 | 0.001640744 | 0.01623006 | 3.358672 | 4.485382 | 5.984782 | 58.160972 | 48.528182 | 56.004382 | 0.007294658 | 0.003148454 | 0.008126116 | 8.166912 | 5.58977 | 7.837633 | 0.892303 | 0.56269 | 1.035771 | 0.0449 | 0.0374
str_m2_o2_o5_pcu_sym.28.cif | 2 | 2 | 5 | 10414.1 | 30.2661 | 27.7313 | 27.2196 | 89.6548 | 90.0951 | 89.8509 | 1152 | 24 | 64 | 480 | 480 | 48 | 96 | 48 | 24 | 144 | 48 | 48 | 6.65866 | 4.72863 | 6.65866 | 22845.4 | 0.75697 | 5648.93 | 2472.68 | 3266.55 | 0 | 0 | 0 | 4697.47 | 0.20562 | 0.271636 | 0 | 0 | 0 | #VALUE! | #VALUE! | #VALUE! | #VALUE! | #VALUE! | #VALUE! | 33.504472 | 7.667782 | 25.924182 | 0.2858144 | 0.01183011 | 0.1228143 | 2.477572 | 3.921082 | 7.080782 | 59.248772 | 55.361482 | 57.619282 | 0.002227749 | 0.001805245 | 0.008728551 | 5.718363 | 4.607474 | 5.471236 | 0.389189 | 0.391416 | 1.593757 | 0.0721 | 0.0044
str_m2_o2_o5_pcu_sym.29.cif | 2 | 2 | 5 | 12067.5 | 30.2215 | 27.7423 | 27.2247 | 89.7132 | 90.2604 | 89.8562 | 1152 | 24 | 64 | 480 | 432 | 48 | 48 | 48 | 24 | 144 | 48 | 48 | 6.27791 | 4.30941 | 5.60792 | 22825 | 0.87793 | 5481.44 | 2401.51 | 2735.42 | 0 | 0 | 0 | 3161.26 | 0.1385 | 0.157757 | 0 | 0 | 0 | #VALUE! | #VALUE! | #VALUE! | #VALUE! | #VALUE! | #VALUE! | 52.120972 | 20.661582 | 44.535782 | 1.603315 | 0.04920655 | 0.5005842 | 33.501172 | 4.839182 | 3.017982 | 60.067172 | 59.268482 | 60.816082 | 0.176358 | 0.003629584 | 0.0002817485 | 4.062382 | 3.768544 | 4.338421 | 43.369041 | 0.962163 | 0.064878 | -0.0404 | 2.0844
str_m2_o2_o5_pcu_sym.3.cif | 2 | 2 | 5 | 7626.3 | 30.2812 | 27.7401 | 27.2573 | 90.0000 | 90.1536 | 90.0001 | 672 | 24 | 64 | 336 | 192 | 48 | 48 | 48 | 24 | 96 | 48 | 48 | 10.36142 | 7.84949 | 10.36142 | 22896.1 | 0.553104 | 5648.12 | 2466.84 | 4460 | 0 | 0 | 0 | 9946.54 | 0.43442 | 0.785422 | 0 | 0 | 0 | #VALUE! | #VALUE! | #VALUE! | #VALUE! | #VALUE! | #VALUE! | 7.972672 | 3.750682 | 9.490982 | 0.03216501 | 0.002845417 | 0.0285984 | 4.465772 | 3.686682 | 3.373582 | 59.964772 | 50.482282 | 56.439282 | 0.02381233 | 0.00702831 | 0.006674272 | 12.11029 | 9.190997 | 11.31357 | 1.964323 | 0.76393 | 0.589345 | -0.0027 | 0.128
str_m2_o2_o5_pcu_sym.30.cif | 2 | 2 | 5 | 10414.1 | 30.2547 | 27.7264 | 27.1533 | 90.0007 | 90.5062 | 90.0019 | 1152 | 24 | 64 | 480 | 480 | 48 | 48 | 48 | 24 | 144 | 48 | 48 | 8.18614 | 6.97756 | 8.18614 | 22776.8 | 0.75925 | 4507.86 | 1979.15 | 2606.71 | 27.6629 | 12.1452 | 15.9964 | 5180.8 | 0.22746 | 0.299585 | 0 | 0 | 0 | #VALUE! | #VALUE! | #VALUE! | #VALUE! | #VALUE! | #VALUE! | 10.190972 | 3.017982 | 8.832882 | 0.01754352 | 0.001382741 | 0.01304001 | 3.737172 | 3.017982 | 3.320382 | 55.081872 | 45.603782 | 53.596782 | 0.005684601 | 0.001939678 | 0.002064509 | 4.927781 | 3.084731 | 4.711622 | 1.152429 | 0.628171 | 0.437736 | 0.0013 | 0.039
str_m2_o2_o5_pcu_sym.31.cif | 2 | 2 | 5 | 10889.3 | 30.2981 | 27.9202 | 27.2425 | 90.0002 | 92.0707 | 89.9961 | 768 | 24 | 64 | 336 | 96 | 48 | 48 | 48 | 24 | 192 | 96 | 48 | 9.12196 | 6.6649 | 9.11957 | 23030.2 | 0.785152 | 5910.26 | 2566.31 | 3268.55 | 0 | 0 | 0 | 7709.12 | 0.33474 | 0.426338 | 0 | 0 | 0 | #VALUE! | #VALUE! | #VALUE! | #VALUE! | #VALUE! | #VALUE! | 29.251372 | 7.537382 | 22.801182 | 0.1777984 | 0.00875171 | 0.08825177 | 9.508472 | 3.218982 | 4.274482 | 64.361972 | 59.288782 | 63.126182 | 0.03571396 | 0.001506066 | 0.006722195 | 7.378518 | 6.280854 | 7.50276 | 4.835421 | 0.239547 | 0.895067 | 0.0568 | 0.3725
str_m2_o2_o5_pcu_sym.32.cif | 2 | 2 | 5 | 9067.6 | 30.2723 | 27.8592 | 27.2193 | 89.9699 | 90.7769 | 89.8940 | 864 | 24 | 64 | 384 | 288 | 48 | 48 | 48 | 24 | 144 | 96 | 48 | 9.21958 | 7.78071 | 9.21958 | 22953.6 | 0.655985 | 5714.48 | 2489.58 | 3795.18 | 0 | 0 | 0 | 7831.3 | 0.34118 | 0.520103 | 0 | 0 | 0 | #VALUE! | #VALUE! | #VALUE! | #VALUE! | #VALUE! | #VALUE! | 13.150672 | 4.244482 | 8.808782 | 0.04620848 | 0.003209228 | 0.03004103 | 15.071572 | 3.344582 | 3.354682 | 59.808972 | 52.020282 | 58.800782 | 0.0543694 | 0.003915038 | 0.003132031 | 8.686025 | 6.5222 | 8.794135 | 6.253152 | 0.599663 | 0.355794 | -0.0071 | 0.4575
str_m2_o2_o5_pcu_sym.33.cif | 2 | 2 | 5 | 9883 | 30.2851 | 27.6961 | 27.2456 | 90.0012 | 89.9946 | 89.5537 | 864 | 24 | 64 | 336 | 240 | 48 | 48 | 48 | 72 | 192 | 96 | 48 | 8.90739 | 7.63947 | 8.90739 | 22852.3 | 0.718139 | 6199.42 | 2712.81 | 3777.56 | 0 | 0 | 0 | 6886.78 | 0.30136 | 0.41964 | 0 | 0 | 0 | #VALUE! | #VALUE! | #VALUE! | #VALUE! | #VALUE! | #VALUE! | 13.702272 | 3.442082 | 9.262582 | 0.03530305 | 0.002398057 | 0.02378832 | 2.744172 | 3.017982 | 3.017982 | 58.570472 | 51.262782 | 55.404282 | 0.001295153 | 0.002772438 | 0.002984924 | 7.385814 | 5.857675 | 6.992614 | 0.175182 | 0.472827 | 0.426441 | 0.0021 | -0.0146
str_m2_o2_o5_pcu_sym.34.cif | 2 | 2 | 5 | 12621.3 | 30.5088 | 27.8505 | 27.3285 | 89.9999 | 92.1999 | 90.0001 | 1200 | 24 | 64 | 480 | 384 | 48 | 48 | 48 | 24 | 288 | 96 | 48 | 8.65991 | 5.47215 | 8.65991 | 23203.5 | 0.903235 | 4481.08 | 1931.21 | 2138.1 | 0 | 0 | 0 | 4967.87 | 0.2141 | 0.237037 | 0 | 0 | 0 | #VALUE! | #VALUE! | #VALUE! | #VALUE! | #VALUE! | #VALUE! | 39.727772 | 8.996982 | 31.973182 | 0.3791844 | 0.01680493 | 0.1547067 | 25.703172 | 4.215082 | 8.528082 | 59.962072 | 53.072482 | 58.356282 | 0.07800306 | 0.002369011 | 0.008018191 | 4.63289 | 3.355954 | 4.689541 | 16.819965 | 0.705207 | 1.708093 | 0.0713 | 0.9546
str_m2_o2_o5_pcu_sym.35.cif | 2 | 2 | 5 | 12277.5 | 30.4419 | 27.9402 | 27.1909 | 89.5479 | 92.5236 | 89.3942 | 768 | 24 | 64 | 384 | 96 | 48 | 96 | 48 | 24 | 144 | 96 | 48 | 8.56013 | 6.43111 | 8.56 | 23102.8 | 0.882468 | 5679.08 | 2458.18 | 2785.58 | 0 | 0 | 0 | 5994.24 | 0.25946 | 0.294016 | 0 | 0 | 0 | #VALUE! | #VALUE! | #VALUE! | #VALUE! | #VALUE! | #VALUE! | 36.564172 | 9.440782 | 28.955782 | 0.3017308 | 0.01418041 | 0.1293341 | 12.998272 | 4.358082 | 4.557382 | 61.819972 | 54.477982 | 59.756582 | 0.03841173 | 0.002573814 | 0.003648951 | 5.416494 | 3.900713 | 5.209375 | 7.084531 | 0.659172 | 0.699758 | 0.0132 | 0.44
str_m2_o2_o5_pcu_sym.36.cif | 2 | 2 | 5 | 15698.1 | 30.3510 | 27.8712 | 27.3159 | 90.6115 | 91.7700 | 91.2130 | 1536 | 24 | 64 | 528 | 576 | 48 | 96 | 48 | 24 | 336 | 96 | 48 | 5.64465 | 4.3308 | 5.59413 | 23089.3 | 1.12901 | 3479.16 | 1506.83 | 1334.65 | 217.376 | 94.1455 | 83.388 | 1977.37 | 0.08564 | 0.075854 | 62.3412 | 0.0027 | 0.002391 | #VALUE! | #VALUE! | #VALUE! | #VALUE! | #VALUE! | #VALUE! | 13.167472 | 4.718082 | 10.172982 | 0.02560182 | 0.001356852 | 0.01351119 | 4.585072 | 3.017982 | 4.876482 | 55.035672 | 47.767082 | 51.495082 | 0.001732694 | 0.0004905052 | 0.002420675 | 1.834598 | 0.9718819 | 1.413668 | 0.94351 | 0.504192 | 1.710624 | 0.0303 | 0.0195
str_m2_o2_o5_pcu_sym.37.cif | 2 | 2 | 5 | 14027.7 | 30.1069 | 27.9308 | 27.3780 | 90.0000 | 92.6180 | 90.0001 | 864 | 24 | 64 | 384 | 144 | 48 | 144 | 48 | 24 | 144 | 96 | 48 | 7.78606 | 5.03634 | 7.7859 | 22998.4 | 1.01284 | 5924.57 | 2576.08 | 2543.43 | 0 | 0 | 0 | 4300.24 | 0.18698 | 0.18461 | 0 | 0 | 0 | #VALUE! | #VALUE! | #VALUE! | #VALUE! | #VALUE! | #VALUE! | 56.875572 | 32.210882 | 52.357482 | 1.57909 | 0.07452398 | 0.7299415 | 54.458972 | 3.816682 | 28.416082 | 63.430872 | 65.692882 | 65.752982 | 0.6414594 | 0.0005703002 | 0.06837186 | 3.345131 | 3.902108 | 4.006102 | 191.567343 | 0.146006 | 17.049863 | 0.9511 | 8.9902
str_m2_o2_o5_pcu_sym.38.cif | 2 | 2 | 5 | 10414.1 | 30.2377 | 28.0990 | 27.2696 | 90.0522 | 94.2698 | 89.8514 | 1152 | 24 | 64 | 480 | 480 | 48 | 144 | 48 | 24 | 144 | 96 | 48 | 7.5003 | 5.48614 | 7.5003 | 23105.2 | 0.748458 | 5762.15 | 2493.88 | 3332.02 | 0 | 0 | 0 | 5248.12 | 0.22714 | 0.303477 | 0 | 0 | 0 | #VALUE! | #VALUE! | #VALUE! | #VALUE! | #VALUE! | #VALUE! | 25.263372 | 5.913082 | 17.517982 | 0.1163807 | 0.00645279 | 0.06217532 | 2.477572 | 3.482882 | 7.263882 | 55.338572 | 45.076182 | 52.727382 | 0.0009314295 | 0.003341623 | 0.01204137 | 5.387177 | 2.849089 | 4.876917 | 0.172725 | 1.171701 | 2.466584 | 0.0906 | -0.0251
str_m2_o2_o5_pcu_sym.39.cif | 2 | 2 | 5 | 8489.9 | 30.3150 | 27.7297 | 27.2568 | 90.0000 | 90.1513 | 90.0000 | 672 | 24 | 64 | 336 | 144 | 48 | 144 | 48 | 24 | 96 | 48 | 48 | 10.3132 | 7.93246 | 10.3132 | 22912.7 | 0.615286 | 5705.88 | 2490.27 | 4047.34 | 0 | 0 | 0 | 9508.77 | 0.415 | 0.674483 | 0 | 0 | 0 | #VALUE! | #VALUE! | #VALUE! | #VALUE! | #VALUE! | #VALUE! | 11.395772 | 3.675182 | 12.566782 | 0.04255645 | 0.00345116 | 0.03408756 | 5.215772 | 3.768182 | 3.952082 | 62.076972 | 54.724382 | 59.670382 | 0.02293313 | 0.005088399 | 0.006607852 | 10.6849 | 8.859657 | 10.33402 | 2.144167 | 0.573759 | 0.638788 | 0.0129 | 0.1515
str_m2_o2_o5_pcu_sym.4.cif | 2 | 2 | 5 | 9162.3 | 30.2693 | 27.9808 | 27.2335 | 90.0000 | 91.9604 | 90.0000 | 768 | 24 | 64 | 336 | 192 | 48 | 144 | 48 | 24 | 192 | 48 | 48 | 9.88999 | 7.75305 | 9.88998 | 23052.2 | 0.659998 | 5679.95 | 2463.96 | 3733.28 | 0 | 0 | 0 | 8703.11 | 0.37754 | 0.572032 | 0 | 0 | 0 | #VALUE! | #VALUE! | #VALUE! | #VALUE! | #VALUE! | #VALUE! | 13.534272 | 4.234682 | 10.898382 | 0.04235836 | 0.003448916 | 0.03242636 | 2.945572 | 4.912382 | 10.126982 | 62.025872 | 53.942982 | 61.334982 | 0.003066916 | 0.005391659 | 0.02400052 | 9.733768 | 7.710586 | 9.792465 | 0.314765 | 0.698555 | 2.448467 | 0.1705 | -0.0213
str_m2_o2_o5_pcu_sym.40.cif | 2 | 2 | 5 | 8489.9 | 30.2812 | 27.7460 | 27.2535 | 90.0001 | 90.1147 | 90.0006 | 672 | 24 | 64 | 336 | 144 | 48 | 144 | 48 | 24 | 96 | 48 | 48 | 10.17804 | 7.81921 | 10.17804 | 22897.9 | 0.615684 | 5795.21 | 2530.89 | 4110.7 | 0 | 0 | 0 | 9293.33 | 0.40586 | 0.659201 | 0 | 0 | 0 | #VALUE! | #VALUE! | #VALUE! | #VALUE! | #VALUE! | #VALUE! | 10.130972 | 3.739182 | 10.039382 | 0.03778608 | 0.003144913 | 0.03142558 | 6.191572 | 3.622682 | 3.245782 | 62.259372 | 55.904782 | 60.578082 | 0.03057751 | 0.003533611 | 0.00489994 | 10.65421 | 8.972697 | 10.46121 | 2.867122 | 0.393424 | 0.467923 | 0.0116 | 0.2296
str_m2_o2_o5_pcu_sym.41.cif | 2 | 2 | 5 | 12932.3 | 30.4557 | 27.9059 | 27.1507 | 90.1445 | 92.7718 | 90.7419 | 1152 | 24 | 64 | 624 | 336 | 48 | 48 | 48 | 24 | 96 | 48 | 48 | 7.51742 | 5.26906 | 7.51732 | 23046.2 | 0.93182 | 4832.76 | 2096.99 | 2250.43 | 0 | 0 | 0 | 4106.83 | 0.1782 | 0.191239 | 0 | 0 | 0 | #VALUE! | #VALUE! | #VALUE! | #VALUE! | #VALUE! | #VALUE! | 49.069972 | 26.261182 | 43.839182 | 0.9342344 | 0.06932255 | 0.4595238 | 29.291872 | 3.453782 | 10.105182 | 64.014072 | 60.711582 | 62.404282 | 0.08800445 | 0.0009433743 | 0.01694208 | 3.810274 | 3.188976 | 3.705482 | 23.073527 | 0.295528 | 4.567593 | 0.2069 | 1.1259
str_m2_o2_o5_pcu_sym.42.cif | 2 | 2 | 5 | 9067.6 | 30.2825 | 27.6836 | 27.2211 | 90.0040 | 89.9981 | 90.0099 | 864 | 24 | 64 | 384 | 288 | 48 | 48 | 48 | 24 | 144 | 48 | 48 | 8.22831 | 7.46858 | 8.22831 | 22820.2 | 0.659818 | 5734.33 | 2512.83 | 3808.36 | 0 | 0 | 0 | 7407.9 | 0.32462 | 0.491984 | 0 | 0 | 0 | #VALUE! | #VALUE! | #VALUE! | #VALUE! | #VALUE! | #VALUE! | 16.152372 | 5.164282 | 14.349082 | 0.06705192 | 0.004819357 | 0.04777449 | 2.663772 | 4.749682 | 3.614482 | 58.420172 | 50.637882 | 55.544582 | 0.0008491773 | 0.003473907 | 0.002315938 | 8.119646 | 6.420795 | 7.707232 | 0.104478 | 0.540499 | 0.300188 | -0.0105 | -0.0238
str_m2_o2_o5_pcu_sym.43.cif | 2 | 2 | 5 | 14201.1 | 30.3806 | 27.7220 | 27.3307 | 89.9133 | 91.6703 | 90.2958 | 1152 | 24 | 64 | 480 | 432 | 48 | 48 | 48 | 24 | 144 | 48 | 48 | 6.16059 | 4.63962 | 5.98619 | 23008.1 | 1.02493 | 5824.6 | 2531.54 | 2469.96 | 0 | 0 | 0 | 3739.28 | 0.16252 | 0.158567 | 0 | 0 | 0 | #VALUE! | #VALUE! | #VALUE! | #VALUE! | #VALUE! | #VALUE! | 46.275472 | 8.843482 | 33.198782 | 0.4328608 | 0.01173149 | 0.1133152 | 33.270972 | 3.913982 | 3.017982 | 61.472672 | 58.923082 | 60.459882 | 0.1171529 | 0.001851969 | 0.001591426 | 3.804917 | 3.557408 | 3.847547 | 30.759083 | 0.520075 | 0.413207 | -0.0037 | 1.6374
str_m2_o2_o5_pcu_sym.44.cif | 2 | 2 | 5 | 8394.3 | 30.1926 | 27.7552 | 27.2448 | 89.9960 | 90.1681 | 90.0549 | 720 | 24 | 64 | 336 | 192 | 48 | 48 | 48 | 24 | 144 | 48 | 48 | 10.83084 | 9.50959 | 10.83084 | 22831.1 | 0.610534 | 5559.86 | 2435.22 | 3988.66 | 0 | 0 | 0 | 9118.73 | 0.3994 | 0.654181 | 0 | 0 | 0 | #VALUE! | #VALUE! | #VALUE! | #VALUE! | #VALUE! | #VALUE! | 6.603972 | 3.437682 | 7.216282 | 0.01547479 | 0.001429541 | 0.01442646 | 6.915772 | 3.017982 | 5.079982 | 60.829472 | 49.821282 | 56.801282 | 0.02473107 | 0.004526881 | 0.00627807 | 10.50765 | 7.342339 | 9.715152 | 2.35127 | 0.615928 | 0.645568 | 0.0147 | 0.1696
str_m2_o2_o5_pcu_sym.45.cif | 2 | 2 | 5 | 13669.3 | 30.1553 | 27.7507 | 27.2314 | 90.0005 | 90.1556 | 90.0003 | 672 | 24 | 64 | 336 | 144 | 48 | 48 | 48 | 24 | 96 | 48 | 48 | 10.07565 | 9.59316 | 10.07565 | 22788 | 0.996077 | 5355.36 | 2350.08 | 2359.34 | 0 | 0 | 0 | 8009.07 | 0.35146 | 0.352844 | 0 | 0 | 0 | #VALUE! | #VALUE! | #VALUE! | #VALUE! | #VALUE! | #VALUE! | 10.738672 | 3.750282 | 9.622982 | 0.02401732 | 0.001770391 | 0.01701623 | 5.811572 | 3.934582 | 3.308182 | 58.437072 | 54.914682 | 59.039282 | 0.01216595 | 0.002245909 | 0.003826092 | 5.367605 | 4.816984 | 5.514694 | 2.264284 | 0.465782 | 0.693106 | 0.0216 | 0.1356
str_m2_o2_o5_pcu_sym.46.cif | 2 | 2 | 5 | 9067.6 | 30.3071 | 27.7206 | 27.2463 | 90.0118 | 90.1577 | 90.1969 | 864 | 24 | 64 | 384 | 288 | 48 | 48 | 48 | 24 | 144 | 48 | 48 | 9.13822 | 6.44056 | 9.12094 | 22890.2 | 0.6578 | 6123.2 | 2675.03 | 4066.63 | 0 | 0 | 0 | 7486.48 | 0.32706 | 0.497203 | 0 | 0 | 0 | #VALUE! | #VALUE! | #VALUE! | #VALUE! | #VALUE! | #VALUE! | 12.944972 | 3.413382 | 8.491782 | 0.04513874 | 0.002768097 | 0.02735013 | 12.612572 | 4.334582 | 3.712082 | 60.118972 | 53.381682 | 57.937582 | 0.03750717 | 0.003848868 | 0.004179717 | 8.598394 | 6.983722 | 8.465415 | 4.357751 | 0.550569 | 0.493247 | 0.003 | 0.3052
str_m2_o2_o5_pcu_sym.47.cif | 2 | 2 | 5 | 10933 | 30.2322 | 27.7694 | 27.2432 | 90.1023 | 90.1622 | 89.9068 | 672 | 24 | 64 | 336 | 96 | 48 | 96 | 48 | 24 | 96 | 48 | 48 | 7.65586 | 5.75793 | 7.65586 | 22871.3 | 0.793784 | 6537.75 | 2858.49 | 3601.1 | 0 | 0 | 0 | 6660.59 | 0.29122 | 0.366876 | 0 | 0 | 0 | #VALUE! | #VALUE! | #VALUE! | #VALUE! | #VALUE! | #VALUE! | 38.182272 | 12.019282 | 30.779582 | 0.5329004 | 0.02094576 | 0.2130431 | 29.033572 | 3.017982 | 3.725582 | 64.904872 | 60.471882 | 64.363582 | 0.1944754 | 0.002972652 | 0.006366048 | 7.271517 | 6.443666 | 7.403915 | 26.718077 | 0.460868 | 0.858962 | 0.0371 | 2.0937
str_m2_o2_o5_pcu_sym.48.cif | 2 | 2 | 5 | 10933 | 30.1926 | 28.0119 | 27.1939 | 89.9999 | 91.6993 | 89.9999 | 672 | 24 | 64 | 336 | 96 | 48 | 96 | 48 | 24 | 96 | 48 | 48 | 10.90436 | 10.18261 | 10.90436 | 22989.2 | 0.789714 | 5020.65 | 2183.92 | 2765.46 | 0 | 0 | 0 | 8110.58 | 0.3528 | 0.446744 | 0 | 0 | 0 | #VALUE! | #VALUE! | #VALUE! | #VALUE! | #VALUE! | #VALUE! | 17.290472 | 6.464482 | 11.324182 | 0.05688283 | 0.003622062 | 0.03655904 | 4.365672 | 3.694782 | 3.202782 | 67.459172 | 62.793582 | 63.961582 | 0.01321687 | 0.00129882 | 0.002186042 | 7.547187 | 6.74126 | 7.03355 | 1.749479 | 0.192475 | 0.310491 | 0.0097 | 0.1303
str_m2_o2_o5_pcu_sym.49.cif | 2 | 2 | 5 | 9279.7 | 30.2782 | 27.9832 | 27.2246 | 90.0000 | 91.6784 | 90.0000 | 672 | 24 | 64 | 336 | 144 | 48 | 48 | 48 | 24 | 96 | 48 | 48 | 10.45917 | 7.95697 | 10.45917 | 23057 | 0.668319 | 5715.94 | 2479.05 | 3709.38 | 0 | 0 | 0 | 9029.58 | 0.39162 | 0.585978 | 0 | 0 | 0 | #VALUE! | #VALUE! | #VALUE! | #VALUE! | #VALUE! | #VALUE! | 15.476972 | 4.648882 | 14.563782 | 0.06942035 | 0.004569113 | 0.04570191 | 11.608372 | 3.529882 | 11.579582 | 63.430572 | 58.578382 | 61.054282 | 0.03497958 | 0.002726381 | 0.02936517 | 9.719269 | 8.311723 | 9.235115 | 3.595394 | 0.327688 | 3.17655 | 0.2472 | 0.2993
str_m2_o2_o5_pcu_sym.5.cif | 2 | 2 | 5 | 7626.3 | 30.2812 | 27.7401 | 27.2571 | 90.0000 | 90.1521 | 89.9999 | 672 | 24 | 64 | 336 | 192 | 48 | 48 | 48 | 24 | 96 | 48 | 48 | 10.36153 | 7.8492 | 10.36153 | 22896 | 0.553108 | 5650.49 | 2467.9 | 4461.87 | 0 | 0 | 0 | 9959.75 | 0.435 | 0.786465 | 0 | 0 | 0 | #VALUE! | #VALUE! | #VALUE! | #VALUE! | #VALUE! | #VALUE! | 9.888172 | 4.548282 | 9.060082 | 0.03147004 | 0.002950317 | 0.02863774 | 4.246972 | 4.249682 | 4.521582 | 59.112172 | 49.528282 | 57.152382 | 0.01317808 | 0.007002085 | 0.007539698 | 11.96009 | 9.081206 | 11.58088 | 1.100737 | 0.770281 | 0.650396 | 0.0041 | 0.0471
str_m2_o2_o5_pcu_sym.50.cif | 2 | 2 | 5 | 9738.8 | 30.2860 | 28.1529 | 27.1857 | 90.0067 | 93.4493 | 90.0339 | 816 | 24 | 64 | 384 | 192 | 48 | 48 | 48 | 24 | 192 | 48 | 48 | 8.92142 | 7.71966 | 8.92142 | 23137.6 | 0.698937 | 5873.02 | 2538.3 | 3631.66 | 0 | 0 | 0 | 8023.65 | 0.34678 | 0.496153 | 0 | 0 | 0 | #VALUE! | #VALUE! | #VALUE! | #VALUE! | #VALUE! | #VALUE! | 24.863172 | 7.131882 | 21.619282 | 0.1800633 | 0.009857477 | 0.09552512 | 2.646872 | 4.636982 | 4.509782 | 59.798872 | 53.389282 | 57.854182 | 0.004877398 | 0.004589888 | 0.002454101 | 8.218949 | 6.511644 | 7.996961 | 0.59284 | 0.704169 | 0.306572 | -0.0208 | 0.0028
str_m2_o2_o5_pcu_sym.51.cif | 2 | 2 | 5 | 11950 | 30.1952 | 27.9286 | 27.2219 | 90.0380 | 91.4582 | 90.1130 | 1248 | 24 | 64 | 480 | 480 | 48 | 48 | 48 | 24 | 240 | 48 | 48 | 7.04368 | 5.462 | 7.04368 | 22949 | 0.864686 | 5528.58 | 2409.07 | 2786.06 | 0 | 0 | 0 | 3766.85 | 0.16414 | 0.189826 | 0 | 0 | 0 | #VALUE! | #VALUE! | #VALUE! | #VALUE! | #VALUE! | #VALUE! | 4.541572 | 3.017982 | 6.152282 | 0.004878661 | 0.0005104603 | 0.004895397 | 3.151672 | 3.017982 | 3.017982 | 46.750872 | 34.901882 | 45.767482 | 0.002769874 | 0.0005941423 | 0.001656904 | 2.351423 | 0.7453054 | 2.288962 | 1.176779 | 0.796382 | 0.723143 | 0.0127 | 0.026
str_m2_o2_o5_pcu_sym.52.cif | 2 | 2 | 5 | 9020.3 | 30.2703 | 27.9203 | 27.1818 | 89.9414 | 90.8954 | 90.0096 | 912 | 24 | 64 | 384 | 336 | 48 | 48 | 48 | 72 | 96 | 48 | 48 | 9.88834 | 7.84518 | 9.88834 | 22970 | 0.6521 | 5532.28 | 2408.48 | 3693.42 | 0 | 0 | 0 | 7798.79 | 0.33952 | 0.520656 | 0 | 0 | 0 | #VALUE! | #VALUE! | #VALUE! | #VALUE! | #VALUE! | #VALUE! | 13.762672 | 5.225782 | 10.351582 | 0.05096283 | 0.003481037 | 0.0352649 | 12.293772 | 3.017982 | 3.017982 | 60.386472 | 49.621382 | 58.532482 | 0.041329 | 0.003403434 | 0.004345753 | 8.737791 | 5.945833 | 8.581078 | 4.725184 | 0.571834 | 0.505928 | 0.0085 | 0.3421
str_m2_o2_o5_pcu_sym.53.cif | 2 | 2 | 5 | 11855.3 | 30.1396 | 27.7287 | 27.2033 | 90.0002 | 89.8871 | 90.0005 | 1344 | 24 | 64 | 528 | 576 | 48 | 48 | 48 | 24 | 192 | 48 | 48 | 6.24775 | 5.18306 | 6.24775 | 22734.6 | 0.865927 | 4416.77 | 1942.75 | 2243.55 | 155.922 | 68.5837 | 79.2027 | 3257.42 | 0.14328 | 0.165464 | 25.0081 | 0.0011 | 0.00127 | #VALUE! | #VALUE! | #VALUE! | #VALUE! | #VALUE! | #VALUE! | 7.033372 | 3.017982 | 7.384282 | 0.01670139 | 0.001079686 | 0.01127766 | 2.847472 | 3.803582 | 3.017982 | 52.952472 | 45.297182 | 52.715082 | 0.002893221 | 0.001450828 | 0.001425523 | 3.086004 | 1.763169 | 3.097602 | 0.936592 | 0.822029 | 0.459742 | -0.0003 | 0.0171
str_m2_o2_o5_pcu_sym.54.cif | 2 | 2 | 5 | 10508.8 | 30.3032 | 27.6476 | 27.2398 | 90.0152 | 89.9343 | 90.0824 | 1056 | 24 | 64 | 432 | 384 | 48 | 48 | 48 | 24 | 192 | 48 | 48 | 7.71265 | 5.80145 | 7.53856 | 22821.8 | 0.764641 | 5799.47 | 2541.2 | 3323.4 | 0 | 0 | 0 | 5054.11 | 0.22146 | 0.289626 | 0 | 0 | 0 | #VALUE! | #VALUE! | #VALUE! | #VALUE! | #VALUE! | #VALUE! | 26.612472 | 3.321882 | 21.585382 | 0.1255043 | 0.006565926 | 0.06383222 | 2.856872 | 3.861482 | 3.926782 | 57.962172 | 46.576382 | 55.119682 | 0.0007993301 | 0.002312348 | 0.001855588 | 5.341942 | 2.842389 | 4.950327 | 0.149483 | 0.812709 | 0.374467 | -0.0048 | -0.0159
str_m2_o2_o5_pcu_sym.55.cif | 2 | 2 | 5 | 12327 | 30.3150 | 27.9326 | 27.1864 | 89.7354 | 92.1882 | 89.9912 | 912 | 24 | 64 | 384 | 240 | 48 | 96 | 48 | 72 | 96 | 48 | 48 | 8.64823 | 6.42664 | 8.64823 | 23003.8 | 0.889841 | 5183.84 | 2253.47 | 2532.45 | 0 | 0 | 0 | 5546.67 | 0.24112 | 0.27097 | 0 | 0 | 0 | #VALUE! | #VALUE! | #VALUE! | #VALUE! | #VALUE! | #VALUE! | 43.335272 | 11.659782 | 35.282682 | 0.5943376 | 0.02215462 | 0.2089235 | 34.845272 | 3.017982 | 3.997982 | 65.041772 | 63.430082 | 64.801982 | 0.1857873 | 0.000770666 | 0.002547254 | 5.219169 | 4.973221 | 5.396244 | 35.561504 | 0.154808 | 0.47157 | 0.0219 | 2.2807
str_m2_o2_o5_pcu_sym.56.cif | 2 | 2 | 5 | 9353.4 | 30.2252 | 27.8168 | 27.2496 | 89.9999 | 90.4735 | 90.0000 | 672 | 24 | 64 | 336 | 96 | 48 | 96 | 48 | 24 | 96 | 96 | 48 | 9.06968 | 7.13401 | 9.06968 | 22909.8 | 0.677952 | 5990.53 | 2614.83 | 3856.95 | 0 | 0 | 0 | 8849.15 | 0.38626 | 0.569745 | 0 | 0 | 0 | #VALUE! | #VALUE! | #VALUE! | #VALUE! | #VALUE! | #VALUE! | 14.196772 | 3.467682 | 11.342782 | 0.0541942 | 0.003720572 | 0.03620074 | 2.477572 | 3.017982 | 3.200782 | 64.938272 | 59.397282 | 63.640082 | 0.0003848868 | 0.001742682 | 0.0004704172 | 9.646663 | 8.420767 | 9.532929 | 0.039859 | 0.206744 | 0.049297 | -0.0119 | -0.0127
str_m2_o2_o5_pcu_sym.57.cif | 2 | 2 | 5 | 8394.3 | 30.2276 | 27.7473 | 27.2542 | 89.9996 | 90.1523 | 89.9539 | 720 | 24 | 64 | 336 | 192 | 48 | 96 | 48 | 24 | 144 | 96 | 48 | 8.93186 | 7.28174 | 8.88162 | 22858.9 | 0.60979 | 6161.65 | 2695.51 | 4420.39 | 0 | 0 | 0 | 8795.66 | 0.38478 | 0.631004 | 0 | 0 | 0 | #VALUE! | #VALUE! | #VALUE! | #VALUE! | #VALUE! | #VALUE! | 13.138372 | 4.675082 | 9.195382 | 0.03698939 | 0.002716129 | 0.02749485 | 2.708672 | 3.944882 | 4.733782 | 60.584472 | 51.654182 | 57.552682 | 0.000154867 | 0.00636146 | 0.00552756 | 10.63653 | 8.235231 | 10.0694 | 0.014545 | 0.771696 | 0.548397 | -0.007 | -0.0521
str_m2_o2_o5_pcu_sym.58.cif | 2 | 2 | 5 | 10624.2 | 30.5080 | 27.9856 | 27.2067 | 90.0006 | 93.7295 | 90.0044 | 768 | 24 | 64 | 384 | 144 | 48 | 48 | 48 | 24 | 144 | 96 | 48 | 9.13397 | 7.86158 | 9.13397 | 23179.5 | 0.761103 | 5915.12 | 2551.88 | 3352.87 | 0 | 0 | 0 | 7369.22 | 0.31792 | 0.417709 | 0 | 0 | 0 | #VALUE! | #VALUE! | #VALUE! | #VALUE! | #VALUE! | #VALUE! | 39.088572 | 9.633982 | 29.482482 | 0.4185915 | 0.01536116 | 0.1462416 | 32.060472 | 4.721082 | 3.791582 | 61.181372 | 56.033882 | 60.879382 | 0.1910544 | 0.005882796 | 0.002691967 | 7.260528 | 5.990503 | 7.274176 | 26.287804 | 0.981038 | 0.369702 | -0.0339 | 1.9673
str_m2_o2_o5_pcu_sym.59.cif | 2 | 2 | 5 | 21248.3 | 30.3991 | 27.9623 | 27.1488 | 89.9992 | 93.4909 | 89.9983 | 768 | 24 | 64 | 336 | 96 | 48 | 48 | 96 | 24 | 192 | 96 | 48 | 8.85342 | 6.55481 | 8.85342 | 23034.4 | 1.53178 | 5199.93 | 2257.46 | 1473.75 | 0 | 0 | 0 | 4779.19 | 0.20748 | 0.13545 | 0 | 0 | 0 | #VALUE! | #VALUE! | #VALUE! | #VALUE! | #VALUE! | #VALUE! | 48.252372 | 12.885482 | 36.361182 | 0.3541366 | 0.01148798 | 0.1063897 | 46.156972 | 7.977682 | 4.595582 | 59.273072 | 52.681382 | 59.123782 | 0.218761 | 0.004739203 | 0.002098991 | 2.881765 | 2.058664 | 2.983538 | 75.836265 | 2.299775 | 0.702821 | -0.0561 | 4.5476
str_m2_o2_o5_pcu_sym.6.cif | 2 | 2 | 5 | 10508.8 | 30.3046 | 27.7307 | 27.1775 | 90.0004 | 90.1807 | 90.0012 | 1056 | 24 | 64 | 432 | 384 | 48 | 48 | 96 | 24 | 192 | 96 | 48 | 7.9685 | 6.93633 | 7.96846 | 22839 | 0.764064 | 5060.29 | 2215.64 | 2899.81 | 0 | 0 | 0 | 6047.31 | 0.26478 | 0.346542 | 0 | 0 | 0 | #VALUE! | #VALUE! | #VALUE! | #VALUE! | #VALUE! | #VALUE! | 11.919872 | 3.268482 | 8.729282 | 0.02739609 | 0.002007841 | 0.0201926 | 5.392072 | 3.518282 | 3.906182 | 57.581572 | 51.883782 | 56.259982 | 0.007393803 | 0.002816687 | 0.003406669 | 5.853447 | 4.771296 | 5.833045 | 1.261891 | 0.58975 | 0.583445 | 0.0062 | 0.0481
str_m2_o2_o5_pcu_sym.60.cif | 2 | 2 | 5 | 11134.8 | 30.2506 | 27.7208 | 27.2195 | 90.0769 | 89.8775 | 90.1525 | 1248 | 24 | 64 | 480 | 528 | 48 | 48 | 96 | 72 | 144 | 96 | 48 | 7.08934 | 4.64719 | 7.08934 | 22825.3 | 0.810067 | 5128.97 | 2247.05 | 2773.91 | 0 | 0 | 0 | 3970.24 | 0.17394 | 0.214723 | 0 | 0 | 0 | #VALUE! | #VALUE! | #VALUE! | #VALUE! | #VALUE! | #VALUE! | 11.997872 | 3.404282 | 8.539182 | 0.03374106 | 0.002191328 | 0.02281137 | 6.132072 | 4.222282 | 3.933282 | 54.872972 | 45.674882 | 51.011982 | 0.0111632 | 0.002038654 | 0.002918777 | 3.728212 | 2.276727 | 3.226659 | 2.991256 | 0.894536 | 0.903677 | 0.0098 | 0.1016
str_m2_o2_o5_pcu_sym.61.cif | 2 | 2 | 5 | 13969.9 | 30.3518 | 28.0220 | 27.2810 | 90.0363 | 94.3713 | 89.9815 | 1680 | 24 | 64 | 624 | 768 | 48 | 48 | 96 | 24 | 240 | 96 | 48 | 6.6103 | 4.74494 | 6.6103 | 23135.5 | 1.00269 | 3421.19 | 1478.76 | 1474.79 | 0.155826 | 0.067353 | 0.067173 | 2595.8 | 0.1122 | 0.111899 | 0 | 0 | 0 | #VALUE! | #VALUE! | #VALUE! | #VALUE! | #VALUE! | #VALUE! | 44.830472 | 14.176882 | 36.784782 | 0.5020866 | 0.01846112 | 0.1714758 | 2.477572 | 3.017982 | 4.680782 | 58.724272 | 51.653782 | 57.554782 | 0.000751616 | 0.001696505 | 0.002233373 | 2.554084 | 1.840113 | 2.497283 | 0.293986 | 0.921035 | 0.893427 | 0.0075 | -0.0132
str_m2_o2_o5_pcu_sym.62.cif | 2 | 2 | 5 | 12086.6 | 30.2985 | 28.0747 | 27.1541 | 90.0000 | 92.2532 | 90.0002 | 816 | 24 | 64 | 384 | 240 | 48 | 48 | 96 | 24 | 96 | 96 | 48 | 10.82073 | 10.32302 | 10.81464 | 23080 | 0.869604 | 4796.64 | 2078.27 | 2389.9 | 0 | 0 | 0 | 7937.21 | 0.3439 | 0.395467 | 0 | 0 | 0 | #VALUE! | #VALUE! | #VALUE! | #VALUE! | #VALUE! | #VALUE! | 14.528272 | 4.395182 | 12.663182 | 0.03662734 | 0.002655834 | 0.02714576 | 3.284672 | 4.248082 | 3.240582 | 63.611672 | 59.574382 | 61.881082 | 0.002159416 | 0.00378932 | 0.003656942 | 6.493571 | 5.910579 | 6.398996 | 0.332214 | 0.640467 | 0.570915 | -0.0016 | -0.0197
str_m2_o2_o5_pcu_sym.63.cif | 2 | 2 | 5 | 9738.8 | 30.2749 | 27.7488 | 27.2193 | 90.0365 | 90.2961 | 90.0348 | 816 | 24 | 64 | 384 | 192 | 48 | 48 | 96 | 24 | 192 | 96 | 48 | 9.2572 | 8.5953 | 9.2572 | 22866.4 | 0.707226 | 5594.62 | 2446.66 | 3459.51 | 0 | 0 | 0 | 7704.15 | 0.33692 | 0.476396 | 0 | 0 | 0 | #VALUE! | #VALUE! | #VALUE! | #VALUE! | #VALUE! | #VALUE! | 10.618572 | 5.842982 | 10.054282 | 0.02511603 | 0.001899618 | 0.01825687 | 2.647472 | 3.505882 | 3.341682 | 58.625172 | 51.313082 | 56.808382 | 0.004086746 | 0.002300078 | 0.001571035 | 7.511059 | 5.982616 | 7.293999 | 0.543553 | 0.384076 | 0.215172 | -0.0071 | 0.0174
str_m2_o2_o5_pcu_sym.64.cif | 2 | 2 | 5 | 9353.4 | 30.2710 | 27.8449 | 27.2405 | 89.9999 | 90.5638 | 90.0000 | 672 | 24 | 64 | 336 | 96 | 48 | 48 | 96 | 24 | 96 | 96 | 48 | 10.09611 | 7.87234 | 10.09611 | 22959.7 | 0.676479 | 5696.36 | 2481.03 | 3667.56 | 0 | 0 | 0 | 9041.54 | 0.3938 | 0.582132 | 0 | 0 | 0 | #VALUE! | #VALUE! | #VALUE! | #VALUE! | #VALUE! | #VALUE! | 12.742372 | 4.546582 | 12.531382 | 0.04174952 | 0.003399833 | 0.03285436 | 2.477572 | 5.040682 | 5.189282 | 66.536772 | 62.022182 | 66.429682 | 4.27652e-05 | 0.007259392 | 0.007013492 | 9.888415 | 8.98747 | 10.0819 | 0.00432 | 0.806916 | 0.694957 | -0.0023 | -0.0675
str_m2_o2_o5_pcu_sym.65.cif | 2 | 2 | 5 | 12586.4 | 30.2810 | 27.9474 | 27.1956 | 89.6363 | 92.2471 | 89.7415 | 672 | 24 | 64 | 336 | 48 | 48 | 144 | 96 | 24 | 96 | 96 | 48 | 9.14627 | 6.8991 | 9.14627 | 22996.5 | 0.908848 | 5375.31 | 2337.44 | 2571.88 | 0 | 0 | 0 | 6651.52 | 0.28924 | 0.318249 | 0 | 0 | 0 | #VALUE! | #VALUE! | #VALUE! | #VALUE! | #VALUE! | #VALUE! | 37.706572 | 7.552082 | 29.432882 | 0.3365855 | 0.01364171 | 0.1313163 | 33.657272 | 5.398582 | 3.307382 | 66.333672 | 62.746682 | 64.990582 | 0.2108069 | 0.006586474 | 0.001446005 | 5.842084 | 5.254465 | 5.746615 | 36.048115 | 1.252247 | 0.251376 | -0.0647 | 2.5704
str_m2_o2_o5_pcu_sym.66.cif | 2 | 2 | 5 | 11277.8 | 30.2043 | 28.0144 | 27.1427 | 89.9310 | 91.1415 | 89.9748 | 1152 | 24 | 64 | 432 | 432 | 48 | 144 | 96 | 120 | 96 | 48 | 48 | 9.15434 | 8.14139 | 9.08566 | 22962.4 | 0.815573 | 4403.16 | 1917.56 | 2351.17 | 0 | 0 | 0 | 5877.91 | 0.25598 | 0.313865 | 0 | 0 | 0 | #VALUE! | #VALUE! | #VALUE! | #VALUE! | #VALUE! | #VALUE! | 18.840172 | 4.958282 | 14.591682 | 0.05890333 | 0.003413786 | 0.034262 | 7.667172 | 4.184282 | 3.270382 | 61.674972 | 56.464282 | 60.744282 | 0.02375463 | 0.003333984 | 0.000798028 | 5.401718 | 4.454787 | 5.56574 | 4.393209 | 0.747656 | 0.143239 | -0.0286 | 0.2303
str_m2_o2_o5_pcu_sym.67.cif | 2 | 2 | 5 | 9930.2 | 30.2283 | 27.9930 | 27.2301 | 90.0003 | 92.0088 | 90.0006 | 816 | 24 | 64 | 336 | 192 | 48 | 144 | 96 | 24 | 240 | 48 | 48 | 8.85162 | 7.25618 | 8.85155 | 23027.4 | 0.716085 | 6209.65 | 2696.63 | 3765.8 | 0 | 0 | 0 | 7596.75 | 0.3299 | 0.4607 | 0 | 0 | 0 | #VALUE! | #VALUE! | #VALUE! | #VALUE! | #VALUE! | #VALUE! | 15.748272 | 6.163382 | 11.406982 | 0.0496566 | 0.002990876 | 0.03130853 | 22.549772 | 5.125582 | 3.372382 | 61.038872 | 52.395782 | 58.206682 | 0.1058488 | 0.002990876 | 0.005981753 | 8.467856 | 6.196199 | 7.97845 | 12.487574 | 0.482213 | 0.748989 | 0.0297 | 1.0214
str_m2_o2_o5_pcu_sym.68.cif | 2 | 2 | 5 | 13391.3 | 30.2267 | 27.9902 | 27.2527 | 89.1799 | 91.6013 | 89.8664 | 1440 | 24 | 64 | 528 | 576 | 48 | 144 | 96 | 24 | 288 | 48 | 48 | 7.47101 | 5.33075 | 7.47101 | 23045.7 | 0.964905 | 4079.21 | 1770.05 | 1834.43 | 0 | 0 | 0 | 2937.87 | 0.12748 | 0.132117 | 0 | 0 | 0 | #VALUE! | #VALUE! | #VALUE! | #VALUE! | #VALUE! | #VALUE! | 18.723572 | 5.293182 | 11.787082 | 0.05468476 | 0.002762988 | 0.02686819 | 8.635872 | 3.017982 | 3.017982 | 55.828572 | 48.425882 | 53.595982 | 0.0120302 | 0.0009707795 | 0.001276948 | 2.520786 | 1.725949 | 2.368612 | 4.767628 | 0.561899 | 0.538573 | 0.0041 | 0.1481
str_m2_o2_o5_pcu_sym.69.cif | 2 | 2 | 5 | 9646.1 | 30.2275 | 28.1340 | 27.2244 | 89.9115 | 94.4383 | 90.1981 | 1104 | 24 | 64 | 480 | 480 | 48 | 144 | 96 | 24 | 96 | 48 | 48 | 8.64031 | 7.16826 | 8.64031 | 23082.6 | 0.693945 | 5555.89 | 2406.96 | 3468.52 | 0 | 0 | 0 | 6121.51 | 0.2652 | 0.382163 | 0 | 0 | 0 | #VALUE! | #VALUE! | #VALUE! | #VALUE! | #VALUE! | #VALUE! | 14.390372 | 5.261282 | 11.774882 | 0.06031453 | 0.003618043 | 0.03577612 | 3.173272 | 3.716582 | 4.419982 | 57.422172 | 45.723882 | 53.521682 | 0.01375686 | 0.003244835 | 0.004385192 | 6.690103 | 3.821534 | 5.9593 | 2.054243 | 0.848243 | 0.735121 | 0.011 | 0.1014
str_m2_o2_o5_pcu_sym.7.cif | 2 | 2 | 5 | 7626.3 | 30.2812 | 27.7401 | 27.2573 | 90.0000 | 90.1520 | 90.0000 | 672 | 24 | 64 | 336 | 192 | 48 | 144 | 96 | 24 | 96 | 48 | 48 | 10.36157 | 7.84887 | 10.36157 | 22896.1 | 0.553104 | 5655.75 | 2470.17 | 4466.02 | 0 | 0 | 0 | 9958.45 | 0.43494 | 0.786362 | 0 | 0 | 0 | #VALUE! | #VALUE! | #VALUE! | #VALUE! | #VALUE! | #VALUE! | 10.656972 | 8.775382 | 10.464782 | 0.0322568 | 0.002950317 | 0.02903112 | 2.667872 | 4.736082 | 4.198482 | 60.791872 | 50.485182 | 56.763382 | 0.001494827 | 0.005533483 | 0.006084209 | 12.26614 | 9.255668 | 11.57003 | 0.121744 | 0.59725 | 0.525334 | 0.0042 | -0.0308
str_m2_o2_o5_pcu_sym.70.cif | 2 | 2 | 5 | 10508.8 | 30.3366 | 27.9248 | 27.3915 | 89.9950 | 92.0868 | 89.9988 | 1056 | 24 | 64 | 432 | 384 | 48 | 144 | 96 | 24 | 192 | 48 | 48 | 8.73575 | 5.6491 | 8.72115 | 23189.1 | 0.752526 | 5706.42 | 2460.82 | 3270.07 | 0 | 0 | 0 | 6077.41 | 0.26208 | 0.348267 | 0 | 0 | 0 | #VALUE! | #VALUE! | #VALUE! | #VALUE! | #VALUE! | #VALUE! | 15.753972 | 6.228782 | 11.714582 | 0.05816078 | 0.003492311 | 0.03272495 | 2.725072 | 3.531382 | 4.187882 | 55.851772 | 46.362282 | 53.410682 | 0.0009040043 | 0.002445569 | 0.004995813 | 5.614161 | 3.179231 | 5.299092 | 0.160861 | 0.768464 | 0.941825 | 0.0268 | -0.0162
str_m2_o2_o5_pcu_sym.71.cif | 2 | 2 | 5 | 7626.3 | 30.2806 | 27.7402 | 27.2573 | 89.9999 | 90.1520 | 90.0009 | 672 | 24 | 64 | 336 | 192 | 48 | 144 | 96 | 24 | 96 | 48 | 48 | 10.36102 | 7.84981 | 10.36102 | 22895.8 | 0.553113 | 5647.74 | 2466.72 | 4459.7 | 0 | 0 | 0 | 9945.93 | 0.4344 | 0.785373 | 0 | 0 | 0 | #VALUE! | #VALUE! | #VALUE! | #VALUE! | #VALUE! | #VALUE! | 8.995872 | 3.017982 | 6.255282 | 0.03234858 | 0.002845417 | 0.0283886 | 2.709672 | 4.100482 | 3.991382 | 59.840872 | 50.277082 | 56.217182 | 0.001376814 | 0.007775723 | 0.006241559 | 12.14437 | 9.052725 | 11.37613 | 0.113257 | 0.858078 | 0.548105 | -0.0117 | -0.0488
str_m2_o2_o5_pcu_sym.72.cif | 2 | 2 | 5 | 8347 | 30.2772 | 27.8842 | 27.2390 | 90.0000 | 90.8662 | 90.0000 | 768 | 24 | 64 | 336 | 240 | 48 | 144 | 96 | 72 | 96 | 48 | 48 | 10.4182 | 7.91458 | 10.4182 | 22994 | 0.602796 | 5612.29 | 2440.76 | 4049.06 | 0 | 0 | 0 | 9147.95 | 0.39784 | 0.659991 | 0 | 0 | 0 | #VALUE! | #VALUE! | #VALUE! | #VALUE! | #VALUE! | #VALUE! | 10.727572 | 4.004182 | 11.868682 | 0.0490835 | 0.003606086 | 0.03598898 | 2.477572 | 4.891682 | 4.258582 | 60.428772 | 53.260882 | 56.910282 | 0 | 0.003917575 | 0.009009225 | 10.53449 | 8.682652 | 9.759195 | 0 | 0.450744 | 0.922229 | 0.0425 | -0.0327
str_m2_o2_o5_pcu_sym.73.cif | 2 | 2 | 5 | 10933 | 30.2852 | 27.9542 | 27.2165 | 90.2345 | 91.8831 | 89.7461 | 672 | 24 | 64 | 336 | 96 | 48 | 96 | 96 | 24 | 96 | 48 | 48 | 8.92981 | 6.79517 | 8.91498 | 23028.6 | 0.788362 | 5737.32 | 2491.39 | 3160.21 | 0 | 0 | 0 | 7669.44 | 0.33304 | 0.422445 | 0 | 0 | 0 | #VALUE! | #VALUE! | #VALUE! | #VALUE! | #VALUE! | #VALUE! | 22.142772 | 4.625582 | 18.491582 | 0.1081771 | 0.006201409 | 0.06116345 | 30.169072 | 4.688582 | 5.368182 | 65.473272 | 58.665582 | 65.022582 | 0.1749931 | 0.004335498 | 0.007317296 | 7.730934 | 6.306265 | 7.66635 | 22.612811 | 0.686803 | 0.953515 | 0.0326 | 1.8658
str_m2_o2_o5_pcu_sym.74.cif | 2 | 2 | 5 | 11276.8 | 30.5158 | 27.9878 | 27.4447 | 89.9076 | 93.7044 | 89.2674 | 1104 | 24 | 64 | 432 | 384 | 48 | 96 | 96 | 24 | 240 | 48 | 48 | 8.93129 | 5.41398 | 8.9231 | 23388.7 | 0.800627 | 5466.47 | 2337.22 | 2919.24 | 0 | 0 | 0 | 5990.79 | 0.25614 | 0.319924 | 0 | 0 | 0 | #VALUE! | #VALUE! | #VALUE! | #VALUE! | #VALUE! | #VALUE! | 31.853172 | 9.191582 | 24.458182 | 0.2073017 | 0.009745673 | 0.09687145 | 4.317072 | 4.956982 | 6.364682 | 58.770172 | 50.762582 | 56.466582 | 0.003680122 | 0.007395715 | 0.006402526 | 5.621861 | 4.039169 | 5.33122 | 0.653955 | 1.829168 | 1.199748 | -0.0112 | -0.0419
str_m2_o2_o5_pcu_sym.75.cif | 2 | 2 | 5 | 13045.5 | 30.4788 | 27.9839 | 27.2879 | 89.9988 | 95.1664 | 90.0016 | 816 | 24 | 64 | 384 | 96 | 48 | 96 | 96 | 24 | 192 | 48 | 48 | 8.78794 | 6.95712 | 8.78794 | 23179.7 | 0.934552 | 5236.77 | 2259.2 | 2417.42 | 0 | 0 | 0 | 6006.79 | 0.25914 | 0.277288 | 0 | 0 | 0 | #VALUE! | #VALUE! | #VALUE! | #VALUE! | #VALUE! | #VALUE! | 38.263672 | 8.920982 | 28.910482 | 0.2954352 | 0.0118125 | 0.1135794 | 12.642872 | 3.951282 | 6.527982 | 60.687072 | 56.506382 | 60.176382 | 0.02070446 | 0.00288222 | 0.006400675 | 4.661063 | 4.119359 | 4.835583 | 4.437561 | 0.698977 | 1.322338 | 0.0459 | 0.2325
str_m2_o2_o5_pcu_sym.76.cif | 2 | 2 | 5 | 8489.9 | 30.2760 | 27.8130 | 27.2501 | 89.9999 | 90.4743 | 90.0002 | 672 | 24 | 64 | 336 | 144 | 48 | 96 | 96 | 24 | 96 | 48 | 48 | 10.38824 | 7.88538 | 10.38816 | 22945.6 | 0.614403 | 5638.66 | 2457.4 | 3999.66 | 0 | 0 | 0 | 9624.76 | 0.41946 | 0.682711 | 0 | 0 | 0 | #VALUE! | #VALUE! | #VALUE! | #VALUE! | #VALUE! | #VALUE! | 12.417872 | 3.423282 | 10.503682 | 0.03651398 | 0.003050684 | 0.03058929 | 4.838572 | 3.988982 | 3.772282 | 61.286272 | 55.809582 | 60.351382 | 0.01094241 | 0.00435812 | 0.004523021 | 10.51515 | 9.090449 | 10.56195 | 1.039592 | 0.478938 | 0.427809 | 0.0014 | 0.0559
str_m2_o2_o5_pcu_sym.77.cif | 2 | 2 | 5 | 15642.4 | 30.4296 | 27.7440 | 27.2939 | 89.4202 | 90.9415 | 90.1408 | 1344 | 24 | 64 | 528 | 528 | 48 | 96 | 96 | 24 | 192 | 48 | 48 | 5.33018 | 3.64533 | 5.33018 | 23038.2 | 1.12747 | 4543.09 | 1971.98 | 1749.02 | 0 | 0 | 0 | 1852.27 | 0.0804 | 0.07131 | 0 | 0 | 0 | #VALUE! | #VALUE! | #VALUE! | #VALUE! | #VALUE! | #VALUE! | 53.581472 | 10.335682 | 41.125182 | 0.4683552 | 0.01203779 | 0.1303381 | 46.009172 | 3.455782 | 3.340982 | 56.359572 | 58.253382 | 57.567282 | 0.1818966 | 0.0003963586 | 0.0001790007 | 1.338791 | 1.304244 | 1.514192 | 135.730507 | 0.303595 | 0.118097 | -0.0034 | 2.8391
str_m2_o2_o5_pcu_sym.78.cif | 2 | 2 | 5 | 13201.9 | 30.1601 | 27.8286 | 27.0903 | 89.9422 | 91.7070 | 90.0178 | 1632 | 24 | 64 | 624 | 768 | 48 | 96 | 96 | 24 | 192 | 48 | 48 | 5.20555 | 3.28772 | 5.19297 | 22727.1 | 0.964599 | 3389.13 | 1491.23 | 1545.96 | 11.5816 | 5.09594 | 5.28297 | 1103.63 | 0.04856 | 0.050342 | 0 | 0 | 0 | #VALUE! | #VALUE! | #VALUE! | #VALUE! | #VALUE! | #VALUE! | 37.710972 | 6.997382 | 20.607082 | 0.1666124 | 0.003961551 | 0.03874442 | 2.477572 | 3.017982 | 3.649082 | 53.885772 | 53.314982 | 53.409782 | 0 | 8.332134e-05 | 0.001068028 | 0.9089601 | 0.8535665 | 0.9062256 | 0 | 0.097518 | 1.177367 | 0.013 | -0.0011
str_m2_o2_o5_pcu_sym.79.cif | 2 | 2 | 5 | 15623.2 | 30.4041 | 27.9362 | 27.1493 | 90.3224 | 91.9272 | 88.8872 | 1680 | 24 | 64 | 624 | 720 | 48 | 48 | 96 | 24 | 240 | 48 | 48 | 5.26818 | 4.32812 | 5.26813 | 23042.3 | 1.1259 | 2205.43 | 957.125 | 850.098 | 372.272 | 161.56 | 143.495 | 1150.73 | 0.04994 | 0.044356 | 58.5273 | 0.00254 | 0.002256 | #VALUE! | #VALUE! | #VALUE! | #VALUE! | #VALUE! | #VALUE! | 6.448672 | 3.485282 | 5.291382 | 0.009076246 | 0.0005504634 | 0.004736546 | 2.477572 | 3.017982 | 3.017982 | 46.469672 | 45.673982 | 45.976682 | 0.0001728199 | 8.320959e-05 | 0.0001152133 | 0.7596203 | 0.6168391 | 0.7400789 | 0.227281 | 0.134762 | 0.155521 | 0.0005 | 0.0014
str_m2_o2_o5_pcu_sym.8.cif | 2 | 2 | 5 | 9067.6 | 30.2844 | 27.7048 | 27.2186 | 90.0022 | 90.0031 | 90.0002 | 864 | 24 | 64 | 384 | 288 | 48 | 48 | 96 | 24 | 144 | 48 | 48 | 8.11449 | 7.39919 | 8.11449 | 22837 | 0.659332 | 5843.39 | 2558.73 | 3880.8 | 0 | 0 | 0 | 7324.75 | 0.32074 | 0.486462 | 0 | 0 | 0 | #VALUE! | #VALUE! | #VALUE! | #VALUE! | #VALUE! | #VALUE! | 13.283672 | 4.201482 | 10.496882 | 0.0500794 | 0.003628303 | 0.03555516 | 2.718972 | 4.270382 | 3.855482 | 55.631972 | 48.987382 | 54.754182 | 0.009539459 | 0.00397018 | 0.003617275 | 7.708887 | 5.940988 | 7.567857 | 1.236225 | 0.667601 | 0.477501 | -0.0032 | 0.0505
str_m2_o2_o5_pcu_sym.80.cif | 2 | 2 | 5 | 8489.9 | 30.2297 | 27.7444 | 27.2564 | 90.0000 | 90.1592 | 90.0000 | 672 | 24 | 64 | 336 | 144 | 48 | 48 | 96 | 24 | 96 | 48 | 48 | 9.04023 | 7.07796 | 9.03268 | 22860 | 0.616704 | 6039.85 | 2642.1 | 4284.23 | 0 | 0 | 0 | 9190.63 | 0.40204 | 0.651917 | 0 | 0 | 0 | #VALUE! | #VALUE! | #VALUE! | #VALUE! | #VALUE! | #VALUE! | 13.333672 | 3.017982 | 9.693682 | 0.04632563 | 0.00335693 | 0.03592504 | 2.477572 | 3.419982 | 7.159382 | 62.804472 | 56.760282 | 60.417182 | 0.0002120166 | 0.003745627 | 0.01392243 | 10.71689 | 9.326506 | 10.50552 | 0.019764 | 0.401209 | 1.323924 | 0.0864 | -0.03
str_m2_o2_o5_pcu_sym.81.cif | 2 | 2 | 5 | 9279.7 | 30.1498 | 27.7548 | 27.2346 | 89.9999 | 90.1569 | 89.9998 | 672 | 24 | 64 | 336 | 144 | 48 | 48 | 96 | 24 | 96 | 48 | 48 | 10.77317 | 9.57671 | 10.77313 | 22789.9 | 0.676152 | 5364.83 | 2354.04 | 3481.53 | 0 | 0 | 0 | 8598.62 | 0.3773 | 0.558011 | 0 | 0 | 0 | #VALUE! | #VALUE! | #VALUE! | #VALUE! | #VALUE! | #VALUE! | 7.494272 | 4.196582 | 9.113082 | 0.02309342 | 0.001810403 | 0.01803938 | 4.141172 | 3.517082 | 3.210482 | 61.545572 | 54.153382 | 61.422482 | 0.01248963 | 0.002187571 | 0.004019526 | 8.657823 | 7.109109 | 8.800241 | 1.44114 | 0.307406 | 0.456295 | 0.017 | 0.0956
str_m2_o2_o5_pcu_sym.82.cif | 2 | 2 | 5 | 13508.7 | 30.2208 | 27.9989 | 27.2912 | 89.8543 | 93.0370 | 90.0234 | 1344 | 24 | 64 | 528 | 528 | 48 | 48 | 96 | 24 | 192 | 48 | 48 | 5.14834 | 3.62051 | 5.14826 | 23059.9 | 0.972769 | 4673.04 | 2026.48 | 2083.2 | 0.333076 | 0.144439 | 0.148483 | 1889.07 | 0.08192 | 0.084213 | 0 | 0 | 0 | #VALUE! | #VALUE! | #VALUE! | #VALUE! | #VALUE! | #VALUE! | 6.212872 | 3.017982 | 3.726682 | 0.004485998 | 0.0001850659 | 0.001902478 | 3.690372 | 3.017982 | 3.017982 | 48.114172 | 42.333482 | 45.580382 | 0.001635983 | 9.623428e-05 | 0.0005403925 | 1.320423 | 0.603463 | 1.014406 | 1.237745 | 0.159311 | 0.532186 | 0.006 | 0.0208
str_m2_o2_o5_pcu_sym.83.cif | 2 | 2 | 5 | 9740.8 | 30.2761 | 27.7394 | 27.3061 | 90.0290 | 90.1603 | 90.0027 | 1008 | 24 | 64 | 432 | 384 | 48 | 48 | 96 | 24 | 144 | 48 | 48 | 7.18334 | 5.37136 | 7.18334 | 22932.7 | 0.705335 | 6335.77 | 2762.77 | 3916.96 | 0 | 0 | 0 | 5879.94 | 0.2564 | 0.363515 | 0 | 0 | 0 | #VALUE! | #VALUE! | #VALUE! | #VALUE! | #VALUE! | #VALUE! | 17.879072 | 4.170182 | 13.718482 | 0.072068 | 0.004055108 | 0.04120811 | 3.042872 | 5.946782 | 10.236682 | 60.227772 | 55.197582 | 58.601682 | 0.001673374 | 0.007371058 | 0.02416639 | 7.383726 | 6.241192 | 7.17554 | 0.226403 | 1.179853 | 3.364517 | 0.1636 | -0.0555
str_m2_o2_o5_pcu_sym.84.cif | 2 | 2 | 5 | 10459.5 | 30.5789 | 27.9795 | 27.2661 | 90.0001 | 93.8242 | 90.0022 | 912 | 24 | 64 | 384 | 240 | 48 | 48 | 96 | 72 | 192 | 48 | 48 | 9.91187 | 7.25357 | 9.91187 | 23276.5 | 0.746184 | 5346 | 2296.74 | 3077.99 | 0 | 0 | 0 | 7326.96 | 0.31478 | 0.421853 | 0 | 0 | 0 | #VALUE! | #VALUE! | #VALUE! | #VALUE! | #VALUE! | #VALUE! | 29.212772 | 7.502182 | 20.917582 | 0.176452 | 0.00891056 | 0.08646685 | 8.543472 | 5.345582 | 4.098482 | 61.672572 | 56.959382 | 59.829382 | 0.05593002 | 0.009292987 | 0.007581624 | 7.52665 | 6.536689 | 7.354099 | 7.4235 | 1.420244 | 1.029908 | -0.0179 | 0.4878
str_m2_o2_o5_pcu_sym.85.cif | 2 | 2 | 5 | 7626.3 | 30.2812 | 27.7401 | 27.2575 | 90.0000 | 90.1525 | 90.0000 | 672 | 24 | 64 | 336 | 192 | 48 | 48 | 96 | 24 | 96 | 48 | 48 | 10.36175 | 7.84881 | 10.36175 | 22896.3 | 0.5531 | 5654.46 | 2469.59 | 4465.01 | 0 | 0 | 0 | 9959.44 | 0.43498 | 0.78644 | 0 | 0 | 0 | #VALUE! | #VALUE! | #VALUE! | #VALUE! | #VALUE! | #VALUE! | 9.152972 | 3.385882 | 9.318782 | 0.03132581 | 0.002976542 | 0.02921469 | 2.612272 | 4.509882 | 4.866482 | 60.430972 | 50.158882 | 56.452682 | 0.01666601 | 0.006936522 | 0.01404351 | 12.25639 | 9.102055 | 11.42212 | 1.358422 | 0.761321 | 1.228272 | 0.0542 | 0.0742
str_m2_o2_o5_pcu_sym.86.cif | 2 | 2 | 5 | 10414.1 | 30.2563 | 27.8556 | 27.1424 | 90.0000 | 90.3026 | 89.9999 | 1152 | 24 | 64 | 480 | 480 | 48 | 48 | 96 | 24 | 144 | 48 | 48 | 7.01097 | 6.08717 | 6.92422 | 22875.5 | 0.755973 | 5744.98 | 2511.41 | 3322.09 | 0 | 0 | 0 | 4181.18 | 0.18278 | 0.241781 | 0 | 0 | 0 | #VALUE! | #VALUE! | #VALUE! | #VALUE! | #VALUE! | #VALUE! | 27.656972 | 5.935982 | 19.433982 | 0.1314084 | 0.006078298 | 0.05671157 | 9.205172 | 4.792282 | 8.334782 | 56.982672 | 43.495282 | 54.334482 | 0.012992 | 0.001305922 | 0.01026493 | 5.426672 | 1.942415 | 4.936711 | 2.391707 | 0.671646 | 2.077226 | 0.0933 | 0.1217
str_m2_o2_o5_pcu_sym.87.cif | 2 | 2 | 5 | 9279.7 | 30.2823 | 27.6623 | 27.2551 | 90.0009 | 89.9911 | 89.9992 | 672 | 24 | 64 | 336 | 144 | 48 | 48 | 96 | 24 | 96 | 48 | 48 | 8.97044 | 7.77241 | 8.97023 | 22831 | 0.674934 | 5993.58 | 2625.2 | 3889.56 | 0 | 0 | 0 | 8041.53 | 0.35222 | 0.521859 | 0 | 0 | 0 | #VALUE! | #VALUE! | #VALUE! | #VALUE! | #VALUE! | #VALUE! | 15.307072 | 5.152982 | 11.058882 | 0.0623296 | 0.004310484 | 0.04353589 | 3.948672 | 4.238482 | 3.979782 | 59.774872 | 50.685082 | 57.093382 | 0.006422621 | 0.005495867 | 0.003987198 | 8.675248 | 6.46509 | 8.341175 | 0.739598 | 0.849234 | 0.477536 | -0.014 | 0.0086
str_m2_o2_o5_pcu_sym.88.cif | 2 | 2 | 5 | 9786.2 | 30.3011 | 27.9491 | 27.2269 | 90.0003 | 92.0112 | 89.9990 | 768 | 24 | 64 | 336 | 144 | 48 | 48 | 96 | 72 | 192 | 48 | 48 | 10.1055 | 7.93878 | 10.1055 | 23043.9 | 0.705195 | 5438.26 | 2359.95 | 3346.52 | 0 | 0 | 0 | 8386.15 | 0.36392 | 0.516056 | 0 | 0 | 0 | #VALUE! | #VALUE! | #VALUE! | #VALUE! | #VALUE! | #VALUE! | 17.268972 | 3.684182 | 14.044082 | 0.05863359 | 0.004148699 | 0.03908565 | 2.477572 | 3.257982 | 5.771282 | 61.232472 | 57.417882 | 60.168482 | 0.0001839325 | 0.003985204 | 0.0128344 | 8.528377 | 7.877174 | 8.472982 | 0.021546 | 0.505412 | 1.513229 | 0.0866 | -0.0372
str_m2_o2_o5_pcu_sym.89.cif | 2 | 2 | 5 | 9788.3 | 30.3628 | 27.6817 | 27.2121 | 90.0008 | 89.9980 | 90.0000 | 960 | 24 | 64 | 384 | 336 | 48 | 48 | 96 | 72 | 144 | 48 | 48 | 7.90377 | 6.90774 | 7.89978 | 22871.6 | 0.710662 | 5786.9 | 2530.17 | 3560.3 | 0 | 0 | 0 | 6646.95 | 0.29062 | 0.408943 | 0 | 0 | 0 | #VALUE! | #VALUE! | #VALUE! | #VALUE! | #VALUE! | #VALUE! | 17.761672 | 4.410282 | 12.506782 | 0.05527007 | 0.003289642 | 0.03317226 | 3.480472 | 5.019982 | 5.045982 | 58.185272 | 52.182182 | 56.938782 | 0.003861753 | 0.004393 | 0.007457883 | 7.182963 | 6.030485 | 7.045268 | 0.537089 | 0.727737 | 1.057508 | 0.03 | -0.0052
str_m2_o2_o5_pcu_sym.9.cif | 2 | 2 | 5 | 14643.1 | 30.3865 | 27.7525 | 27.1667 | 89.7903 | 91.4963 | 90.2984 | 1824 | 24 | 64 | 672 | 864 | 48 | 48 | 96 | 24 | 240 | 48 | 48 | 5.09622 | 2.54346 | 5.09622 | 22901.4 | 1.06176 | 0 | 0 | 0 | 2347.97 | 1025.25 | 965.612 | 0 | 0 | 0 | 616.965 | 0.02694 | 0.025373 | #VALUE! | #VALUE! | #VALUE! | #VALUE! | #VALUE! | #VALUE! | 5.911172 | 3.592582 | 3.017982 | 0.004090664 | 0.0001434123 | 0.001065348 | 4.749272 | 3.017982 | 4.117082 | 5.237172 | 3.514382 | 6.660282 | 0.00557942 | 0.0001297539 | 0.001140469 | 0.005313083 | 0.0001434123 | 0.006808668 | 1049.078406 | 903.857143 | 167.335005 | 0.0148 | 0.0798
str_m2_o2_o5_pcu_sym.90.cif | 2 | 2 | 5 | 10366.8 | 30.4123 | 27.9044 | 27.2232 | 90.0000 | 90.8651 | 90.0000 | 1200 | 24 | 64 | 480 | 528 | 48 | 48 | 96 | 72 | 96 | 48 | 48 | 9.12417 | 8.22446 | 9.10707 | 23100 | 0.745231 | 4721.95 | 2044.14 | 2742.95 | 0 | 0 | 0 | 6229.14 | 0.26966 | 0.361847 | 0 | 0 | 0 | #VALUE! | #VALUE! | #VALUE! | #VALUE! | #VALUE! | #VALUE! | 9.732972 | 4.855682 | 11.745082 | 0.02986457 | 0.002006405 | 0.02092256 | 4.818072 | 3.324882 | 4.108482 | 58.822472 | 50.990082 | 57.272682 | 0.008826253 | 0.002469422 | 0.009019177 | 5.799832 | 4.466653 | 5.81571 | 1.52029 | 0.552304 | 1.549279 | 0.0679 | 0.0659
str_m2_o2_o5_pcu_sym.91.cif | 2 | 2 | 5 | 9279.7 | 30.2782 | 27.9832 | 27.2246 | 90.0000 | 91.6784 | 90.0000 | 672 | 24 | 64 | 336 | 144 | 48 | 48 | 96 | 24 | 96 | 48 | 48 | 10.45906 | 7.95679 | 10.45906 | 23057 | 0.668319 | 5725.37 | 2483.14 | 3715.5 | 0 | 0 | 0 | 9042.95 | 0.3922 | 0.586846 | 0 | 0 | 0 | #VALUE! | #VALUE! | #VALUE! | #VALUE! | #VALUE! | #VALUE! | 15.943572 | 4.546882 | 14.847982 | 0.06746985 | 0.004709204 | 0.04522776 | 8.059772 | 4.006482 | 7.524782 | 62.308072 | 58.316282 | 60.660082 | 0.03042124 | 0.004429022 | 0.01631518 | 9.293178 | 8.368633 | 9.215072 | 3.270229 | 0.528712 | 1.768718 | 0.1103 | 0.2412
str_m2_o2_o5_pcu_sym.92.cif | 2 | 2 | 5 | 9162.3 | 30.3391 | 27.6748 | 27.2576 | 90.0000 | 89.9968 | 90.0000 | 768 | 24 | 64 | 336 | 192 | 48 | 48 | 96 | 24 | 192 | 48 | 48 | 9.59 | 7.81253 | 9.59 | 22886.3 | 0.664782 | 6415.71 | 2803.3 | 4216.87 | 0 | 0 | 0 | 7867.38 | 0.34376 | 0.517102 | 0 | 0 | 0 | #VALUE! | #VALUE! | #VALUE! | #VALUE! | #VALUE! | #VALUE! | 11.717472 | 5.061982 | 10.898282 | 0.0412451 | 0.002892287 | 0.02880281 | 7.120472 | 3.017982 | 5.148182 | 55.179372 | 41.344682 | 53.471182 | 0.01680801 | 0.002182858 | 0.007792803 | 8.204403 | 3.118245 | 8.067298 | 2.046608 | 0.699328 | 0.965008 | 0.0514 | 0.134
str_m2_o2_o5_pcu_sym.93.cif | 2 | 2 | 5 | 10508.8 | 30.3303 | 27.7377 | 27.2816 | 89.9972 | 90.1769 | 89.8567 | 1056 | 24 | 64 | 432 | 384 | 48 | 48 | 96 | 24 | 192 | 48 | 48 | 6.77509 | 5.20239 | 6.70728 | 22951.6 | 0.760314 | 5855.36 | 2551.17 | 3355.42 | 0 | 0 | 0 | 5438.16 | 0.23694 | 0.311634 | 0 | 0 | 0 | #VALUE! | #VALUE! | #VALUE! | #VALUE! | #VALUE! | #VALUE! | 29.315072 | 5.555082 | 22.346282 | 0.1840172 | 0.008507156 | 0.08739342 | 24.508072 | 4.847982 | 6.606882 | 60.683572 | 55.077282 | 59.036882 | 0.1134287 | 0.005937881 | 0.007536541 | 6.46482 | 5.415556 | 6.401968 | 17.527993 | 1.095352 | 1.176045 | 0.0168 | 1.1296
str_m2_o2_o5_pcu_sym.94.cif | 2 | 2 | 5 | 16084.4 | 30.1950 | 28.0507 | 27.4547 | 89.8910 | 96.8681 | 90.2400 | 2016 | 24 | 64 | 720 | 960 | 48 | 48 | 96 | 24 | 288 | 48 | 48 | 5.11414 | 3.09715 | 5.0901 | 23086.8 | 1.1569 | 1261.22 | 546.294 | 472.206 | 225.011 | 97.4629 | 84.245 | 502.83 | 0.02178 | 0.018826 | 24.472 | 0.00106 | 0.000916 | #VALUE! | #VALUE! | #VALUE! | #VALUE! | #VALUE! | #VALUE! | 13.117272 | 3.525182 | 8.175082 | 0.01770038 | 0.0005098107 | 0.00582552 | 2.477572 | 3.017982 | 4.158782 | 53.028772 | 51.416682 | 52.546482 | 0 | 0.0001492129 | 0.001374002 | 0.7460645 | 0.4468118 | 0.7393251 | 0 | 0.333616 | 1.856596 | 0.0197 | -0.0024
str_m2_o2_o5_pcu_sym.95.cif | 2 | 2 | 5 | 9646.1 | 30.2073 | 27.7489 | 27.1698 | 89.9997 | 90.1769 | 90.0002 | 1104 | 24 | 64 | 480 | 480 | 48 | 48 | 96 | 24 | 96 | 48 | 48 | 9.2462 | 8.06776 | 9.2462 | 22774.1 | 0.703344 | 4950.6 | 2173.78 | 3090.64 | 0 | 0 | 0 | 6151.3 | 0.2701 | 0.384023 | 0 | 0 | 0 | #VALUE! | #VALUE! | #VALUE! | #VALUE! | #VALUE! | #VALUE! | 7.700472 | 4.282582 | 8.162482 | 0.01786214 | 0.00143063 | 0.01512528 | 3.338572 | 4.145282 | 3.804882 | 58.467272 | 50.741082 | 56.329782 | 0.003742445 | 0.003193 | 0.0031619 | 6.386477 | 4.560351 | 6.06103 | 0.585409 | 0.699465 | 0.521155 | -0.0003 | 0.0053
str_m2_o2_o5_pcu_sym.96.cif | 2 | 2 | 5 | 13201.9 | 30.2511 | 27.7059 | 27.2988 | 90.1865 | 91.0819 | 90.1410 | 1632 | 24 | 64 | 624 | 768 | 48 | 48 | 96 | 24 | 192 | 48 | 48 | 5.36971 | 2.90316 | 5.36962 | 22875.8 | 0.958332 | 3042.94 | 1330.2 | 1388.04 | 0.667152 | 0.291641 | 0.304322 | 1142.87 | 0.04996 | 0.052132 | 0 | 0 | 0 | #VALUE! | #VALUE! | #VALUE! | #VALUE! | #VALUE! | #VALUE! | 56.657172 | 30.286682 | 52.332482 | 0.7966732 | 0.06361206 | 0.4193942 | 39.040972 | 3.602282 | 3.017982 | 57.828772 | 58.106382 | 57.876282 | 0.1296177 | 0.004991706 | 0.000431756 | 0.7726767 | 0.8910157 | 0.9220718 | 167.583797 | 5.596662 | 0.467777 | -0.0602 | 1.6453
str_m2_o2_o5_pcu_sym.97.cif | 2 | 2 | 5 | 12237 | 30.3263 | 27.6495 | 27.2272 | 90.0001 | 89.9961 | 89.9999 | 912 | 24 | 64 | 336 | 192 | 48 | 48 | 96 | 24 | 288 | 48 | 48 | 9.1946 | 7.73237 | 9.1946 | 22830.2 | 0.890078 | 5895.93 | 2582.51 | 2901.45 | 0 | 0 | 0 | 5339.98 | 0.2339 | 0.262786 | 0 | 0 | 0 | #VALUE! | #VALUE! | #VALUE! | #VALUE! | #VALUE! | #VALUE! | 7.655172 | 3.017982 | 7.730282 | 0.01573098 | 0.0008743973 | 0.007403775 | 4.808372 | 4.335582 | 4.415782 | 58.369572 | 55.361982 | 57.142682 | 0.0209365 | 0.001716107 | 0.005050257 | 4.98194 | 4.387276 | 4.944758 | 4.198278 | 0.390764 | 1.020314 | 0.0408 | 0.2352
str_m2_o2_o5_pcu_sym.98.cif | 2 | 2 | 5 | 15110.6 | 30.2958 | 27.7195 | 27.2079 | 89.9519 | 89.7656 | 89.7924 | 864 | 24 | 64 | 384 | 240 | 48 | 48 | 48 | 24 | 144 | 48 | 48 | 7.60027 | 6.02915 | 7.58098 | 22848.4 | 1.09819 | 5704.22 | 2496.55 | 2273.33 | 0 | 0 | 0 | 5630.77 | 0.24644 | 0.224406 | 0 | 0 | 0 | #VALUE! | #VALUE! | #VALUE! | #VALUE! | #VALUE! | #VALUE! | 17.294572 | 4.220882 | 14.224182 | 0.04790677 | 0.002660384 | 0.02620015 | 3.402872 | 3.017982 | 3.350282 | 58.628472 | 56.892982 | 57.625182 | 0.0005956084 | 0.001482403 | 0.0005294297 | 4.100261 | 3.826824 | 4.022891 | 0.145116 | 0.386984 | 0.131473 | -0.0144 | -0.0134
str_m2_o2_o5_pcu_sym.99.cif | 2 | 2 | 5 | 19712.3 | 30.5089 | 27.9767 | 27.1459 | 89.9999 | 93.3754 | 90.0003 | 672 | 24 | 64 | 336 | 96 | 48 | 48 | 96 | 24 | 96 | 48 | 48 | 9.48918 | 6.86549 | 9.48915 | 23129.9 | 1.41519 | 5458.77 | 2360.05 | 1667.65 | 0 | 0 | 0 | 6198.34 | 0.26798 | 0.189359 | 0 | 0 | 0 | #VALUE! | #VALUE! | #VALUE! | #VALUE! | #VALUE! | #VALUE! | 42.066372 | 12.760582 | 33.445082 | 0.3174363 | 0.01377313 | 0.1224718 | 25.783172 | 6.143682 | 18.838482 | 63.327572 | 59.979482 | 62.366982 | 0.05738549 | 0.003327871 | 0.02929136 | 3.757811 | 3.507171 | 3.837523 | 15.255718 | 0.947928 | 7.625249 | 0.5118 | 1.0656
str_m2_o5_o17_pcu_sym.1.cif | 2 | 5 | 17 | 14957.3 | 30.1134 | 27.7438 | 23.3606 | 90.0000 | 90.0000 | 90.0001 | 756 | 36 | 64 | 396 | 96 | 48 | 144 | 96 | 36 | 144 | 48 | 48 | 5.44651 | 4.32454 | 5.44639 | 19516.9 | 1.27261 | 4410.67 | 2259.93 | 1775.83 | 0 | 0 | 0 | 2429.85 | 0.1245 | 0.097831 | 0 | 0 | 0 | #VALUE! | #VALUE! | #VALUE! | #VALUE! | #VALUE! | #VALUE! | 70.023372 | 70.219682 | 68.971582 | 3.398648 | 1.239094 | 2.15331 | 66.709372 | 56.422482 | 52.528982 | 67.008272 | 70.600682 | 70.538682 | 1.084628 | 0.2690459 | 0.239094 | 2.36901 | 2.505091 | 2.920922 | 457.382088 | 107.292238 | 81.773802 | -0.448 | 12.1989
str_m2_o5_o17_pcu_sym.10.cif | 2 | 5 | 17 | 12159.1 | 30.0900 | 27.2435 | 23.3536 | 90.0614 | 89.8648 | 90.0026 | 1044 | 36 | 64 | 468 | 288 | 48 | 144 | 96 | 36 | 216 | 48 | 48 | 5.29819 | 3.96056 | 5.29819 | 19144.2 | 1.05467 | 4159.85 | 2172.9 | 2060.28 | 0 | 0 | 0 | 1781.56 | 0.09306 | 0.088236 | 0 | 0 | 0 | #VALUE! | #VALUE! | #VALUE! | #VALUE! | #VALUE! | #VALUE! | 45.622472 | 8.529282 | 27.734282 | 0.449655 | 0.009071395 | 0.09239993 | 16.830872 | 4.251682 | 4.317282 | 59.642272 | 58.557982 | 59.331382 | 0.04413156 | 0.0006579434 | 0.001011588 | 2.914665 | 2.730367 | 2.946912 | 15.12607 | 0.240732 | 0.342927 | 0.0043 | 0.5286
str_m2_o5_o17_pcu_sym.11.cif | 2 | 5 | 17 | 11149.1 | 30.2194 | 27.2813 | 23.3649 | 89.9690 | 90.2782 | 90.0075 | 828 | 36 | 64 | 396 | 144 | 48 | 144 | 96 | 36 | 216 | 48 | 48 | 5.33787 | 4.50376 | 5.33596 | 19262.4 | 0.961132 | 5694.27 | 2956.16 | 3075.71 | 0 | 0 | 0 | 3014.95 | 0.15652 | 0.16285 | 0 | 0 | 0 | #VALUE! | #VALUE! | #VALUE! | #VALUE! | #VALUE! | #VALUE! | 26.387372 | 3.017982 | 17.597382 | 0.1078652 | 0.003489071 | 0.03808379 | 24.563872 | 4.446082 | 4.797682 | 58.179472 | 55.449382 | 58.044282 | 0.1116144 | 0.002233364 | 0.002475536 | 4.455741 | 3.474693 | 4.516643 | 25.02452 | 0.642109 | 0.547544 | 0.0027 | 1.2195
str_m2_o5_o17_pcu_sym.12.cif | 2 | 5 | 17 | 9997.2 | 30.1646 | 27.2921 | 23.3605 | 89.9933 | 90.0000 | 90.0000 | 756 | 36 | 64 | 396 | 144 | 48 | 144 | 96 | 36 | 144 | 48 | 48 | 6.6438 | 5.33842 | 6.62607 | 19231.7 | 0.863205 | 4858.73 | 2526.42 | 2926.79 | 0 | 0 | 0 | 4946.77 | 0.25722 | 0.297983 | 0 | 0 | 0 | #VALUE! | #VALUE! | #VALUE! | #VALUE! | #VALUE! | #VALUE! | 49.965272 | 15.253482 | 38.199982 | 2.520406 | 0.04314208 | 0.4959289 | 2.477572 | 3.523182 | 3.017982 | 63.935472 | 60.032282 | 61.911182 | 0 | 0.0050014 | 0 | 5.879276 | 5.343856 | 5.696865 | 0 | 0.93498 | 0 | -0.05 | -0.05
str_m2_o5_o17_pcu_sym.13.cif | 2 | 5 | 17 | 13165.9 | 30.2528 | 27.4118 | 23.3719 | 89.9866 | 90.0688 | 89.8470 | 972 | 36 | 64 | 468 | 144 | 48 | 144 | 96 | 36 | 288 | 48 | 48 | 5.39534 | 4.46866 | 5.39533 | 19381.9 | 1.12799 | 4751.78 | 2451.67 | 2173.48 | 0 | 0 | 0 | 2245.19 | 0.11584 | 0.102696 | 0 | 0 | 0 | #VALUE! | #VALUE! | #VALUE! | #VALUE! | #VALUE! | #VALUE! | 63.685872 | 60.874982 | 63.079682 | 1.681936 | 0.9116657 | 1.390486 | 56.920572 | 3.017982 | 5.270482 | 61.849872 | 69.046882 | 64.837782 | 0.5284713 | 0.00120007 | 0.01587434 | 2.558359 | 2.041615 | 2.900007 | 206.359931 | 0.587216 | 5.468424 | 0.1932 | 6.942
str_m2_o5_o17_pcu_sym.14.cif | 2 | 5 | 17 | 18157.8 | 30.1172 | 27.7822 | 23.3563 | 89.9977 | 90.0017 | 89.9992 | 756 | 36 | 64 | 396 | 144 | 72 | 72 | 96 | 36 | 144 | 48 | 48 | 5.14332 | 4.13136 | 5.14321 | 19542.7 | 1.54286 | 4383.23 | 2242.9 | 1453.72 | 0 | 0 | 0 | 2177.06 | 0.1114 | 0.072203 | 0 | 0 | 0 | #VALUE! | #VALUE! | #VALUE! | #VALUE! | #VALUE! | #VALUE! | 70.304872 | 70.798482 | 69.565282 | 2.479755 | 1.03143 | 1.653179 | 62.867372 | 63.118682 | 64.640382 | 70.052172 | 71.343582 | 69.216982 | 0.6132186 | 0.2721475 | 0.3740431 | 2.034035 | 1.96211 | 2.09228 | 301.177391 | 138.562755 | 178.594206 | 1.8502 | 6.1931
str_m2_o5_o17_pcu_sym.15.cif | 2 | 5 | 17 | 12013.9 | 30.2052 | 27.2947 | 23.3844 | 90.0481 | 90.2700 | 90.3180 | 900 | 36 | 64 | 468 | 144 | 72 | 72 | 96 | 36 | 216 | 48 | 48 | 5.33713 | 4.52564 | 5.33609 | 19278.6 | 1.03481 | 4729.37 | 2453.18 | 2370.65 | 0 | 0 | 0 | 3226.85 | 0.16738 | 0.161749 | 0 | 0 | 0 | #VALUE! | #VALUE! | #VALUE! | #VALUE! | #VALUE! | #VALUE! | 64.974772 | 57.667082 | 61.187082 | 3.753794 | 0.9272842 | 2.122466 | 55.629572 | 6.317782 | 19.696282 | 64.797272 | 66.380582 | 66.349782 | 0.8084386 | 0.007199993 | 0.04635464 | 3.360025 | 3.845163 | 4.171951 | 240.364345 | 1.870608 | 11.099911 | 0.4704 | 9.626
str_m2_o5_o17_pcu_sym.16.cif | 2 | 5 | 17 | 11007.1 | 30.2145 | 27.2322 | 23.3890 | 90.0308 | 90.0000 | 90.0000 | 972 | 36 | 64 | 468 | 288 | 72 | 72 | 96 | 36 | 144 | 48 | 48 | 5.39874 | 4.53812 | 5.12752 | 19244.6 | 0.949766 | 4802.83 | 2495.67 | 2627.67 | 0 | 0 | 0 | 3322.78 | 0.17266 | 0.181792 | 0 | 0 | 0 | #VALUE! | #VALUE! | #VALUE! | #VALUE! | #VALUE! | #VALUE! | 62.714672 | 56.627082 | 60.434282 | 3.184263 | 0.827693 | 1.914355 | 60.722772 | 22.114882 | 11.737682 | 65.288972 | 68.396982 | 68.373382 | 0.8528132 | 0.05433765 | 0.0177976 | 3.816491 | 4.280546 | 4.498387 | 223.231322 | 12.6814 | 3.952484 | -0.4022 | 8.7889
str_m2_o5_o17_pcu_sym.17.cif | 2 | 5 | 17 | 12477.2 | 30.1120 | 27.2418 | 23.3880 | 90.0945 | 90.0000 | 90.0000 | 756 | 36 | 64 | 396 | 72 | 72 | 72 | 96 | 36 | 144 | 48 | 48 | 5.20283 | 4.50587 | 5.19964 | 19185.3 | 1.07995 | 4770.46 | 2486.52 | 2302.45 | 0 | 0 | 0 | 3353.2 | 0.17478 | 0.161841 | 0 | 0 | 0 | #VALUE! | #VALUE! | #VALUE! | #VALUE! | #VALUE! | #VALUE! | 65.735972 | 56.883482 | 62.489982 | 3.694475 | 0.8222358 | 2.413594 | 58.289372 | 8.509882 | 16.687382 | 63.718272 | 66.915082 | 66.223382 | 0.9443224 | 0.01542814 | 0.04079441 | 3.204461 | 3.243821 | 3.991977 | 294.395263 | 4.751407 | 10.208879 | 0.3165 | 11.59
str_m2_o5_o17_pcu_sym.18.cif | 2 | 5 | 17 | 11078.2 | 30.1030 | 27.2434 | 23.3882 | 89.9444 | 89.9999 | 90.0001 | 900 | 36 | 64 | 396 | 216 | 72 | 72 | 96 | 108 | 144 | 48 | 48 | 5.33877 | 4.5113 | 5.3387 | 19180.8 | 0.959084 | 4799.73 | 2502.35 | 2609.11 | 0 | 0 | 0 | 3471.73 | 0.181 | 0.188722 | 0 | 0 | 0 | #VALUE! | #VALUE! | #VALUE! | #VALUE! | #VALUE! | #VALUE! | 60.576872 | 51.089082 | 58.024782 | 2.983517 | 0.4911628 | 1.764655 | 61.258072 | 4.042182 | 16.449482 | 61.205772 | 65.179082 | 65.252082 | 0.9759257 | 0.001164449 | 0.04205557 | 3.718718 | 4.413948 | 4.541442 | 262.173633 | 0.263547 | 9.25114 | 0.453 | 10.7986
str_m2_o5_o17_pcu_sym.19.cif | 2 | 5 | 17 | 14568.2 | 30.1933 | 27.3534 | 23.3531 | 90.1844 | 90.0007 | 89.9871 | 1116 | 36 | 64 | 468 | 288 | 72 | 72 | 96 | 108 | 144 | 48 | 48 | 4.86214 | 3.23487 | 4.86214 | 19287 | 1.25428 | 2801.38 | 1452.47 | 1158.01 | 0 | 0 | 0 | 855.956 | 0.04438 | 0.035383 | 0 | 0 | 0 | #VALUE! | #VALUE! | #VALUE! | #VALUE! | #VALUE! | #VALUE! | 70.210072 | 42.959982 | 63.711782 | 1.206827 | 0.08854903 | 0.4648687 | 70.134372 | 44.074382 | 66.366582 | 55.670772 | 62.243982 | 56.412582 | 0.6553315 | 0.1210719 | 0.4818715 | 1.59253 | 0.8230118 | 1.42984 | 411.091796 | 146.961267 | 336.673676 | 5.2562 | 7.7832
str_m2_o5_o17_pcu_sym.2.cif | 2 | 5 | 17 | 9997.2 | 30.1646 | 27.2920 | 23.3606 | 90.0055 | 90.0000 | 90.0000 | 756 | 36 | 64 | 396 | 144 | 72 | 72 | 96 | 36 | 144 | 48 | 48 | 6.64375 | 5.35738 | 6.64363 | 19231.7 | 0.863204 | 4884.04 | 2539.58 | 2942.04 | 0 | 0 | 0 | 4935.23 | 0.25662 | 0.297288 | 0 | 0 | 0 | #VALUE! | #VALUE! | #VALUE! | #VALUE! | #VALUE! | #VALUE! | 48.632472 | 12.352082 | 36.918082 | 2.349418 | 0.0425019 | 0.5084424 | 28.281172 | 3.017982 | 6.122282 | 61.672072 | 61.530982 | 62.073382 | 0.1703777 | 0.001010283 | 0.005291482 | 5.592216 | 5.618893 | 5.781029 | 30.436473 | 0.179621 | 0.914403 | 0.0428 | 1.6932
str_m2_o5_o17_pcu_sym.20.cif | 2 | 5 | 17 | 9997.2 | 30.1646 | 27.2921 | 23.3605 | 90.0070 | 90.0000 | 90.0000 | 756 | 36 | 64 | 396 | 144 | 72 | 72 | 96 | 36 | 144 | 48 | 48 | 6.64334 | 5.35677 | 6.64316 | 19231.7 | 0.863205 | 4873.43 | 2534.07 | 2935.65 | 0 | 0 | 0 | 4935.61 | 0.25664 | 0.297311 | 0 | 0 | 0 | #VALUE! | #VALUE! | #VALUE! | #VALUE! | #VALUE! | #VALUE! | 48.835272 | 14.450982 | 37.756282 | 2.389059 | 0.0425119 | 0.5185452 | 23.924372 | 8.317682 | 3.017982 | 62.722972 | 61.468882 | 62.034082 | 0.100028 | 0.01367383 | 0.00300084 | 5.694064 | 5.579362 | 5.723963 | 17.5495 | 2.448336 | 0.523735 | -0.1067 | 0.8633
str_m2_o5_o17_pcu_sym.21.cif | 2 | 5 | 17 | 12017 | 30.2337 | 27.4381 | 23.3641 | 89.9527 | 90.0000 | 90.0002 | 1188 | 36 | 64 | 540 | 432 | 72 | 72 | 96 | 36 | 144 | 48 | 48 | 5.01671 | 4.36174 | 5.01367 | 19381.8 | 1.02957 | 4612.16 | 2379.64 | 2311.29 | 0 | 0 | 0 | 1898.25 | 0.09794 | 0.095127 | 0 | 0 | 0 | #VALUE! | #VALUE! | #VALUE! | #VALUE! | #VALUE! | #VALUE! | 67.402072 | 65.518182 | 66.957582 | 1.507864 | 1.113473 | 1.456545 | 57.497472 | 3.017982 | 36.383382 | 64.057772 | 66.104782 | 64.752682 | 0.3345178 | 0.0005242573 | 0.1111592 | 1.386777 | 1.582625 | 1.637955 | 240.97835 | 0.330927 | 67.796772 | 1.3295 | 4.0136
str_m2_o5_o17_pcu_sym.22.cif | 2 | 5 | 17 | 16973 | 30.1970 | 27.2509 | 23.3840 | 89.9861 | 89.9998 | 89.9977 | 756 | 36 | 64 | 396 | 432 | 72 | 72 | 96 | 36 | 144 | 72 | 48 | 4.90732 | 4.1859 | 4.90668 | 19242.6 | 1.46469 | 4864.07 | 2527.76 | 1725.8 | 0 | 0 | 0 | 2547.72 | 0.1324 | 0.090395 | 0 | 0 | 0 | #VALUE! | #VALUE! | #VALUE! | #VALUE! | #VALUE! | #VALUE! | 69.521772 | 62.829482 | 66.281582 | 2.747794 | 0.7828139 | 1.701337 | 59.044672 | 5.299282 | 35.698682 | 72.092272 | 72.665782 | 72.253582 | 0.7704649 | 0.00358216 | 0.1013551 | 2.270553 | 2.83796 | 2.873811 | 338.989802 | 1.260968 | 35.233259 | 1.6595 | 13.0163
str_m2_o5_o17_pcu_sym.23.cif | 2 | 5 | 17 | 11078.2 | 30.1728 | 27.2845 | 23.3438 | 90.0077 | 90.0807 | 90.0018 | 900 | 36 | 64 | 396 | 216 | 72 | 72 | 96 | 108 | 144 | 72 | 48 | 5.78409 | 4.84615 | 5.76239 | 19217.8 | 0.957241 | 4868.47 | 2533.32 | 2646.48 | 5.88675 | 3.06318 | 3.20001 | 3260.48 | 0.16966 | 0.177238 | 0.384355 | 2e-05 | 2.1e-05 | #VALUE! | #VALUE! | #VALUE! | #VALUE! | #VALUE! | #VALUE! | 61.095472 | 35.397082 | 53.127782 | 4.067908 | 0.1362767 | 1.1675 | 53.677972 | 4.054682 | 32.516282 | 63.351972 | 66.097682 | 66.335082 | 0.5680255 | 0.001092235 | 0.1082035 | 4.305248 | 4.848802 | 4.889991 | 131.805984 | 0.225034 | 22.105417 | 1.1866 | 6.2806
str_m2_o5_o17_pcu_sym.24.cif | 2 | 5 | 17 | 14639.1 | 30.1292 | 27.7690 | 23.3389 | 89.9968 | 90.0017 | 89.9951 | 1044 | 36 | 64 | 468 | 216 | 72 | 72 | 96 | 36 | 216 | 72 | 48 | 5.61629 | 3.73228 | 5.61629 | 19526.7 | 1.24491 | 3756.83 | 1923.95 | 1545.45 | 0 | 0 | 0 | 1662.89 | 0.08516 | 0.068407 | 0 | 0 | 0 | #VALUE! | #VALUE! | #VALUE! | #VALUE! | #VALUE! | #VALUE! | 50.937672 | 9.226682 | 36.040282 | 0.6283993 | 0.01249394 | 0.1280816 | 55.830772 | 10.738682 | 35.637582 | 56.117472 | 53.593682 | 55.798682 | 0.7277018 | 0.0114283 | 0.1036949 | 2.354612 | 1.567801 | 2.224549 | 308.744774 | 7.28209 | 46.567277 | 1.3507 | 10.4856
str_m2_o5_o17_pcu_sym.25.cif | 2 | 5 | 17 | 19061.7 | 30.1079 | 27.4775 | 23.3708 | 90.0000 | 90.0000 | 90.0001 | 756 | 36 | 64 | 396 | 72 | 72 | 72 | 72 | 36 | 144 | 72 | 48 | 5.49296 | 4.46721 | 5.49296 | 19334.4 | 1.63712 | 4906.49 | 2537.7 | 1550.1 | 0 | 0 | 0 | 2635.67 | 0.13632 | 0.083268 | 0 | 0 | 0 | #VALUE! | #VALUE! | #VALUE! | #VALUE! | #VALUE! | #VALUE! | 66.434972 | 61.741382 | 63.913982 | 1.785685 | 0.730491 | 1.187113 | 63.458972 | 10.876182 | 39.622682 | 62.365072 | 67.425482 | 65.435882 | 0.7863255 | 0.00725014 | 0.08761023 | 2.05072 | 1.793959 | 2.33859 | 383.055377 | 4.037379 | 37.425383 | 1.5318 | 14.8505
str_m2_o5_o17_pcu_sym.26.cif | 2 | 5 | 17 | 15677.7 | 30.1319 | 27.2506 | 23.3839 | 90.0553 | 90.0000 | 90.0000 | 756 | 36 | 64 | 396 | 72 | 72 | 72 | 72 | 36 | 144 | 72 | 48 | 4.9035 | 4.19823 | 4.88441 | 19200.8 | 1.35586 | 4891.58 | 2547.59 | 1878.95 | 0 | 0 | 0 | 2864.76 | 0.1492 | 0.110041 | 0 | 0 | 0 | #VALUE! | #VALUE! | #VALUE! | #VALUE! | #VALUE! | #VALUE! | 66.963372 | 57.025482 | 62.180982 | 2.817429 | 0.5943027 | 1.481869 | 60.669772 | 10.159382 | 31.765982 | 63.909672 | 68.865482 | 66.153282 | 0.8477073 | 0.008215491 | 0.1064952 | 2.415922 | 2.241655 | 2.791015 | 350.532655 | 3.661257 | 38.118286 | 1.5408 | 13.1613
str_m2_o5_o17_pcu_sym.27.cif | 2 | 5 | 17 | 13237 | 30.1159 | 27.3049 | 23.3831 | 89.9476 | 89.9994 | 89.9945 | 900 | 36 | 64 | 396 | 72 | 72 | 72 | 72 | 108 | 288 | 72 | 48 | 5.33503 | 4.53702 | 5.33503 | 19228.2 | 1.14315 | 4713.76 | 2451.49 | 2144.51 | 0 | 0 | 0 | 2476.59 | 0.1288 | 0.112671 | 0 | 0 | 0 | #VALUE! | #VALUE! | #VALUE! | #VALUE! | #VALUE! | #VALUE! | 62.097172 | 58.310682 | 61.443782 | 1.794402 | 0.7848531 | 1.429538 | 41.083772 | 3.520982 | 10.031182 | 63.189772 | 69.786282 | 65.614282 | 0.1630128 | 0.0009745411 | 0.01348493 | 2.994085 | 1.867991 | 2.412065 | 54.390496 | 0.521184 | 5.585026 | 0.1656 | 2.1449
str_m2_o5_o17_pcu_sym.28.cif | 2 | 5 | 17 | 11149.1 | 30.1912 | 27.2895 | 23.3492 | 89.9941 | 90.0218 | 89.9990 | 828 | 36 | 64 | 396 | 144 | 72 | 72 | 72 | 36 | 216 | 72 | 48 | 5.91471 | 5.12236 | 5.9146 | 19237.5 | 0.962376 | 5111.97 | 2657.3 | 2761.18 | 0 | 0 | 0 | 3900.59 | 0.20276 | 0.210687 | 0 | 0 | 0 | #VALUE! | #VALUE! | #VALUE! | #VALUE! | #VALUE! | #VALUE! | 54.895372 | 22.868182 | 45.063482 | 3.086231 | 0.07090258 | 0.7503924 | 42.164972 | 3.017982 | 27.092882 | 62.641472 | 64.255582 | 63.853282 | 0.327569 | 0.0005471294 | 0.08674243 | 4.513826 | 4.872501 | 4.843458 | 72.497579 | 0.112177 | 17.891284 | 0.961 | 3.646
str_m2_o5_o17_pcu_sym.29.cif | 2 | 5 | 17 | 14639.1 | 30.1484 | 27.3760 | 23.3731 | 90.1317 | 90.0006 | 90.0056 | 1044 | 36 | 64 | 468 | 216 | 72 | 72 | 72 | 36 | 216 | 72 | 48 | 4.96812 | 3.41454 | 4.96812 | 19290.8 | 1.26013 | 3075.56 | 1594.32 | 1265.2 | 0 | 0 | 0 | 1004.28 | 0.05206 | 0.041313 | 0 | 0 | 0 | #VALUE! | #VALUE! | #VALUE! | #VALUE! | #VALUE! | #VALUE! | 70.152072 | 48.674882 | 67.696182 | 1.396541 | 0.1233477 | 0.8229058 | 74.126972 | 61.994282 | 72.276782 | 61.881872 | 66.283682 | 62.117882 | 0.8491506 | 0.3000731 | 0.7347583 | 1.538694 | 1.732326 | 1.630046 | 551.3125 | 173.046495 | 450.308594 | 6.3634 | 8.038
str_m2_o5_o17_pcu_sym.3.cif | 2 | 5 | 17 | 11292.5 | 30.2597 | 27.2950 | 23.3326 | 90.0415 | 89.9999 | 90.0001 | 756 | 36 | 64 | 396 | 72 | 72 | 72 | 72 | 36 | 144 | 72 | 48 | 5.82315 | 5.27767 | 5.82288 | 19271.3 | 0.973039 | 4741.95 | 2460.63 | 2528.81 | 0 | 0 | 0 | 4439.72 | 0.23038 | 0.236763 | 0 | 0 | 0 | #VALUE! | #VALUE! | #VALUE! | #VALUE! | #VALUE! | #VALUE! | 52.384172 | 18.826882 | 42.418382 | 2.791038 | 0.06007527 | 0.6884481 | 31.190272 | 4.387382 | 3.970182 | 69.591372 | 68.332482 | 68.551382 | 0.1771087 | 0.002390967 | 0.002727474 | 5.270082 | 5.216462 | 5.210689 | 33.572835 | 0.457892 | 0.522915 | 0.0038 | 1.973
str_m2_o5_o17_pcu_sym.30.cif | 2 | 5 | 17 | 15761.3 | 30.2296 | 27.3642 | 23.3260 | 90.3252 | 90.0104 | 89.4429 | 1044 | 36 | 64 | 396 | 144 | 72 | 72 | 72 | 36 | 360 | 72 | 72 | 4.55206 | 3.63321 | 4.55174 | 19294.2 | 1.35652 | 3190.39 | 1653.55 | 1218.96 | 0 | 0 | 0 | 889.851 | 0.04612 | 0.033999 | 0 | 0 | 0 | #VALUE! | #VALUE! | #VALUE! | #VALUE! | #VALUE! | #VALUE! | 63.145772 | 33.870482 | 56.738082 | 1.034496 | 0.05573144 | 0.412485 | 55.061172 | 3.017982 | 3.017982 | 70.062372 | 71.388882 | 71.335682 | 0.3094351 | 0 | 0.01159168 | 0.8116145 | 1.142038 | 1.12006 | 380.877487 | 0 | 10.338815 | 0.1827 | 4.8771
str_m2_o5_o17_pcu_sym.31.cif | 2 | 5 | 17 | 11797.9 | 30.1902 | 27.2430 | 23.3850 | 89.8613 | 90.0000 | 90.0000 | 828 | 36 | 64 | 468 | 72 | 72 | 72 | 72 | 108 | 144 | 72 | 72 | 4.84895 | 4.0214 | 4.8455 | 19233.4 | 1.01859 | 5056.79 | 2629.17 | 2581.18 | 0 | 0 | 0 | 2543.82 | 0.13226 | 0.129846 | 0 | 0 | 0 | #VALUE! | #VALUE! | #VALUE! | #VALUE! | #VALUE! | #VALUE! | 61.489772 | 48.636582 | 58.865382 | 2.152256 | 0.3131235 | 1.356123 | 35.364772 | 3.456482 | 9.950482 | 65.733672 | 66.093382 | 65.436582 | 0.1663093 | 0.004458421 | 0.01415506 | 2.929962 | 2.851719 | 2.926597 | 56.704811 | 1.561851 | 4.83186 | 0.1144 | 1.9095
str_m2_o5_o17_pcu_sym.32.cif | 2 | 5 | 17 | 11149.1 | 30.1912 | 27.2895 | 23.3492 | 89.9938 | 90.0218 | 89.9990 | 828 | 36 | 64 | 396 | 144 | 72 | 72 | 72 | 36 | 216 | 72 | 72 | 5.91467 | 5.12213 | 5.91439 | 19237.5 | 0.962376 | 5111.07 | 2656.83 | 2760.7 | 0 | 0 | 0 | 3900.2 | 0.20274 | 0.210666 | 0 | 0 | 0 | #VALUE! | #VALUE! | #VALUE! | #VALUE! | #VALUE! | #VALUE! | 55.323272 | 26.961582 | 45.329282 | 3.217964 | 0.06940471 | 0.7388758 | 35.408472 | 5.429482 | 26.210582 | 65.029972 | 64.821782 | 64.935582 | 0.1832525 | 0.008323542 | 0.08914621 | 4.872322 | 4.963145 | 5.01079 | 37.573302 | 1.675393 | 17.773058 | 0.9011 | 1.9503
str_m2_o5_o17_pcu_sym.33.cif | 2 | 5 | 17 | 15327.7 | 30.2609 | 27.7527 | 23.3234 | 90.0423 | 90.3479 | 90.2818 | 1260 | 36 | 64 | 540 | 288 | 72 | 72 | 72 | 36 | 360 | 72 | 72 | 4.83616 | 3.46268 | 4.83578 | 19586.9 | 1.29946 | 2608.73 | 1331.88 | 1024.95 | 0 | 0 | 0 | 866.916 | 0.04426 | 0.03406 | 0 | 0 | 0 | #VALUE! | #VALUE! | #VALUE! | #VALUE! | #VALUE! | #VALUE! | 30.643872 | 4.874782 | 16.942382 | 0.09707914 | 0.002616179 | 0.02326507 | 2.477572 | 4.276882 | 5.617182 | 52.841672 | 51.058482 | 52.440782 | 0.0017028 | 0.000717655 | 0.004697378 | 1.152874 | 0.8227131 | 1.063036 | 1.475528 | 0.87143 | 4.414413 | 0.061 | 0.0151
str_m2_o5_o17_pcu_sym.34.cif | 2 | 5 | 17 | 13629.2 | 30.1411 | 27.7690 | 23.3606 | 90.0001 | 90.0000 | 87.7088 | 828 | 36 | 64 | 396 | 72 | 72 | 72 | 72 | 36 | 216 | 72 | 72 | 5.5234 | 4.40555 | 5.52326 | 19536.9 | 1.15842 | 4828.46 | 2471.46 | 2133.48 | 0 | 0 | 0 | 3141.93 | 0.16082 | 0.138827 | 0 | 0 | 0 | #VALUE! | #VALUE! | #VALUE! | #VALUE! | #VALUE! | #VALUE! | 67.733872 | 63.055882 | 65.210282 | 3.759927 | 1.164214 | 2.544823 | 56.799472 | 27.161982 | 54.284982 | 65.761872 | 66.030682 | 64.338382 | 0.7218032 | 0.0605905 | 0.3987175 | 3.161726 | 3.463365 | 3.35308 | 228.06572 | 17.477193 | 118.791894 | 4.6084 | 9.0118
str_m2_o5_o17_pcu_sym.35.cif | 2 | 5 | 17 | 16829.7 | 30.0889 | 27.8330 | 23.3561 | 90.0173 | 89.7583 | 89.3150 | 828 | 36 | 64 | 396 | 72 | 72 | 72 | 72 | 36 | 216 | 72 | 72 | 5.08437 | 4.14918 | 5.04295 | 19558.3 | 1.42887 | 4911.96 | 2511.44 | 1757.64 | 0 | 0 | 0 | 2668.54 | 0.13644 | 0.095488 | 0 | 0 | 0 | #VALUE! | #VALUE! | #VALUE! | #VALUE! | #VALUE! | #VALUE! | 68.140072 | 63.879482 | 65.420982 | 2.823277 | 0.833776 | 1.536248 | 63.596572 | 32.497382 | 47.866482 | 63.564972 | 66.698482 | 65.099182 | 0.8474839 | 0.06376228 | 0.1665746 | 2.287664 | 2.491999 | 2.870503 | 370.087741 | 25.561209 | 57.971724 | 1.7303 | 13.1898
str_m2_o5_o17_pcu_sym.36.cif | 2 | 5 | 17 | 14318.1 | 30.2610 | 27.2262 | 23.3566 | 90.0145 | 90.0004 | 90.0001 | 1044 | 36 | 64 | 396 | 144 | 72 | 72 | 72 | 180 | 288 | 72 | 72 | 4.86837 | 3.36732 | 4.8683 | 19243.3 | 1.23554 | 3330.54 | 1730.75 | 1400.81 | 0 | 0 | 0 | 887.502 | 0.04612 | 0.037328 | 0 | 0 | 0 | #VALUE! | #VALUE! | #VALUE! | #VALUE! | #VALUE! | #VALUE! | 4.006772 | 3.017982 | 4.734482 | 0.003408273 | 0.0001326992 | 0.001271118 | 4.031172 | 3.017982 | 3.017982 | 45.250272 | 19.611782 | 40.280682 | 0.004393041 | 5.587334e-05 | 0.0009847675 | 0.9911999 | 0.05034187 | 0.4206494 | 4.427611 | 1.108768 | 2.338724 | 0.0133 | 0.0621
str_m2_o5_o17_pcu_sym.38.cif | 2 | 5 | 17 | 12013.9 | 30.2050 | 27.2948 | 23.3845 | 90.0491 | 90.2728 | 90.3148 | 900 | 36 | 64 | 468 | 144 | 72 | 72 | 72 | 36 | 216 | 72 | 72 | 5.33757 | 4.52566 | 5.33675 | 19278.6 | 1.03481 | 4740.14 | 2458.76 | 2376.04 | 0 | 0 | 0 | 3225.31 | 0.1673 | 0.161672 | 0 | 0 | 0 | #VALUE! | #VALUE! | #VALUE! | #VALUE! | #VALUE! | #VALUE! | 64.364372 | 56.995182 | 61.253782 | 3.590857 | 0.8668126 | 2.158958 | 52.508972 | 4.155782 | 4.047082 | 65.418972 | 66.718382 | 66.407282 | 0.6424974 | 0.001606473 | 0.01390057 | 3.602411 | 4.045889 | 4.088764 | 178.173736 | 0.396666 | 3.396299 | 0.1477 | 7.6996
str_m2_o5_o17_pcu_sym.39.cif | 2 | 5 | 17 | 12159.1 | 30.0559 | 27.2414 | 23.3821 | 89.8606 | 90.0000 | 89.9999 | 1044 | 36 | 64 | 468 | 288 | 72 | 72 | 72 | 36 | 216 | 72 | 72 | 5.06 | 4.53678 | 5.06 | 19144.4 | 1.05466 | 4755.64 | 2484.09 | 2355.36 | 0 | 0 | 0 | 2265.55 | 0.11834 | 0.112207 | 0 | 0 | 0 | #VALUE! | #VALUE! | #VALUE! | #VALUE! | #VALUE! | #VALUE! | 64.652772 | 61.294282 | 64.066682 | 1.484682 | 0.8440098 | 1.406288 | 64.660972 | 3.573582 | 41.419982 | 53.820072 | 64.236982 | 60.572482 | 0.7989243 | 0.000534579 | 0.1393031 | 2.179602 | 1.735235 | 2.280383 | 366.179375 | 0.307765 | 61.026501 | 1.6873 | 9.7077
str_m2_o5_o17_pcu_sym.4.cif | 2 | 5 | 17 | 14320.9 | 30.1611 | 27.7595 | 23.3153 | 89.9968 | 89.9939 | 88.8720 | 1332 | 36 | 64 | 540 | 432 | 72 | 72 | 72 | 36 | 288 | 72 | 72 | 4.70612 | 3.12873 | 4.70601 | 19517.1 | 1.21845 | 2982.08 | 1527.93 | 1254 | 0 | 0 | 0 | 967.659 | 0.04958 | 0.040691 | 0 | 0 | 0 | #VALUE! | #VALUE! | #VALUE! | #VALUE! | #VALUE! | #VALUE! | 29.286572 | 4.648282 | 15.143882 | 0.07170639 | 0.001808546 | 0.01691234 | 6.663672 | 4.296882 | 5.414682 | 53.259672 | 49.297982 | 52.664182 | 0.004482958 | 0.001291818 | 0.003491401 | 1.182782 | 0.6008142 | 1.14953 | 3.786392 | 2.147963 | 3.034205 | 0.0315 | 0.0457
str_m2_o5_o17_pcu_sym.40.cif | 2 | 5 | 17 | 15677.7 | 30.1319 | 27.2510 | 23.3839 | 89.9442 | 90.0000 | 90.0000 | 756 | 36 | 64 | 396 | 72 | 72 | 72 | 72 | 36 | 144 | 72 | 72 | 4.90902 | 4.21205 | 4.86701 | 19201.1 | 1.35584 | 4888.96 | 2546.19 | 1877.95 | 0 | 0 | 0 | 2838.3 | 0.14782 | 0.109025 | 0 | 0 | 0 | #VALUE! | #VALUE! | #VALUE! | #VALUE! | #VALUE! | #VALUE! | 66.503572 | 56.689682 | 62.250182 | 2.773953 | 0.5340388 | 1.490965 | 44.387772 | 8.095982 | 8.805982 | 66.269172 | 67.824482 | 66.036682 | 0.2832048 | 0.006799467 | 0.03342965 | 2.612303 | 2.401277 | 2.897389 | 108.303524 | 2.828773 | 11.526314 | 0.4175 | 4.3334
str_m2_o5_o17_pcu_sym.41.cif | 2 | 5 | 17 | 12301.1 | 30.1554 | 27.2529 | 23.3797 | 90.0993 | 89.7065 | 90.0665 | 900 | 36 | 64 | 396 | 144 | 72 | 72 | 72 | 36 | 288 | 72 | 72 | 5.43567 | 3.94194 | 5.35568 | 19213.7 | 1.06312 | 5259.12 | 2737.18 | 2574.65 | 0 | 0 | 0 | 2363.28 | 0.123 | 0.115697 | 0 | 0 | 0 | #VALUE! | #VALUE! | #VALUE! | #VALUE! | #VALUE! | #VALUE! | 57.167872 | 15.374182 | 45.666582 | 1.266147 | 0.031046 | 0.2805359 | 61.759072 | 4.035682 | 49.114382 | 59.131272 | 64.301782 | 62.953682 | 0.8706457 | 0.00302412 | 0.2902261 | 3.509824 | 4.028664 | 4.066823 | 247.811568 | 0.7499 | 71.292955 | 3.5329 | 10.6727
str_m2_o5_o17_pcu_sym.42.cif | 2 | 5 | 17 | 12477.2 | 30.1781 | 27.2832 | 23.3446 | 89.9974 | 89.9999 | 90.0000 | 756 | 36 | 64 | 396 | 72 | 72 | 72 | 72 | 36 | 144 | 72 | 72 | 5.73531 | 4.78334 | 5.73254 | 19220.9 | 1.07794 | 4732.89 | 2462.37 | 2284.32 | 0.809467 | 0.421139 | 0.390687 | 3055.35 | 0.15896 | 0.147466 | 0 | 0 | 0 | #VALUE! | #VALUE! | #VALUE! | #VALUE! | #VALUE! | #VALUE! | 63.833772 | 48.162882 | 57.377182 | 3.871918 | 0.3323823 | 1.497892 | 59.416772 | 6.611282 | 51.097282 | 65.402772 | 71.311282 | 66.929982 | 0.962724 | 0.005201488 | 0.3396756 | 3.50973 | 4.411438 | 4.084947 | 274.027163 | 1.177912 | 83.069841 | 4.1733 | 11.9472
str_m2_o5_o17_pcu_sym.43.cif | 2 | 5 | 17 | 13772.5 | 30.2846 | 27.2818 | 23.3286 | 90.0046 | 90.0000 | 90.0000 | 756 | 36 | 64 | 396 | 72 | 72 | 72 | 72 | 36 | 144 | 72 | 72 | 5.55262 | 4.62734 | 5.55252 | 19274.5 | 1.18654 | 4402.6 | 2284.16 | 1925.06 | 0 | 0 | 0 | 2631.74 | 0.13654 | 0.115074 | 0 | 0 | 0 | #VALUE! | #VALUE! | #VALUE! | #VALUE! | #VALUE! | #VALUE! | 61.494172 | 54.780582 | 59.889182 | 2.25808 | 0.4816046 | 1.273705 | 56.784772 | 5.023582 | 53.584282 | 67.782172 | 71.457082 | 67.406082 | 0.6258341 | 0.003986204 | 0.3275658 | 3.091683 | 3.195084 | 3.411182 | 202.222646 | 1.246358 | 95.931048 | 4.4565 | 8.5644
str_m2_o5_o17_pcu_sym.44.cif | 2 | 5 | 17 | 12587.8 | 30.2733 | 27.2927 | 23.3331 | 89.9737 | 90.0000 | 89.9999 | 756 | 36 | 64 | 396 | 72 | 72 | 72 | 72 | 36 | 144 | 144 | 72 | 5.72093 | 5.13824 | 5.72084 | 19278.7 | 1.08423 | 4844.81 | 2513.03 | 2317.8 | 0 | 0 | 0 | 3814.49 | 0.19786 | 0.182489 | 0 | 0 | 0 | #VALUE! | #VALUE! | #VALUE! | #VALUE! | #VALUE! | #VALUE! | 55.256572 | 28.268782 | 48.012682 | 2.724424 | 0.09375745 | 0.9282083 | 40.648872 | 4.557782 | 3.017982 | 68.553372 | 68.894582 | 69.391582 | 0.3025707 | 0.004130984 | 0.002581865 | 4.113856 | 4.16628 | 4.350713 | 73.475628 | 0.990537 | 0.592842 | -0.0195 | 3.7567
str_m2_o5_o17_pcu_sym.45.cif | 2 | 5 | 17 | 13165.9 | 30.2537 | 27.4109 | 23.3721 | 90.0123 | 89.9340 | 89.8504 | 972 | 36 | 64 | 468 | 144 | 72 | 72 | 72 | 36 | 288 | 144 | 72 | 5.39451 | 4.4761 | 5.39451 | 19382 | 1.12798 | 4732.91 | 2441.91 | 2164.85 | 0 | 0 | 0 | 2266.14 | 0.11692 | 0.103654 | 0 | 0 | 0 | #VALUE! | #VALUE! | #VALUE! | #VALUE! | #VALUE! | #VALUE! | 63.687272 | 61.204982 | 63.242982 | 1.694727 | 0.9018525 | 1.384296 | 59.087472 | 3.590182 | 13.601782 | 61.150472 | 69.490882 | 65.123882 | 0.6083367 | 0.0006304165 | 0.01734785 | 2.313833 | 1.947941 | 2.732081 | 262.649997 | 0.323309 | 6.343333 | 0.2201 | 8.001
str_m2_o5_o17_pcu_sym.5.cif | 2 | 5 | 17 | 11292.5 | 30.1663 | 27.2913 | 23.3569 | 89.9927 | 90.0000 | 90.0000 | 756 | 36 | 64 | 396 | 72 | 72 | 72 | 72 | 36 | 144 | 72 | 72 | 6.32178 | 5.21137 | 6.31258 | 19229.2 | 0.975169 | 5016.35 | 2608.71 | 2675.14 | 0 | 0 | 0 | 4234.66 | 0.22022 | 0.225828 | 0 | 0 | 0 | #VALUE! | #VALUE! | #VALUE! | #VALUE! | #VALUE! | #VALUE! | 55.467672 | 23.163882 | 44.117082 | 3.623325 | 0.06235997 | 0.753872 | 38.265372 | 6.263582 | 4.084282 | 64.394072 | 64.991182 | 64.987782 | 0.3202568 | 0.004410007 | 0.001992473 | 4.576232 | 4.743396 | 4.777906 | 69.91266 | 0.928785 | 0.416601 | -0.0273 | 3.5667
str_m2_o5_o17_pcu_sym.6.cif | 2 | 5 | 17 | 12088.1 | 30.1397 | 27.2337 | 23.3743 | 89.8671 | 90.1932 | 89.7544 | 1116 | 36 | 64 | 468 | 360 | 72 | 72 | 72 | 108 | 144 | 72 | 72 | 4.78993 | 4.19888 | 4.78993 | 19185.7 | 1.04626 | 4609.8 | 2402.73 | 2296.51 | 0 | 0 | 0 | 1773.52 | 0.09244 | 0.088353 | 0 | 0 | 0 | #VALUE! | #VALUE! | #VALUE! | #VALUE! | #VALUE! | #VALUE! | 65.216872 | 53.923582 | 63.283382 | 1.722529 | 0.3311025 | 1.264119 | 54.478272 | 3.017982 | 40.399782 | 63.140872 | 64.648682 | 62.827582 | 0.3751954 | 7.445339e-05 | 0.139021 | 1.678494 | 1.978251 | 1.964262 | 223.307504 | 0.037598 | 70.704404 | 1.6796 | 4.5345
str_m2_o5_o17_pcu_sym.7.cif | 2 | 5 | 17 | 12477.2 | 30.1064 | 27.2536 | 23.3970 | 90.0938 | 90.0000 | 90.0000 | 756 | 36 | 64 | 396 | 72 | 72 | 72 | 72 | 36 | 144 | 72 | 72 | 5.22626 | 4.50888 | 5.22626 | 19197.4 | 1.07926 | 4794.42 | 2497.43 | 2314.01 | 0 | 0 | 0 | 3391.41 | 0.17666 | 0.163686 | 0 | 0 | 0 | #VALUE! | #VALUE! | #VALUE! | #VALUE! | #VALUE! | #VALUE! | 66.189072 | 56.756282 | 62.147382 | 3.824929 | 0.8351954 | 2.384004 | 47.189572 | 13.860482 | 13.246982 | 65.896272 | 66.328082 | 65.786082 | 0.4395457 | 0.02046132 | 0.02749014 | 3.798352 | 3.340806 | 3.833689 | 115.604389 | 6.118542 | 7.163506 | 0.0877 | 5.229
str_m2_o5_o17_pcu_sym.8.cif | 2 | 5 | 17 | 15761.3 | 30.2296 | 27.3642 | 23.3260 | 90.3252 | 90.0104 | 89.4428 | 1044 | 36 | 64 | 396 | 144 | 72 | 72 | 72 | 36 | 360 | 72 | 72 | 4.55206 | 3.63321 | 4.55171 | 19294.2 | 1.35652 | 3189.68 | 1653.17 | 1218.68 | 0 | 0 | 0 | 889.851 | 0.04612 | 0.033999 | 0 | 0 | 0 | #VALUE! | #VALUE! | #VALUE! | #VALUE! | #VALUE! | #VALUE! | 63.186672 | 33.221882 | 57.611482 | 1.031799 | 0.05783787 | 0.4601651 | 57.110372 | 3.017982 | 28.310082 | 69.271772 | 71.377682 | 71.147982 | 0.3750389 | 0 | 0.05299055 | 0.7367666 | 1.142038 | 1.069233 | 508.524414 | 0 | 49.509853 | 0.8352 | 5.9111
str_m2_o5_o17_pcu_sym.9.cif | 2 | 5 | 17 | 12159.3 | 30.2076 | 27.2212 | 23.3791 | 90.0604 | 89.9447 | 89.8729 | 1044 | 36 | 64 | 396 | 288 | 72 | 72 | 72 | 180 | 144 | 72 | 72 | 5.22722 | 3.80641 | 5.22704 | 19224.3 | 1.0503 | 4618.13 | 2402.24 | 2287.2 | 0 | 0 | 0 | 2037 | 0.10596 | 0.100886 | 0 | 0 | 0 | #VALUE! | #VALUE! | #VALUE! | #VALUE! | #VALUE! | #VALUE! | 59.090072 | 25.876982 | 51.207282 | 1.423133 | 0.04865412 | 0.4141028 | 59.811272 | 4.960082 | 5.666382 | 57.687572 | 59.427482 | 60.952082 | 0.6977951 | 0.004046286 | 0.00634905 | 3.036729 | 2.586777 | 3.479962 | 229.555317 | 1.562655 | 1.822635 | 0.028 | 8.4355
str_m3_o10_o16_pcu_sym.1.cif | 3 | 10 | 16 | 9703.8 | 23.4857 | 25.7126 | 24.2507 | 92.2929 | 101.2258 | 94.1966 | 792 | 36 | 36 | 360 | 216 | 72 | 72 | 72 | 36 | 144 | 72 | 72 | 5.33944 | 3.70499 | 5.33924 | 14303.7 | 1.12653 | 3223.54 | 2253.63 | 2000.51 | 0 | 0 | 0 | 1215.82 | 0.085 | 0.075453 | 0 | 0 | 0 | 1482.360472 | 1548.269782 | 1657.383482 | 2.69244 | 2.182403 | 2.487974 | 56.100372 | 19.928282 | 48.048682 | 1.411736 | 0.04940333 | 0.4770914 | #VALUE! | 4.245582 | 9.844782 | #VALUE! | 143.099882 | 1192.827982 | #VALUE! | 0.002277458 | 0.01763227 | #VALUE! | 2.150961 | 2.343206 | NaN | 1.057751 | 7.517323 | 0.149 | -0.0221
str_m3_o10_o16_pcu_sym.10.cif | 3 | 10 | 16 | 10496.7 | 23.7347 | 25.6744 | 24.0863 | 93.9730 | 101.6871 | 93.5676 | 864 | 36 | 36 | 360 | 216 | 72 | 72 | 72 | 36 | 198 | 72 | 18 | 5.25576 | 3.56435 | 5.25559 | 14295 | 1.29463 | 2346.7 | 1641.63 | 1268.03 | 0 | 0 | 0 | 840.545 | 0.0588 | 0.045419 | 0 | 0 | 0 | 97.940772 | 97.880482 | 97.375182 | 1.714825 | 1.688388 | 1.712338 | 65.722272 | 64.463582 | 65.243382 | 1.618804 | 0.5254032 | 1.108539 | 61.229272 | 4.425482 | 58.863482 | 79.791772 | 98.011482 | 79.098382 | 0.3066106 | 0.002400755 | 0.28025 | 1.406385 | 1.695733 | 1.427592 | 217.795318 | 1.414346 | 196.113333 | 2.9165 | 3.1932
str_m3_o10_o16_pcu_sym.100.cif | 3 | 10 | 16 | 11073.5 | 23.5315 | 25.6845 | 35.6124 | 91.9573 | 101.1807 | 93.9558 | 1431 | 36 | 54 | 621 | 216 | 72 | 108 | 72 | 54 | 378 | 72 | 18 | 3.09752 | 2.22908 | 3.09749 | 21040.3 | 1.7237 | 0 | 0 | 0 | 113.343 | 53.8696 | 31.2523 | 0 | 0 | 0 | 4.62886 | 0.00022 | 0.000128 | 72.066572 | 71.816482 | 71.822182 | 1.625502 | 1.625502 | 1.625502 | 68.740572 | 65.163782 | 67.966582 | 1.624843 | 0.9201246 | 1.549311 | 64.773372 | 3.017982 | 57.814682 | 67.688472 | 72.063682 | 70.144082 | 0.7197363 | 0 | 0.3575112 | 0.9030568 | 1.625502 | 1.26428 | 796.203 | 0 | 282.495793 | 3.9589 | 7.97
str_m3_o10_o16_pcu_sym.101.cif | 3 | 10 | 16 | 10495.9 | 23.6497 | 25.6813 | 35.9687 | 93.3075 | 101.4177 | 93.8708 | 1458 | 36 | 54 | 648 | 432 | 72 | 108 | 72 | 54 | 270 | 72 | 18 | 4.70148 | 2.6964 | 4.70132 | 21308.1 | 1.31123 | 0 | 0 | 0 | 2224.41 | 1043.92 | 796.143 | 0 | 0 | 0 | 719.789 | 0.03378 | 0.025762 | 65.728072 | 65.601882 | 65.449882 | 1.744643 | 1.714955 | 1.714955 | 62.612972 | 58.347782 | 62.099182 | 1.706171 | 0.8658524 | 1.602559 | 56.596872 | 3.017982 | 12.160582 | 63.838672 | 65.734482 | 65.145682 | 0.5707943 | 0 | 0.03309864 | 1.143304 | 1.714955 | 1.773693 | 498.75075 | 0 | 18.642204 | 0.3474 | 5.991
str_m3_o10_o16_pcu_sym.102.cif | 3 | 10 | 16 | 10027.6 | 23.5584 | 25.6928 | 24.1894 | 92.6739 | 101.2313 | 94.0293 | 810 | 36 | 36 | 378 | 198 | 72 | 108 | 72 | 54 | 144 | 72 | 18 | 4.27816 | 3.648 | 4.26079 | 14298.2 | 1.17925 | 2992.24 | 2092.73 | 1774.64 | 0 | 0 | 0 | 909.367 | 0.0636 | 0.053933 | 0 | 0 | 0 | 905.673772 | 126.901782 | 652.926382 | 2.09428 | 2.078533 | 2.094888 | 56.338272 | 17.140682 | 48.685082 | 1.393185 | 0.04443735 | 0.4934182 | 4.549472 | 3.668582 | 5.071482 | 125.379372 | 353.187082 | 538.471882 | 0.02304639 | 0.00116678 | 0.002812238 | 2.065878 | 2.071353 | 2.086681 | 11.14458 | 0.56273 | 1.346361 | 0.0165 | 0.2194
str_m3_o10_o16_pcu_sym.103.cif | 3 | 10 | 16 | 17149.8 | 23.4681 | 25.6091 | 25.4552 | 91.4767 | 103.9963 | 94.0553 | 1152 | 36 | 36 | 468 | 432 | 72 | 108 | 72 | 36 | 180 | 72 | 18 | 4.34788 | 3.36825 | 4.33528 | 14792.6 | 1.32401 | 1319.63 | 892.086 | 673.775 | 0 | 0 | 0 | 315.97 | 0.02136 | 0.016133 | 0 | 0 | 0 | 2.477572 | 3.017982 | 3.017982 | 0 | 0 | 0 | 2.477572 | 3.017982 | 3.017982 | 0 | 0 | 0 | 2.477572 | 3.017982 | 3.017982 | 2.477572 | 3.017982 | 3.017982 | 0 | 0 | 0 | 0 | 0 | 0 | NaN | NaN | NaN | 0 | 0
str_m3_o10_o16_pcu_sym.104.cif | 3 | 10 | 16 | 10911.4 | 23.6571 | 25.6958 | 25.0959 | 93.6089 | 102.4015 | 93.8364 | 954 | 36 | 36 | 414 | 324 | 72 | 108 | 72 | 36 | 144 | 72 | 18 | 5.0653 | 4.07963 | 5.0653 | 14819.3 | 1.17221 | 2442.7 | 1648.32 | 1406.16 | 0 | 0 | 0 | 1161.83 | 0.0784 | 0.066882 | 0 | 0 | 0 | 12.603872 | 5.779882 | 12.099482 | 0.01865022 | 0.003922503 | 0.01819198 | 2.477572 | 3.017982 | 3.017982 | 0.0001099767 | 0 | 6.415309e-05 | 2.477572 | 3.017982 | 3.017982 | 22.179172 | 8.323782 | 12.603282 | 2.749418e-05 | 0 | 1.832945e-05 | 0.05514416 | 0.009027256 | 0.01848525 | 0.498089 | 0 | 0.99058 | 0.0002 | 0.0003
str_m3_o10_o16_pcu_sym.105.cif | 3 | 10 | 16 | 12370.6 | 23.4672 | 25.7685 | 24.2200 | 92.3712 | 101.1674 | 94.1385 | 864 | 36 | 36 | 378 | 252 | 72 | 108 | 72 | 36 | 162 | 72 | 18 | 4.44412 | 3.63153 | 4.33983 | 14308.5 | 1.18888 | 2514.61 | 1757.43 | 1478.22 | 0 | 0 | 0 | 745.47 | 0.0521 | 0.043823 | 0 | 0 | 0 | 61.032672 | 59.875682 | 60.653982 | 1.432978 | 1.075105 | 1.337251 | 60.202772 | 12.811482 | 36.851382 | 0.8972241 | 0.01729908 | 0.1012077 | 54.034772 | 9.229082 | 28.257782 | 58.445972 | 57.626682 | 60.236682 | 0.3589236 | 0.009425574 | 0.05755582 | 0.9945435 | 0.7565761 | 1.184211 | 360.53189 | 12.445738 | 48.55407 | 0.5954 | 4.3235
str_m3_o10_o16_pcu_sym.106.cif | 3 | 10 | 16 | 17257.6 | 23.8921 | 25.6739 | 24.0874 | 94.7125 | 101.0797 | 93.7520 | 972 | 36 | 36 | 396 | 324 | 72 | 108 | 72 | 72 | 144 | 72 | 18 | 4.23023 | 3.08983 | 4.23023 | 14401 | 1.23948 | 2171.67 | 1508.01 | 1216.64 | 40.3623 | 28.0275 | 22.6123 | 570.854 | 0.03964 | 0.031981 | 1.4401 | 0.0001 | 8.1e-05 | 70.045272 | 69.998582 | 69.701682 | 1.564528 | 1.411714 | 1.497543 | 71.276672 | 61.807382 | 69.641582 | 1.529349 | 0.33952 | 1.18648 | 68.581372 | 38.786582 | 62.458882 | 70.205672 | 70.733482 | 71.134582 | 0.6777072 | 0.06874073 | 0.358839 | 0.8691823 | 1.312691 | 1.15891 | 778.92696 | 52.313893 | 309.325365 | 5.0064 | 10.5093
str_m3_o10_o16_pcu_sym.107.cif | 3 | 10 | 16 | 10279.7 | 23.5389 | 25.6963 | 24.1589 | 92.4887 | 101.0127 | 94.1964 | 918 | 36 | 36 | 396 | 288 | 72 | 108 | 72 | 36 | 162 | 72 | 18 | 5.29992 | 3.68648 | 5.29971 | 14280.7 | 1.22056 | 2169.14 | 1518.93 | 1244.46 | 29.5306 | 20.6788 | 16.9421 | 853.983 | 0.0598 | 0.048994 | 1.14245 | 8e-05 | 6.6e-05 | 64.318272 | 66.871082 | 63.883882 | 1.87737 | 1.841892 | 1.85306 | 57.709472 | 23.476582 | 49.827282 | 1.474936 | 0.05741413 | 0.524957 | 30.953572 | 4.336482 | 3.017982 | 64.453872 | 64.282182 | 63.801082 | 0.09810598 | 0.001099254 | 0 | 1.850278 | 1.733874 | 1.832252 | 52.969275 | 0.633353 | 0 | -0.0113 | 0.9972
str_m3_o10_o16_pcu_sym.108.cif | 3 | 10 | 16 | 12443.2 | 23.4890 | 25.7129 | 24.1996 | 92.2759 | 101.2562 | 94.1872 | 792 | 36 | 36 | 360 | 198 | 72 | 108 | 72 | 36 | 144 | 18 | 18 | 5.18536 | 3.53147 | 4.71604 | 14274.7 | 1.16649 | 3119.54 | 2185.37 | 1873.45 | 0 | 0 | 0 | 1021.21 | 0.07154 | 0.061329 | 0 | 0 | 0 | 2.477572 | 3.017982 | 3.017982 | 0 | 0 | 0 | 2.477572 | 3.017982 | 3.017982 | 0 | 0 | 0 | 2.477572 | 3.017982 | 3.017982 | 2.477572 | 3.017982 | 3.017982 | 0 | 0 | 0 | 0 | 0 | 0 | NaN | NaN | NaN | 0 | 0
str_m3_o10_o16_pcu_sym.109.cif | 3 | 10 | 16 | 10749.2 | 23.5002 | 25.7934 | 24.4145 | 92.5917 | 100.9277 | 93.4989 | 792 | 36 | 36 | 360 | 108 | 72 | 72 | 36 | 36 | 144 | 18 | 18 | 3.60415 | 2.63897 | 3.46165 | 14479.1 | 1.9171 | 0 | 0 | 0 | 648.609 | 447.963 | 233.667 | 0 | 0 | 0 | 77.8973 | 0.00538 | 0.002806 | 94.798572 | 94.184682 | 94.014482 | 1.674543 | 1.667892 | 1.674543 | 65.068872 | 56.777882 | 63.377682 | 1.658728 | 0.4503126 | 1.413863 | 61.572972 | 3.017982 | 50.439482 | 89.500072 | 94.352082 | 83.279982 | 0.7200071 | 0 | 0.2343988 | 0.946396 | 1.672794 | 1.426395 | 760.027573 | 0 | 164.165269 | 2.5196 | 7.7395
str_m3_o10_o16_pcu_sym.11.cif | 3 | 10 | 16 | 10027.6 | 23.4536 | 25.7299 | 25.1989 | 92.3618 | 103.2859 | 93.7817 | 792 | 36 | 36 | 360 | 198 | 72 | 72 | 18 | 36 | 144 | 18 | 18 | 5.03449 | 4.18014 | 5.02904 | 14742.4 | 1.34826 | 3176.33 | 2154.56 | 1598.03 | 0 | 0 | 0 | 1480.43 | 0.10042 | 0.074481 | 0 | 0 | 0 | 57.911572 | 49.955382 | 56.455382 | 2.453648 | 1.262196 | 2.377897 | 48.459872 | 8.293882 | 29.884082 | 0.5914376 | 0.01116917 | 0.1066756 | 8.917572 | 7.720782 | 5.515482 | 56.950472 | 53.039982 | 54.973682 | 0.01262515 | 0.009055008 | 0.005165743 | 2.359009 | 1.629652 | 2.261179 | 5.346537 | 5.550849 | 2.28225 | -0.039 | 0.0358
str_m3_o10_o16_pcu_sym.110.cif | 3 | 10 | 16 | 11123.9 | 23.5338 | 25.8314 | 25.1847 | 92.1614 | 106.1386 | 93.0996 | 936 | 36 | 36 | 432 | 252 | 72 | 72 | 18 | 72 | 144 | 18 | 18 | 4.78327 | 4.02182 | 4.56424 | 14663 | 1.25808 | 2408.86 | 1642.82 | 1305.81 | 0 | 0 | 0 | 1004.12 | 0.06848 | 0.054432 | 0 | 0 | 0 | 65.931072 | 64.602482 | 65.420982 | 3.145947 | 2.332563 | 3.065256 | 63.686272 | 56.371082 | 61.206782 | 2.264404 | 0.7014626 | 1.550985 | 58.733372 | 7.387382 | 28.945282 | 63.253472 | 64.661682 | 65.126282 | 0.8363613 | 0.005645502 | 0.09874235 | 2.201314 | 2.377997 | 2.653683 | 379.557336 | 2.371684 | 37.172345 | 1.0356 | 9.2408
str_m3_o10_o16_pcu_sym.111.cif | 3 | 10 | 16 | 11288.1 | 23.4430 | 25.7259 | 25.2213 | 92.4535 | 102.6074 | 93.9273 | 792 | 36 | 36 | 360 | 216 | 72 | 72 | 18 | 36 | 144 | 18 | 18 | 5.09146 | 4.08189 | 5.02166 | 14783.1 | 1.09 | 3452.58 | 2335.49 | 2142.65 | 0 | 0 | 0 | 1939.54 | 0.1312 | 0.120367 | 0 | 0 | 0 | 70.768872 | 70.467882 | 70.481482 | 1.5946 | 1.5946 | 1.5946 | 67.069572 | 63.852682 | 66.547882 | 1.594059 | 0.9477149 | 1.525598 | 63.926772 | 3.017982 | 50.086982 | 65.478672 | 70.354482 | 69.421082 | 0.7896989 | 0 | 0.2740408 | 0.8037579 | 1.5946 | 1.319177 | 981.525841 | 0 | 207.52848 | 3.0934 | 8.9142
str_m3_o10_o16_pcu_sym.112.cif | 3 | 10 | 16 | 10784.7 | 23.5037 | 25.8463 | 24.4203 | 92.7051 | 101.2197 | 94.1756 | 972 | 36 | 36 | 414 | 324 | 72 | 72 | 18 | 36 | 162 | 18 | 18 | 5.41682 | 3.89194 | 5.41657 | 14484.2 | 1.23235 | 1888.28 | 1303.68 | 1057.88 | 31.4159 | 21.6898 | 17.6004 | 837.767 | 0.05784 | 0.046935 | 0.579368 | 4e-05 | 3.2e-05 | 73.742272 | 80.044282 | 74.233682 | 1.646193 | 1.222621 | 1.547489 | 67.298272 | 68.305682 | 64.211382 | 0.7397239 | 0.3181915 | 0.3404731 | 54.595772 | 23.646282 | 51.957382 | 76.965272 | 86.839982 | 74.444182 | 0.2912645 | 0.03182286 | 0.1823417 | 1.150185 | 1.109433 | 1.341011 | 252.979491 | 28.655217 | 135.837309 | 1.6233 | 2.798
str_m3_o10_o16_pcu_sym.113.cif | 3 | 10 | 16 | 11970.6 | 23.7430 | 25.6975 | 25.0774 | 92.9614 | 103.1553 | 93.5914 | 1116 | 36 | 36 | 450 | 396 | 72 | 72 | 18 | 36 | 198 | 18 | 18 | 3.8186 | 2.53984 | 3.80345 | 14835.6 | 1.32415 | 0 | 0 | 0 | 1035.52 | 697.996 | 527.128 | 0 | 0 | 0 | 158.147 | 0.01066 | 0.00805 | 71.410172 | 70.974482 | 70.860682 | 1.503684 | 1.409177 | 1.500443 | 22.171172 | 3.581482 | 6.759382 | 0.05745744 | 0.00083538 | 0.008019648 | 5.083172 | 3.696082 | 5.414182 | 71.596272 | 71.520482 | 71.284582 | 0.004143485 | 0.0007434882 | 0.003015722 | 1.420146 | 1.337903 | 1.373565 | 2.914729 | 0.555156 | 2.193348 | 0.0272 | 0.0407
str_m3_o10_o16_pcu_sym.114.cif | 3 | 10 | 16 | 11018.7 | 23.4445 | 25.7264 | 25.2177 | 92.4448 | 102.6355 | 93.9203 | 792 | 36 | 36 | 360 | 216 | 72 | 72 | 18 | 36 | 144 | 18 | 18 | 5.08042 | 4.08277 | 5.03688 | 14780.8 | 1.09017 | 3464.85 | 2344.15 | 2150.27 | 0 | 0 | 0 | 1938.95 | 0.13118 | 0.12033 | 0 | 0 | 0 | 43.720572 | 14.671282 | 37.076482 | 0.7752276 | 0.03801719 | 0.2953252 | 11.835872 | 3.017982 | 4.104282 | 0.02315155 | 0.0004628495 | 0.004637571 | 4.945172 | 3.017982 | 4.363982 | 44.083872 | 13.932682 | 36.415982 | 0.006761233 | 0.0003357928 | 0.003094739 | 0.716609 | 0.04069446 | 0.3182317 | 9.425603 | 8.24331 | 9.715072 | 0.0304 | 0.0708
str_m3_o10_o16_pcu_sym.115.cif | 3 | 10 | 16 | 11830.1 | 23.3896 | 25.7951 | 25.2752 | 92.5920 | 102.4532 | 93.9769 | 864 | 36 | 36 | 414 | 180 | 72 | 72 | 18 | 72 | 162 | 18 | 18 | 4.85123 | 3.62538 | 4.85117 | 14826.5 | 1.24412 | 2283.43 | 1540.11 | 1237.91 | 0 | 0 | 0 | 960.161 | 0.06476 | 0.052053 | 0 | 0 | 0 | 450.311172 | 449.186582 | 449.186582 | 0.591711 | 0.591711 | 0.591711 | 2.477572 | 3.017982 | 3.017982 | 0 | 0 | 0 | 2.477572 | 3.017982 | 3.017982 | 429.411072 | 429.154482 | 429.274882 | 0 | 0 | 0 | 0.3381206 | 0.3381206 | 0.3381206 | 0 | 0 | 0 | 0 | 0
str_m3_o10_o16_pcu_sym.116.cif | 3 | 10 | 16 | 11447.7 | 23.5586 | 25.6281 | 35.7432 | 91.8681 | 100.8567 | 94.0985 | 1323 | 36 | 54 | 621 | 243 | 72 | 72 | 18 | 135 | 270 | 18 | 18 | 3.83564 | 2.48749 | 3.65853 | 21116.5 | 1.37186 | 0 | 0 | 0 | 960.312 | 454.767 | 331.497 | 0 | 0 | 0 | 125.432 | 0.00594 | 0.00433 | 398.579572 | 117.602282 | 243.409782 | 1.83443 | 1.808625 | 1.83394 | 58.843772 | 24.425782 | 52.754782 | 1.426715 | 0.06394298 | 0.5870524 | 12.176372 | 3.017982 | 3.017982 | 118.744672 | 119.091982 | 117.138982 | 0.03313329 | 0.0009608917 | 0 | 1.798842 | 1.767578 | 1.83443 | 18.400819 | 0.543077 | 0 | -0.011 | 0.3683
str_m3_o10_o16_pcu_sym.117.cif | 3 | 10 | 16 | 10027.6 | 23.6689 | 25.7073 | 24.9534 | 94.0741 | 103.1681 | 93.1084 | 1242 | 36 | 36 | 450 | 486 | 72 | 72 | 18 | 126 | 144 | 18 | 18 | 4.33356 | 1.78268 | 4.33322 | 14707.8 | 1.39068 | 0 | 0 | 0 | 715.023 | 486.151 | 349.578 | 0 | 0 | 0 | 142.372 | 0.00968 | 0.006961 | 2056.874272 | 2184.745382 | 2234.997382 | 2.330697 | 2.119311 | 2.125214 | 56.595172 | 19.373182 | 49.511282 | 1.437562 | 0.04706011 | 0.4741214 | 2.477572 | 3.709282 | 3.017982 | 2256.440072 | 2146.298982 | 2154.976082 | 0.01720252 | 0.0004886513 | 0.0007878256 | 2.076728 | 2.131168 | 2.176343 | 8.275189 | 0.229059 | 0.361633 | 0.003 | 0.1676
str_m3_o10_o16_pcu_sym.118.cif | 3 | 10 | 16 | 10712.1 | 23.4382 | 25.7218 | 25.1218 | 92.4692 | 102.4549 | 93.9436 | 792 | 36 | 36 | 360 | 198 | 18 | 72 | 18 | 36 | 144 | 18 | 18 | 5.05742 | 4.02257 | 5.04881 | 14727.7 | 1.25422 | 3041.93 | 2065.45 | 1646.8 | 0 | 0 | 0 | 1471.89 | 0.09994 | 0.079683 | 0 | 0 | 0 | 59.393772 | 58.640882 | 58.858782 | 1.680343 | 1.535152 | 1.648062 | 62.323472 | 26.921682 | 54.339982 | 1.586794 | 0.0743365 | 0.5669197 | 43.046972 | 16.472782 | 3.017982 | 58.889072 | 58.880782 | 59.066382 | 0.1777616 | 0.02184446 | 0 | 1.493638 | 1.492088 | 1.680343 | 118.893487 | 14.625549 | 0 | -0.234 | 1.6702
str_m3_o10_o16_pcu_sym.119.cif | 3 | 10 | 16 | 26071.6 | 23.5840 | 25.6925 | 24.1418 | 92.7383 | 101.4987 | 93.9800 | 792 | 36 | 36 | 360 | 180 | 18 | 36 | 18 | 36 | 144 | 18 | 18 | 4.94575 | 3.58995 | 4.94481 | 14271.7 | 1.27334 | 2532.92 | 1774.78 | 1393.8 | 55.8222 | 39.114 | 30.7176 | 844.598 | 0.05918 | 0.046476 | 2.28347 | 0.00016 | 0.000126 | 2.477572 | 3.017982 | 3.017982 | 3.452032e-05 | 0 | 1.917796e-05 | 2.477572 | 3.017982 | 3.017982 | 3.835591e-06 | 0 | 3.835591e-06 | 2.477572 | 3.017982 | 3.017982 | 2.477572 | 3.017982 | 3.380682 | 3.835591e-06 | 0 | 3.835591e-06 | 0 | 0 | 0.0001304101 | NaN | NaN | 29.382353 | 0.0001 | 0.0001
str_m3_o10_o16_pcu_sym.12.cif | 3 | 10 | 16 | 16716.1 | 23.6298 | 25.6845 | 24.1400 | 92.9732 | 101.3621 | 93.8634 | 864 | 36 | 36 | 378 | 252 | 18 | 36 | 18 | 36 | 162 | 18 | 18 | 5.31456 | 3.61629 | 5.3144 | 14299.4 | 1.18963 | 2528.68 | 1768.38 | 1486.49 | 0 | 0 | 0 | 906.871 | 0.06342 | 0.053311 | 0 | 0 | 0 | 2.477572 | 3.017982 | 3.017982 | 0 | 0 | 0 | 2.477572 | 3.017982 | 3.017982 | 0 | 0 | 0 | 2.477572 | 3.017982 | 3.017982 | 2.477572 | 3.017982 | 3.017982 | 0 | 0 | 0 | 0 | 0 | 0 | NaN | NaN | NaN | 0 | 0
str_m3_o10_o16_pcu_sym.120.cif | 3 | 10 | 16 | 9956.2 | 23.3851 | 25.7761 | 24.7712 | 92.2285 | 102.6999 | 93.7218 | 990 | 36 | 36 | 414 | 306 | 18 | 36 | 18 | 54 | 180 | 18 | 18 | 4.62939 | 3.29006 | 4.58921 | 14513.8 | 1.28955 | 1695.8 | 1168.41 | 906.055 | 0 | 0 | 0 | 549.783 | 0.03788 | 0.029375 | 0 | 0 | 0 | #VALUE! | 51363.77 | #VALUE! | #VALUE! | 2.738685 | #VALUE! | 101.374772 | 149.037582 | 127.887582 | 1.737671 | 0.8436853 | 1.111016 | 77.545972 | 3.017982 | 77.029282 | 55774.82 | 50129.43 | 48374.65 | 0.5151263 | 0.006126836 | 0.2035616 | 2.466865 | 2.812318 | 2.812318 | 208.60937 | 2.176393 | 72.309761 | 1.9657 | 5.0677
str_m3_o10_o16_pcu_sym.121.cif | 3 | 10 | 16 | 12544 | 23.4646 | 25.7040 | 24.0736 | 92.3203 | 100.9446 | 94.2024 | 1044 | 36 | 36 | 432 | 360 | 18 | 36 | 18 | 36 | 180 | 18 | 18 | 3.80523 | 2.62754 | 3.78056 | 14195.2 | 1.32066 | 0 | 0 | 0 | 623.802 | 439.445 | 332.747 | 0 | 0 | 0 | 85.1714 | 0.006 | 0.004543 | 64.907472 | 64.013082 | 64.822182 | 1.559232 | 1.437014 | 1.643359375 | 61.049172 | 51.909282 | 59.582882 | 1.471293 | 0.3901068 | 1.229799 | 54.356972 | 3.703082 | 3.017982 | 64.293672 | 64.121482 | 64.658082 | 0.379839 | 0.0003348214 | 0 | 1.594388 | 1.432366 | 1.638058 | 237.996765 | 0.23352 | 0 | -0.0042 | 4.7605
str_m3_o10_o16_pcu_sym.122.cif | 3 | 10 | 16 | 10496.7 | 23.4637 | 25.7850 | 24.3907 | 92.4678 | 100.8597 | 94.2336 | 792 | 36 | 36 | 360 | 180 | 18 | 36 | 18 | 36 | 144 | 36 | 18 | 4.34913 | 3.74428 | 4.34912 | 14428.4 | 1.19134 | 3087.09 | 2139.59 | 1795.96 | 0 | 0 | 0 | 874.071 | 0.06058 | 0.05085 | 0 | 0 | 0 | 54.603772 | 67.433882 | 57.825782 | 1.562701 | 0.45762 | 1.169453 | 18.126572 | 3.716082 | 7.149482 | 0.03814532 | 0.001095582 | 0.007192737 | 15.471172 | 3.017982 | 4.335782 | 54.234372 | 55.150882 | 53.596482 | 0.02575095 | 0.0004191794 | 0.003582078 | 1.401669 | 0.3896272 | 1.167777 | 18.353261 | 1.074771 | 3.064367 | 0.0332 | 0.2659
str_m3_o10_o16_pcu_sym.123.cif | 3 | 10 | 16 | 10153.9 | 23.5100 | 25.6879 | 24.1691 | 92.6672 | 100.8967 | 94.2375 | 810 | 36 | 36 | 378 | 180 | 18 | 36 | 18 | 54 | 144 | 36 | 18 | 4.35804 | 3.53242 | 4.35793 | 14266.6 | 1.44562 | 2122.04 | 1487.42 | 1028.91 | 0 | 0 | 0 | 541.56 | 0.03796 | 0.026259 | 0 | 0 | 0 | 22.094272 | 6.091282 | 14.617482 | 0.1103123 | 0.008124957 | 0.04531264 | 4.763372 | 3.017982 | 3.586082 | 0.002895439 | 0.0001575749 | 0.001221206 | 4.290872 | 3.017982 | 3.632582 | 27.798272 | 6.732882 | 18.295482 | 0.002659077 | 0.0001674234 | 0.001467416 | 0.1441121 | 0.008617379 | 0.05580122 | 18.432994 | 19.409143 | 26.270914 | 0.0132 | 0.0253
str_m3_o10_o16_pcu_sym.124.cif | 3 | 10 | 16 | 11649 | 23.5243 | 25.6973 | 24.8183 | 92.2210 | 103.0278 | 93.8584 | 792 | 36 | 36 | 360 | 180 | 18 | 36 | 36 | 36 | 144 | 36 | 18 | 4.93462 | 3.07822 | 4.93446 | 14561.2 | 1.62347 | 2238.31 | 1537.17 | 946.846 | 0 | 0 | 0 | 787.76 | 0.0541 | 0.033324 | 0 | 0 | 0 | 75.444272 | 74.958382 | 74.901682 | 1.80273 | 1.80273 | 1.80273 | 63.541672 | 59.942782 | 62.647082 | 1.53523 | 0.9117521 | 1.464976 | 56.974172 | 3.017982 | 4.913582 | 73.958372 | 74.812082 | 74.949582 | 0.5084127 | 0 | 0.001922912 | 1.207657 | 1.80273 | 1.80273 | 420.56991 | 0 | 1.0656 | 0.0224 | 5.9225
str_m3_o10_o16_pcu_sym.125.cif | 3 | 10 | 16 | 21519.6 | 23.5258 | 25.6963 | 24.2036 | 92.5586 | 101.1765 | 94.0567 | 810 | 36 | 36 | 360 | 216 | 18 | 36 | 36 | 36 | 162 | 36 | 18 | 5.31541 | 3.68945 | 5.31519 | 14292.8 | 1.16085 | 2948.06 | 2062.63 | 1776.82 | 0 | 0 | 0 | 1103.4 | 0.0772 | 0.066503 | 0 | 0 | 0 | 2.477572 | 3.017982 | 3.017982 | 0 | 0 | 0 | 2.477572 | 3.017982 | 3.017982 | 0 | 0 | 0 | 2.477572 | 3.017982 | 3.017982 | 2.477572 | 3.017982 | 3.017982 | 0 | 0 | 0 | 0 | 0 | 0 | NaN | NaN | NaN | 0 | 0
str_m3_o10_o16_pcu_sym.126.cif | 3 | 10 | 16 | 13164.3 | 23.5930 | 25.8131 | 24.3882 | 92.5555 | 101.3214 | 94.3132 | 972 | 36 | 36 | 414 | 324 | 18 | 36 | 36 | 36 | 162 | 36 | 18 | 5.3258 | 3.86771 | 5.32559 | 14495.6 | 1.23138 | 2003.18 | 1381.93 | 1122.26 | 0 | 0 | 0 | 880.462 | 0.06074 | 0.049327 | 0 | 0 | 0 | 2.477572 | 3.017982 | 3.017982 | 0 | 0 | 0 | 2.477572 | 3.017982 | 3.017982 | 0 | 0 | 0 | 2.477572 | 3.017982 | 3.017982 | 2.477572 | 3.017982 | 3.017982 | 0 | 0 | 0 | 0 | 0 | 0 | NaN | NaN | NaN | 0 | 0
str_m3_o10_o16_pcu_sym.127.cif | 3 | 10 | 16 | 11628.8 | 23.4077 | 25.8167 | 25.3295 | 92.6147 | 102.9991 | 93.8147 | 792 | 36 | 36 | 360 | 108 | 18 | 36 | 36 | 36 | 144 | 108 | 18 | 5.05603 | 4.03753 | 4.89562 | 14852.6 | 1.30212 | 3148.69 | 2119.96 | 1628.08 | 0 | 0 | 0 | 1619.53 | 0.10904 | 0.08374 | 0 | 0 | 0 | 136.631772 | 140.652682 | 139.772382 | 0.4529788 | 0.4305517 | 0.432392 | 2.477572 | 3.017982 | 3.017982 | 0 | 0 | 0 | 39.829272 | 3.017982 | 20.088182 | 101.576172 | 129.821482 | 106.374482 | 0.08601059 | 0 | 0.03090603 | 0.0859934 | 0.3392439 | 0.1508496 | 999.1998 | 0 | 204.674838 | 0.3594 | 1.0002
str_m3_o10_o16_pcu_sym.128.cif | 3 | 10 | 16 | 10496.7 | 23.5401 | 25.7691 | 24.9111 | 92.6981 | 102.4803 | 93.8065 | 864 | 36 | 36 | 396 | 162 | 18 | 36 | 36 | 90 | 180 | 108 | 18 | 5.13925 | 4.20483 | 5.12282 | 14692.3 | 1.29003 | 2263.1 | 1540.32 | 1194.02 | 0 | 0 | 0 | 1049.33 | 0.07142 | 0.055363 | 0 | 0 | 0 | 76.691772 | 76.138482 | 76.326782 | 1.714825 | 1.714825 | 1.714825 | 65.431672 | 62.395582 | 64.908782 | 1.707289 | 1.113045 | 1.634571 | 58.337572 | 3.017982 | 3.017982 | 73.895172 | 76.285182 | 76.265982 | 0.5393505 | 0 | 0.01009841 | 1.175446 | 1.714825 | 1.703583 | 458.388806 | 0 | 5.921821 | 0.106 | 5.6614
str_m3_o10_o16_pcu_sym.129.cif | 3 | 10 | 16 | 12585.8 | 23.4428 | 25.7259 | 25.2211 | 92.4569 | 102.6081 | 93.9297 | 792 | 36 | 36 | 360 | 216 | 18 | 36 | 36 | 36 | 144 | 108 | 18 | 5.09108 | 4.08155 | 5.01004 | 14782.7 | 1.09003 | 3465.8 | 2344.5 | 2150.86 | 0 | 0 | 0 | 1938.9 | 0.13116 | 0.120327 | 0 | 0 | 0 | 2.477572 | 3.017982 | 3.017982 | 0 | 0 | 0 | 2.477572 | 3.017982 | 3.017982 | 0 | 0 | 0 | 2.477572 | 3.017982 | 3.017982 | 2.477572 | 3.017982 | 3.017982 | 0 | 0 | 0 | 0 | 0 | 0 | NaN | NaN | NaN | 0 | 0
str_m3_o10_o16_pcu_sym.13.cif | 3 | 10 | 16 | 11969.9 | 23.4834 | 25.6546 | 24.0302 | 91.4642 | 100.6383 | 94.2705 | 828 | 36 | 36 | 396 | 180 | 18 | 36 | 36 | 72 | 144 | 108 | 18 | 4.45263 | 2.84043 | 4.45263 | 14177.4 | 1.24202 | 2034.31 | 1434.89 | 1155.29 | 0.155826 | 0.109911 | 0.088494 | 523.43 | 0.03692 | 0.029726 | 0 | 0 | 0 | 65.732872 | 65.490182 | 65.571982 | 1.503797 | 1.503563 | 1.514716 | 63.225572 | 56.264082 | 62.705682 | 1.50505 | 0.5572478 | 1.377088 | 59.693372 | 3.017982 | 3.017982 | 61.988372 | 65.701282 | 65.616582 | 0.6731301 | 4.177144e-05 | 0.007961637 | 0.8414774 | 1.503847 | 1.495175 | 799.138507 | 0.027749 | 5.31956 | 0.0948 | 8.0568
str_m3_o10_o16_pcu_sym.130.cif | 3 | 10 | 16 | 9703.8 | 23.5382 | 25.7653 | 24.1090 | 93.0552 | 100.6153 | 94.2089 | 900 | 36 | 36 | 396 | 180 | 36 | 36 | 36 | 36 | 216 | 108 | 18 | 3.71295 | 2.56378 | 3.71295 | 14299 | 1.64073 | 0 | 0 | 0 | 488.62 | 341.715 | 208.271 | 0 | 0 | 0 | 62.9158 | 0.0044 | 0.002682 | #VALUE! | 1766.690482 | 1669.347082 | #VALUE! | 2.17353 | 2.360477 | 56.406872 | 19.001182 | 47.978082 | 1.505719 | 0.04652816 | 0.4415487 | 2.477572 | 3.017982 | 4.643482 | 600.374172 | 680.500782 | 613.903282 | 0.005028958 | 0.003019436 | 0.008017478 | 2.576846 | 2.109102 | 2.543622 | 1.949642 | 1.43019 | 3.14884 | 0.0485 | 0.0195
str_m3_o10_o16_pcu_sym.131.cif | 3 | 10 | 16 | 14026.8 | 23.5417 | 25.6975 | 25.1511 | 92.9911 | 102.4298 | 93.8409 | 792 | 36 | 36 | 360 | 180 | 18 | 36 | 36 | 36 | 144 | 18 | 18 | 5.04785 | 4.06271 | 5.04785 | 14790.8 | 1.28522 | 3249.51 | 2196.98 | 1709.42 | 0 | 0 | 0 | 1566.64 | 0.10592 | 0.082414 | 0 | 0 | 0 | 43.226472 | 11.493282 | 33.345882 | 0.3587561 | 0.01923461 | 0.1424416 | 19.963572 | 3.017982 | 4.844782 | 0.02555822 | 0.0003849773 | 0.003272307 | 23.355472 | 3.697082 | 8.549782 | 44.792972 | 21.007582 | 33.645782 | 0.03292982 | 0.0006630165 | 0.008170074 | 0.4412339 | 0.03857615 | 0.1263795 | 74.556575 | 17.170024 | 64.582501 | 0.1053 | 0.4526
str_m3_o10_o16_pcu_sym.132.cif | 3 | 10 | 16 | 10244.3 | 23.4636 | 25.7412 | 24.2135 | 92.3071 | 101.1484 | 94.1924 | 882 | 36 | 36 | 378 | 270 | 18 | 36 | 36 | 54 | 144 | 18 | 18 | 4.40841 | 3.6206 | 4.25995 | 14288 | 1.18852 | 2416.62 | 1691.36 | 1423.08 | 2.26017 | 1.58187 | 1.33095 | 719.544 | 0.05036 | 0.042372 | 0 | 0 | 0 | 61.190372 | 60.547082 | 60.779682 | 1.757075 | 1.729264 | 1.757075 | 60.973572 | 32.226882 | 55.522682 | 1.635846 | 0.09558486 | 0.7312554 | 46.716072 | 8.389182 | 3.017982 | 60.011272 | 60.580382 | 60.751182 | 0.2872622 | 0.01325615 | 0 | 1.458645 | 1.707047 | 1.757075 | 196.740718 | 7.757781 | 0 | -0.1358 | 2.807
str_m3_o10_o16_pcu_sym.133.cif | 3 | 10 | 16 | 11272 | 23.3091 | 26.1108 | 25.3127 | 91.6611 | 102.5830 | 93.9122 | 1116 | 36 | 36 | 468 | 396 | 18 | 36 | 36 | 36 | 144 | 36 | 18 | 4.53165 | 3.21684 | 4.53164 | 14985.5 | 1.31491 | 1751.71 | 1168.94 | 888.986 | 0 | 0 | 0 | 484.931 | 0.03236 | 0.02461 | 0 | 0 | 0 | 58.618972 | 61.787582 | 59.427882 | 0.4549681 | 0.276588 | 0.3517122 | 16.751972 | 3.664582 | 7.074282 | 0.02605571 | 0.0006653655 | 0.006600426 | 17.817172 | 3.017982 | 7.224982 | 62.557972 | 69.327582 | 64.645182 | 0.03800568 | 0.0007895671 | 0.007798084 | 0.3633605 | 0.1904808 | 0.2944287 | 104.490356 | 4.140981 | 26.458991 | 0.079 | 0.4195
str_m3_o10_o16_pcu_sym.134.cif | 3 | 10 | 16 | 10713.7 | 23.4249 | 25.7186 | 25.2384 | 92.8125 | 102.4085 | 93.6966 | 864 | 36 | 36 | 360 | 216 | 18 | 36 | 36 | 36 | 198 | 36 | 18 | 5.18694 | 4.04899 | 5.11851 | 14788 | 1.25146 | 2726.12 | 1843.47 | 1473.05 | 0 | 0 | 0 | 1410.48 | 0.09538 | 0.076215 | 0 | 0 | 0 | 40.723572 | 16.756682 | 37.586782 | 0.3062807 | 0.03087635 | 0.2300139 | 2.477572 | 3.017982 | 3.017982 | 0.0003080168 | 0 | 0.0001493415 | 2.477572 | 3.017982 | 3.017982 | 39.547972 | 4.462082 | 41.047382 | 3.733537e-05 | 9.333844e-06 | 9.333844e-05 | 0.3485071 | 0.00633768 | 0.3084835 | 0.107022 | 1.471281 | 0.302269 | 0.0009 | 0.0003
str_m3_o10_o16_pcu_sym.135.cif | 3 | 10 | 16 | 10226.5 | 23.5370 | 25.5187 | 24.1375 | 92.1962 | 101.0983 | 93.9884 | 828 | 36 | 36 | 360 | 108 | 90 | 36 | 36 | 54 | 180 | 36 | 18 | 3.50832 | 2.55555 | 3.50826 | 14172.4 | 2.06383 | 0 | 0 | 0 | 273.348 | 192.874 | 93.4541 | 0 | 0 | 0 | 22.6758 | 0.0016 | 0.000775 | 59.235572 | 58.697382 | 58.547882 | 2.051367 | 1.740009 | 1.77706 | 58.003572 | 34.098482 | 53.874682 | 1.681083 | 0.1185743 | 0.8866963 | 9.783472 | 5.085582 | 3.661682 | 58.962372 | 58.764082 | 58.643582 | 0.03277759 | 0.001476556 | 0.01535227 | 1.72672 | 1.737525 | 1.836542 | 18.963592 | 0.848954 | 8.350975 | 0.1419 | 0.3201
str_m3_o10_o16_pcu_sym.136.cif | 3 | 10 | 16 | 12190.2 | 23.5676 | 25.7473 | 24.2233 | 92.5451 | 101.4380 | 93.7443 | 792 | 36 | 36 | 360 | 144 | 90 | 36 | 72 | 36 | 144 | 36 | 18 | 4.36351 | 2.59333 | 4.12473 | 14351.3 | 2.17161 | 0 | 0 | 0 | 1022.06 | 712.172 | 327.946 | 0 | 0 | 0 | 247.704 | 0.01726 | 0.007948 | 60.404672 | 70.500282 | 60.390482 | 1.271595 | 0.4370232 | 1.213778 | 16.836572 | 3.017982 | 7.026082 | 0.02965497 | 0.0008039245 | 0.006160686 | 10.101572 | 3.017982 | 5.407082 | 61.141272 | 66.898682 | 61.186182 | 0.01135338 | 0.0003773523 | 0.005602861 | 1.197831 | 0.5160703 | 1.079228 | 9.468805 | 0.730472 | 5.186356 | 0.0637 | 0.1338
str_m3_o10_o16_pcu_sym.137.cif | 3 | 10 | 16 | 16429.8 | 23.5529 | 25.7036 | 24.8955 | 92.6589 | 102.5529 | 93.8197 | 900 | 36 | 36 | 396 | 216 | 90 | 36 | 72 | 36 | 216 | 36 | 18 | 5.10376 | 3.97397 | 5.09487 | 14649.9 | 1.27949 | 2355.84 | 1608.08 | 1256.82 | 0 | 0 | 0 | 943.456 | 0.0644 | 0.050333 | 0 | 0 | 0 | 43.351972 | 23.566682 | 42.632882 | 0.1455222 | 0.04302548 | 0.1226552 | 4.383272 | 3.017982 | 3.017982 | 0.003177154 | 1.82595e-05 | 0.00012173 | 4.331772 | 3.665982 | 4.125582 | 25.335972 | 32.492182 | 32.651082 | 0.002598936 | 0.0001521625 | 0.0008399372 | 0.06159539 | 0.06087719 | 0.06403608 | 42.151482 | 2.497001 | 13.103507 | 0.0113 | 0.0402
str_m3_o10_o16_pcu_sym.138.cif | 3 | 10 | 16 | 11369.2 | 23.5004 | 25.6771 | 25.0828 | 92.6675 | 102.9238 | 93.5554 | 990 | 36 | 36 | 414 | 324 | 90 | 36 | 72 | 36 | 180 | 36 | 18 | 4.90868 | 3.83554 | 4.9085 | 14695.3 | 1.24719 | 2329.5 | 1585.2 | 1271.02 | 0 | 0 | 0 | 1026.91 | 0.06988 | 0.05603 | 0 | 0 | 0 | 71.979272 | 71.687082 | 71.726282 | 1.583225 | 1.583137 | 1.583225 | 68.206972 | 66.864182 | 68.125982 | 1.581782 | 1.301015 | 1.556204 | 65.224372 | 3.017982 | 55.004282 | 66.331672 | 71.481982 | 70.514282 | 0.7916124 | 0 | 0.3211132 | 0.7916124 | 1.583225 | 1.259359 | 999 | 0 | 254.726545 | 3.6508 | 9
str_m3_o10_o16_pcu_sym.139.cif | 3 | 10 | 16 | 10351.4 | 23.4892 | 25.7073 | 24.1051 | 92.2676 | 101.2765 | 94.1880 | 810 | 36 | 36 | 360 | 198 | 90 | 18 | 72 | 36 | 162 | 36 | 18 | 4.67002 | 3.10005 | 4.24888 | 14215 | 1.23963 | 2201.17 | 1548.48 | 1249.15 | 6.15034 | 4.32665 | 3.49028 | 626.313 | 0.04406 | 0.035543 | 0.5686 | 4e-05 | 3.2e-05 | 105.037472 | 111.236882 | 105.249482 | 2.028711 | 1.748884 | 1.969724 | 56.521672 | 15.525682 | 47.428882 | 1.280774 | 0.03680662 | 0.4046409 | 35.077072 | 6.976782 | 18.506482 | 99.124072 | 101.448182 | 109.170482 | 0.1598914 | 0.007071507 | 0.04762641 | 1.690892 | 1.729351 | 1.804113 | 94.465832 | 4.085022 | 26.372389 | 0.4198 | 1.5819
str_m3_o10_o16_pcu_sym.14.cif | 3 | 10 | 16 | 11109 | 24.1623 | 26.3367 | 26.5295 | 92.9478 | 107.8577 | 92.1029 | 1512 | 36 | 36 | 576 | 648 | 90 | 18 | 72 | 36 | 216 | 36 | 18 | 3.76221 | 2.3717 | 3.76205 | 16023.1 | 1.43902 | 0 | 0 | 0 | 830.444 | 518.28 | 360.161 | 0 | 0 | 0 | 144.208 | 0.009 | 0.006254 | 11477.02 | 11745.52 | #VALUE! | 2.070393 | 1.98305 | #VALUE! | 75.011572 | 75.546882 | 74.610782 | 1.611216 | 1.079062 | 1.525916 | 72.671272 | 51.287482 | 71.598882 | 19074 | 12957.47 | 16770.39 | 0.7166082 | 0.09035017 | 0.5109191 | 1.165974 | 1.79919 | 1.345531 | 613.986103 | 50.166922 | 379.335956 | 4.6721 | 6.9571
str_m3_o10_o16_pcu_sym.140.cif | 3 | 10 | 16 | 13664.6 | 23.4912 | 25.6826 | 25.0523 | 92.1649 | 103.3185 | 93.8149 | 972 | 36 | 36 | 414 | 324 | 90 | 18 | 72 | 36 | 162 | 36 | 18 | 4.54117 | 3.05972 | 4.54112 | 14653.4 | 1.21812 | 2216.63 | 1512.71 | 1241.84 | 0.467477 | 0.319023 | 0.261898 | 575.584 | 0.03928 | 0.032246 | 0 | 0 | 0 | 2.477572 | 3.017982 | 3.017982 | 0 | 0 | 0 | 2.477572 | 3.017982 | 3.017982 | 0 | 0 | 0 | 2.477572 | 3.017982 | 3.017982 | 2.477572 | 3.017982 | 3.017982 | 0 | 0 | 0 | 0 | 0 | 0 | NaN | NaN | NaN | 0 | 0
str_m3_o10_o16_pcu_sym.141.cif | 3 | 10 | 16 | 18559.1 | 23.4988 | 25.7908 | 24.0396 | 92.4483 | 101.4242 | 93.9645 | 882 | 36 | 36 | 360 | 216 | 90 | 18 | 72 | 36 | 234 | 36 | 18 | 5.09732 | 3.02417 | 5.09721 | 14222.7 | 1.30106 | 2198.49 | 1545.76 | 1188.08 | 0 | 0 | 0 | 660.787 | 0.04646 | 0.035709 | 0 | 0 | 0 | 2.477572 | 3.017982 | 3.017982 | 0 | 0 | 0 | 2.477572 | 3.017982 | 3.017982 | 0 | 0 | 0 | 2.477572 | 3.017982 | 3.017982 | 2.477572 | 3.017982 | 3.017982 | 0 | 0 | 0 | 0 | 0 | 0 | NaN | NaN | NaN | 0 | 0
str_m3_o10_o16_pcu_sym.142.cif | 3 | 10 | 16 | 10784.7 | 23.5027 | 25.8444 | 24.0648 | 92.5440 | 101.5449 | 93.6495 | 882 | 36 | 36 | 360 | 216 | 90 | 18 | 72 | 36 | 234 | 36 | 18 | 4.99738 | 3.23379 | 4.85141 | 14268.1 | 1.29692 | 2129.04 | 1492.17 | 1150.55 | 0 | 0 | 0 | 741.94 | 0.052 | 0.040095 | 0 | 0 | 0 | 9.993272 | 3.390782 | 4.846882 | 0.02084434 | 0.0007603364 | 0.01210975 | 9.579472 | 3.017982 | 4.807382 | 0.00994928 | 8.345156e-05 | 0.001112687 | 7.964072 | 3.017982 | 4.164282 | 5.874372 | 3.454682 | 6.459682 | 0.009940008 | 0.0002503547 | 0.002772446 | 0.009355847 | 0.0007232468 | 0.008669689 | 1061.375619 | 345.807692 | 319.46631 | 0.0272 | 0.1045
str_m3_o10_o16_pcu_sym.143.cif | 3 | 10 | 16 | 11969.9 | 23.4848 | 25.7040 | 24.2456 | 92.1295 | 101.3873 | 94.2468 | 864 | 36 | 36 | 378 | 252 | 90 | 18 | 72 | 36 | 162 | 36 | 18 | 5.30069 | 3.64516 | 5.30064 | 14288.3 | 1.19055 | 2705 | 1893.15 | 1590.14 | 0.350607 | 0.24538 | 0.206105 | 920.741 | 0.06444 | 0.054126 | 0 | 0 | 0 | 66.678172 | 66.569782 | 66.412082 | 1.508099 | 1.503246 | 1.503881 | 63.738972 | 58.068482 | 63.097682 | 1.501333 | 0.6368391 | 1.404715 | 59.071972 | 3.017982 | 3.017982 | 63.258172 | 66.304782 | 66.468582 | 0.6002723 | 0 | 9.189718e-05 | 0.9024971 | 1.503881 | 1.504098 | 664.458733 | 0 | 0.061037 | 0.0011 | 7.1852
str_m3_o10_o16_pcu_sym.144.cif | 3 | 10 | 16 | 9703.8 | 23.4812 | 25.6383 | 24.0424 | 92.0860 | 100.9726 | 94.2339 | 1044 | 36 | 36 | 432 | 342 | 90 | 18 | 72 | 36 | 180 | 18 | 18 | 3.64278 | 1.85578 | 3.64275 | 14151.7 | 1.36271 | 0 | 0 | 0 | 639.359 | 451.788 | 331.536 | 0 | 0 | 0 | 91.9863 | 0.0065 | 0.00477 | 66.871572 | 66.068982 | 66.375982 | 3.709887 | 3.588903 | 3.705693 | 62.152572 | 50.692482 | 59.561182 | 2.622746 | 0.5171273 | 1.712298 | 58.503972 | 16.575682 | 3.017982 | 62.799272 | 65.861782 | 66.263782 | 0.9654671 | 0.04150951 | 0 | 2.628816 | 3.486583 | 3.69074 | 366.895913 | 11.893595 | 0 | -0.4028 | 8.9659
str_m3_o10_o16_pcu_sym.145.cif | 3 | 10 | 16 | 10713.7 | 23.4902 | 25.7055 | 24.3339 | 92.7463 | 101.5213 | 94.0314 | 864 | 36 | 36 | 360 | 144 | 90 | 18 | 72 | 72 | 216 | 36 | 18 | 4.4478 | 3.45954 | 4.4478 | 14332.9 | 1.38694 | 2072.52 | 1445.99 | 1042.57 | 0 | 0 | 0 | 714.925 | 0.04988 | 0.035964 | 0 | 0 | 0 | 68.896172 | 68.327982 | 68.359682 | 1.680092 | 1.679028 | 1.680092 | 66.686672 | 52.902282 | 64.678382 | 1.678421 | 0.3038259 | 1.313925 | 57.710572 | 3.017982 | 28.407282 | 66.921072 | 68.369782 | 68.113282 | 0.4606625 | 0 | 0.08732744 | 1.213064 | 1.680092 | 1.581788 | 379.371564 | 0 | 55.152855 | 0.9356 | 4.9354
str_m3_o10_o16_pcu_sym.146.cif | 3 | 10 | 16 | 10207.9 | 23.4629 | 25.7328 | 24.2364 | 92.3698 | 101.1797 | 94.0913 | 792 | 36 | 36 | 360 | 198 | 18 | 18 | 72 | 36 | 144 | 36 | 18 | 4.61916 | 3.66521 | 4.61916 | 14296.1 | 1.29209 | 2734.11 | 1912.49 | 1480.16 | 4.1319 | 2.89024 | 2.23687 | 886.928 | 0.06204 | 0.048015 | 0.285921 | 2e-05 | 1.5e-05 | 10813.25 | 11613.39 | 11492.46 | 2.055467 | 1.926694 | 2.040322 | 64.514972 | 57.902382 | 65.957882 | 1.399328 | 0.2646578 | 0.7375366 | 35.016072 | 6.541882 | 3.017982 | 11259.31 | 12613.29 | 11848.85 | 0.104811 | 0.006034542 | 9.796334e-06 | 1.962421 | 1.906533 | 2.065998 | 53.355602 | 3.162026 | 0.004737 | -0.0615 | 1.0083
str_m3_o10_o16_pcu_sym.147.cif | 3 | 10 | 16 | 9703.8 | 23.5065 | 25.6394 | 24.3149 | 91.6294 | 101.2079 | 93.9022 | 900 | 36 | 36 | 396 | 180 | 18 | 18 | 72 | 36 | 216 | 36 | 18 | 5.30904 | 3.6407 | 5.25376 | 14328.6 | 1.38324 | 1674.26 | 1168.48 | 844.74 | 0 | 0 | 0 | 684.907 | 0.0478 | 0.034557 | 0 | 0 | 0 | 66.707372 | 66.232682 | 66.329882 | 3.709887 | 3.635308 | 3.690637 | 62.107672 | 51.211982 | 59.403282 | 2.650683 | 0.4992477 | 1.718152 | 61.575272 | 4.917682 | 3.017982 | 61.834172 | 66.047782 | 66.218482 | 1.319648 | 0.004585832 | 0 | 2.357942 | 3.594344 | 3.709887 | 559.101193 | 1.274571 | 0 | -0.0445 | 12.7611
str_m3_o10_o16_pcu_sym.149.cif | 3 | 10 | 16 | 10207.9 | 23.5957 | 25.7053 | 24.9841 | 92.5496 | 102.9885 | 93.8544 | 972 | 36 | 36 | 396 | 324 | 18 | 18 | 72 | 72 | 144 | 36 | 18 | 4.60436 | 3.95058 | 4.60419 | 14704.9 | 1.21386 | 2645.89 | 1799.33 | 1482.32 | 0 | 0 | 0 | 939.938 | 0.06392 | 0.052658 | 0 | 0 | 0 | 110.812172 | 157.245982 | 118.987682 | 1.66953 | 0.83069 | 1.419695 | 21.700472 | 3.618682 | 8.279982 | 0.07657794 | 0.001910285 | 0.01731012 | 3.545172 | 3.504382 | 3.953282 | 118.317272 | 173.407982 | 116.882082 | 0.003712811 | 0.0004310387 | 0.00462387 | 1.446644 | 0.7351463 | 1.480187 | 2.563932 | 0.585744 | 3.120718 | 0.0428 | 0.0335
str_m3_o10_o16_pcu_sym.15.cif | 3 | 10 | 16 | 11144.8 | 23.4415 | 25.7172 | 25.0525 | 92.5036 | 102.4814 | 93.9159 | 846 | 36 | 36 | 378 | 216 | 18 | 18 | 72 | 36 | 180 | 36 | 18 | 5.07104 | 3.98606 | 5.07087 | 14685 | 1.18686 | 2809.72 | 1913.32 | 1612.09 | 0 | 0 | 0 | 1260.56 | 0.08584 | 0.072326 | 0 | 0 | 0 | 78.624772 | 78.595382 | 78.297982 | 1.414202 | 1.387499 | 1.450318 | 64.657472 | 35.795182 | 59.472682 | 1.460708 | 0.09339782 | 0.724266 | 62.352972 | 31.917382 | 49.345682 | 76.529872 | 79.348782 | 78.928082 | 0.65898 | 0.06892901 | 0.2017264 | 0.943588 | 1.346063 | 1.371133 | 697.678398 | 51.156663 | 146.976755 | 1.48 | 6.576
str_m3_o10_o16_pcu_sym.151.cif | 3 | 10 | 16 | 9703.8 | 23.4642 | 25.7247 | 24.1474 | 92.1055 | 100.6947 | 94.2255 | 828 | 36 | 36 | 396 | 162 | 18 | 18 | 18 | 72 | 144 | 36 | 18 | 3.86385 | 2.68568 | 3.68335 | 14264.6 | 1.49823 | 0 | 0 | 0 | 1359.81 | 953.279 | 636.268 | 0 | 0 | 0 | 234.795 | 0.01646 | 0.010986 | 66.764372 | 65.919082 | 66.269782 | 3.702302 | 3.535069 | 3.709887 | 62.383472 | 50.803182 | 59.001282 | 2.749748 | 0.5023702 | 1.732126 | 57.449672 | 3.017982 | 3.017982 | 63.546972 | 66.088782 | 66.422182 | 0.7645768 | 0.0001957996 | 0 | 2.911622 | 3.61075 | 3.709887 | 262.332171 | 0.054173 | 0 | -0.0019 | 7.4174
str_m3_o10_o16_pcu_sym.153.cif | 3 | 10 | 16 | 12226.2 | 23.4333 | 25.9292 | 24.5781 | 91.6584 | 101.2446 | 94.3373 | 1152 | 36 | 36 | 468 | 432 | 18 | 18 | 18 | 36 | 180 | 36 | 18 | 3.74759 | 2.82566 | 3.71374 | 14590.6 | 1.34234 | 763.345 | 523.175 | 389.748 | 0 | 0 | 0 | 125.187 | 0.00858 | 0.006392 | 0 | 0 | 0 | 2.477572 | 3.017982 | 3.017982 | 0 | 0 | 0 | 2.477572 | 3.017982 | 3.017982 | 0 | 0 | 0 | 2.477572 | 3.017982 | 3.017982 | 27.570472 | 6.447382 | 21.184582 | 0 | 0 | 0 | 0.08179156 | 0.004596686 | 0.03945625 | 0 | 0 | 0 | 0 | 0
str_m3_o10_o16_pcu_sym.155.cif | 3 | 10 | 16 | 9991.7 | 23.4691 | 25.6912 | 24.3977 | 92.3448 | 100.8393 | 94.3101 | 846 | 36 | 36 | 378 | 216 | 18 | 18 | 18 | 36 | 180 | 36 | 18 | 4.58648 | 2.81469 | 3.92861 | 14384.5 | 1.21165 | 2144.71 | 1490.99 | 1230.54 | 0 | 0 | 0 | 502.306 | 0.03492 | 0.02882 | 0 | 0 | 0 | 1514.745572 | 1973.421882 | 2194.420182 | 2.101744 | 2.032977 | 2.099302 | 57.712172 | 15.650082 | 44.102782 | 1.344676 | 0.03179639 | 0.2703144 | 19.670472 | 3.017982 | 3.017982 | 2199.271772 | 1999.321282 | 2225.081582 | 0.04642854 | 0 | 0 | 2.035139 | 2.09692 | 2.101754 | 22.790632 | 0 | 0 | 0 | 0.4639
str_m3_o10_o16_pcu_sym.156.cif | 3 | 10 | 16 | 14488.5 | 23.6080 | 25.7023 | 25.1005 | 92.9756 | 103.6727 | 93.7275 | 1008 | 36 | 36 | 432 | 360 | 18 | 18 | 18 | 36 | 144 | 36 | 18 | 5.00799 | 4.05131 | 5.00782 | 14732 | 1.20762 | 2332.78 | 1583.48 | 1311.24 | 0 | 0 | 0 | 912.793 | 0.06196 | 0.051307 | 0 | 0 | 0 | 2.477572 | 3.017982 | 3.017982 | 0 | 0 | 0 | 2.477572 | 3.017982 | 3.017982 | 0 | 0 | 0 | 2.477572 | 3.017982 | 3.017982 | 2.477572 | 3.017982 | 3.017982 | 0 | 0 | 0 | 0 | 0 | 0 | NaN | NaN | NaN | 0 | 0
str_m3_o10_o16_pcu_sym.158.cif | 3 | 10 | 16 | 10783.9 | 23.4710 | 25.6984 | 24.0944 | 92.3258 | 101.0603 | 94.2194 | 846 | 36 | 36 | 378 | 234 | 18 | 18 | 18 | 36 | 144 | 36 | 18 | 4.54849 | 2.80723 | 4.49305 | 14202.1 | 1.42907 | 1865.94 | 1313.85 | 919.372 | 0.535666 | 0.377173 | 0.263929 | 450.207 | 0.0317 | 0.022182 | 0 | 0 | 0 | 54.339672 | 51.950982 | 53.866882 | 1.666076 | 1.027699 | 1.583249 | 56.925172 | 10.006782 | 42.880582 | 0.9532637 | 0.01332542 | 0.1898293 | 41.889072 | 13.124082 | 15.707282 | 53.427872 | 52.316482 | 53.826082 | 0.2026354 | 0.01613516 | 0.02107772 | 1.419422 | 0.9537459 | 1.617476 | 142.616389 | 16.900759 | 13.018208 | 0.0533 | 2.0112
str_m3_o10_o16_pcu_sym.16.cif | 3 | 10 | 16 | 9703.8 | 23.4662 | 25.7835 | 24.0481 | 92.3329 | 101.0550 | 94.1860 | 846 | 36 | 36 | 360 | 216 | 18 | 18 | 18 | 36 | 198 | 36 | 18 | 4.63665 | 3.02728 | 4.16819 | 14219.7 | 1.23407 | 2234.93 | 1571.71 | 1273.59 | 0 | 0 | 0 | 552.579 | 0.03886 | 0.031489 | 0 | 0 | 0 | 129.667772 | 1820.314382 | 1149.758282 | 2.68602 | 2.197077 | 2.442878 | 56.300772 | 17.290182 | 48.334482 | 1.522898 | 0.04265339 | 0.5002679 | 20.442272 | 3.672182 | 3.017982 | 567.326672 | 1179.814282 | 134.466282 | 0.0639028 | 0.002102269 | 0.002504174 | 2.532018 | 2.161143 | 2.446949 | 25.212652 | 0.971785 | 1.022363 | 0.0039 | 0.5997
str_m3_o10_o16_pcu_sym.160.cif | 3 | 10 | 16 | 11969.9 | 23.4794 | 25.7065 | 24.2198 | 92.2978 | 101.3486 | 94.1686 | 828 | 36 | 36 | 378 | 216 | 18 | 18 | 18 | 36 | 162 | 36 | 18 | 5.35345 | 3.74783 | 5.35344 | 14272.6 | 1.18765 | 2197.84 | 1539.91 | 1296.6 | 37.4257 | 26.2222 | 22.079 | 849.502 | 0.05952 | 0.050116 | 2.56906 | 0.00018 | 0.000152 | 117.850372 | 117.850582 | 116.484982 | 1.754401 | 1.748244 | 1.754033 | 59.074772 | 31.666482 | 54.737282 | 1.414414 | 0.07980017 | 0.7378675 | 45.393572 | 3.017982 | 10.120882 | 126.210572 | 118.550182 | 118.365382 | 0.236159 | 0.0001336686 | 0.01720983 | 1.503772 | 1.744242 | 1.687683 | 156.8874 | 0.076558 | 10.187116 | 0.2044 | 2.8252
str_m3_o10_o16_pcu_sym.161.cif | 3 | 10 | 16 | 10244.2 | 23.4949 | 25.7140 | 24.1742 | 92.2565 | 101.4599 | 94.1381 | 828 | 36 | 36 | 360 | 234 | 18 | 18 | 18 | 54 | 144 | 36 | 18 | 5.17251 | 3.6425 | 5.08966 | 14254.7 | 1.16189 | 3057.38 | 2144.81 | 1845.98 | 0 | 0 | 0 | 1056.28 | 0.0741 | 0.063776 | 0 | 0 | 0 | 109.028772 | 141.643582 | 356.206382 | 1.579382 | 0.8948478 | 1.523887 | 31.801972 | 3.691782 | 12.319582 | 0.1285313 | 0.001971847 | 0.02613186 | 3.603672 | 4.281382 | 3.017982 | 110.879772 | 134.604582 | 111.134682 | 0.002030417 | 0.0006930751 | 0.000566174 | 1.538217 | 1.01353 | 1.494895 | 1.318661 | 0.683139 | 0.37836 | -0.0013 | 0.0137
str_m3_o10_o16_pcu_sym.168.cif | 3 | 10 | 16 | 11073.5 | 23.4558 | 25.7305 | 25.2557 | 92.5421 | 102.7959 | 93.9034 | 792 | 36 | 36 | 360 | 180 | 18 | 18 | 18 | 36 | 144 | 36 | 18 | 5.23011 | 4.07708 | 5.17818 | 14801.8 | 1.16128 | 3373.09 | 2278.83 | 1962.35 | 0 | 0 | 0 | 1787.47 | 0.12076 | 0.103989 | 0 | 0 | 0 | 174.314672 | 177.641682 | 172.147282 | 2.037143 | 1.896419 | 2.077013 | 76.464372 | 76.266882 | 75.824482 | 1.620454 | 1.454039 | 1.604949 | 74.338472 | 58.422282 | 70.954782 | 212.827472 | 174.090882 | 170.277282 | 1.173974 | 0.1811081 | 0.6492166 | 0.7843049 | 1.777577 | 1.317759 | 1495.336788 | 101.782895 | 492.174648 | 5.1836 | 10.9945
str_m3_o10_o16_pcu_sym.169.cif | 3 | 10 | 16 | 11969.9 | 23.3516 | 25.8879 | 25.2829 | 92.9515 | 102.4302 | 93.7394 | 936 | 36 | 36 | 432 | 216 | 18 | 18 | 18 | 36 | 216 | 36 | 18 | 4.42232 | 3.11673 | 4.42027 | 14860.4 | 1.30969 | 2339.97 | 1574.64 | 1202.3 | 0 | 0 | 0 | 736.776 | 0.04958 | 0.037856 | 0 | 0 | 0 | 72.670872 | 86.793582 | 72.201182 | 1.503805 | 1.096333 | 1.492936 | 40.318472 | 5.713682 | 16.739682 | 0.2256828 | 0.002982481 | 0.02919824 | 2.477572 | 3.017982 | 3.589182 | 72.829272 | 83.899482 | 72.348782 | 0.00011696 | 0.001612378 | 0.0008437832 | 1.497473 | 1.209902 | 1.482293 | 0.078027 | 1.331319 | 0.568673 | -0.0092 | -0.0179
str_m3_o10_o16_pcu_sym.17.cif | 3 | 10 | 16 | 10495.9 | 23.4837 | 25.7114 | 24.2282 | 92.3026 | 101.2650 | 94.1887 | 810 | 36 | 36 | 360 | 216 | 18 | 18 | 18 | 36 | 162 | 36 | 18 | 5.35709 | 3.71019 | 5.32569 | 14286.6 | 1.16135 | 2864.78 | 2005.22 | 1726.62 | 6.3987 | 4.47881 | 3.85654 | 1049.49 | 0.07346 | 0.063254 | 0.571464 | 4e-05 | 3.4e-05 | 89.063872 | 104.546282 | 100.175082 | 1.726255 | 1.468392 | 1.646052 | 46.533472 | 6.069482 | 23.198582 | 0.3690108 | 0.005116284 | 0.06163359 | 2.477572 | 3.666882 | 3.017982 | 89.524072 | 90.143582 | 81.487182 | 0 | 0.001105193 | 0 | 1.692756 | 1.604769 | 1.693728 | 0 | 0.688004 | 0 | -0.0116 | -0.0116
str_m3_o10_o16_pcu_sym.173.cif | 3 | 10 | 16 | 10749.2 | 23.4805 | 25.7065 | 24.2264 | 92.3256 | 101.2454 | 94.1861 | 792 | 36 | 36 | 360 | 198 | 18 | 18 | 18 | 36 | 144 | 36 | 18 | 5.36265 | 3.72041 | 5.36255 | 14281.6 | 1.2934 | 2594.43 | 1816.62 | 1404.53 | 0.116869 | 0.081832 | 0.063269 | 950.012 | 0.06652 | 0.05143 | 0 | 0 | 0 | 66.335472 | 66.007682 | 66.017382 | 1.674543 | 1.674459 | 1.674208 | 62.280672 | 48.420582 | 60.476082 | 1.645322 | 0.2791464 | 1.268215 | 55.908372 | 3.017982 | 3.017982 | 63.561472 | 65.958582 | 66.056982 | 0.5484036 | 0 | 0 | 1.11466 | 1.674543 | 1.674543 | 491.499962 | 0 | 0 | 0 | 5.8949
str_m3_o10_o16_pcu_sym.175.cif | 3 | 10 | 16 | 11325.2 | 23.4625 | 25.6164 | 24.3963 | 91.0102 | 102.4036 | 92.6475 | 1026 | 36 | 36 | 486 | 288 | 18 | 18 | 18 | 36 | 180 | 36 | 18 | 4.11702 | 3.17962 | 4.11689 | 14299.5 | 1.37792 | 1070.87 | 748.883 | 543.49 | 10.8839 | 7.61136 | 5.52382 | 208.201 | 0.01456 | 0.010567 | 1.14396 | 8e-05 | 5.8e-05 | 2.477572 | 3.017982 | 3.017982 | 0 | 0 | 0 | 2.477572 | 3.017982 | 3.017982 | 0 | 0 | 0 | 2.477572 | 3.017982 | 3.017982 | 2.477572 | 3.017982 | 3.017982 | 0 | 0 | 0 | 0 | 0 | 0 | NaN | NaN | NaN | 0 | 0
str_m3_o10_o16_pcu_sym.176.cif | 3 | 10 | 16 | 9703.8 | 23.4425 | 25.7263 | 25.2224 | 92.4502 | 102.6158 | 93.9289 | 792 | 36 | 36 | 360 | 216 | 18 | 18 | 18 | 36 | 144 | 36 | 18 | 5.08518 | 4.0825 | 5.0333 | 14783.2 | 1.09 | 3466.32 | 2344.77 | 2151.18 | 0 | 0 | 0 | 1939.85 | 0.13122 | 0.120386 | 0 | 0 | 0 | 66.650972 | 66.028782 | 66.243482 | 3.709887 | 3.551722 | 3.707537 | 62.585672 | 50.896682 | 59.485582 | 2.798388 | 0.5082236 | 1.763928 | 55.751072 | 4.462482 | 7.337282 | 63.406772 | 65.895182 | 66.101982 | 0.751046 | 0.004008739 | 0.01999217 | 2.831396 | 3.596333 | 3.668377 | 264.991174 | 1.113559 | 5.444417 | 0.1551 | 7.2491
str_m3_o10_o16_pcu_sym.178.cif | 3 | 10 | 16 | 13354 | 23.6303 | 25.6615 | 35.8876 | 93.3316 | 100.0420 | 94.6023 | 1188 | 36 | 54 | 540 | 189 | 18 | 18 | 135 | 54 | 216 | 36 | 18 | 3.31965 | 1.85278 | 3.31935 | 21301.6 | 2.45957 | 0 | 0 | 0 | 249.243 | 117.006 | 47.5719 | 0 | 0 | 0 | 21.3016 | 0.001 | 0.000407 | 74.092972 | 73.700282 | 73.730282 | 1.347911 | 1.347911 | 1.347911 | 68.404072 | 65.387382 | 67.921682 | 1.346773 | 0.8827917 | 1.303549 | 63.054872 | 3.017982 | 39.362082 | 71.371972 | 73.748182 | 73.469182 | 0.50325 | 0 | 0.1022914 | 0.8441665 | 1.347911 | 1.244346 | 595.553943 | 0 | 82.122766 | 1.366 | 6.7204
str_m3_o10_o16_pcu_sym.18.cif | 3 | 10 | 16 | 11411.9 | 23.4700 | 25.6932 | 24.0953 | 92.3145 | 101.0348 | 94.2350 | 792 | 36 | 36 | 360 | 180 | 18 | 18 | 36 | 36 | 144 | 36 | 18 | 4.54414 | 2.8069 | 4.49283 | 14200.3 | 1.66473 | 1062.28 | 748.068 | 449.364 | 527.225 | 371.278 | 223.026 | 275.769 | 0.01942 | 0.011666 | 140.015 | 0.00986 | 0.005923 | 62.327872 | 61.496982 | 61.660482 | 1.577301 | 1.432803 | 1.576302 | 39.887772 | 3.664182 | 17.399582 | 0.2104207 | 0.002479868 | 0.03470938 | 2.477572 | 4.360482 | 3.017982 | 62.631172 | 61.281982 | 61.871682 | 0.01665805 | 0.001428334 | 0 | 1.553948 | 1.428518 | 1.572113 | 10.709104 | 0.998871 | 0 | -0.0163 | 0.1738
str_m3_o10_o16_pcu_sym.189.cif | 3 | 10 | 16 | 11830.1 | 23.6299 | 25.7017 | 25.9565 | 93.1641 | 104.6370 | 93.1232 | 1332 | 36 | 36 | 522 | 504 | 18 | 18 | 36 | 36 | 198 | 36 | 18 | 3.42915 | 2.00214 | 3.40146 | 15191 | 1.47436 | 0 | 0 | 0 | 363.568 | 239.331 | 162.329 | 0 | 0 | 0 | 36.4584 | 0.0024 | 0.001628 | 2.477572 | 3.017982 | 3.017982 | 0 | 0 | 0 | 2.477572 | 3.017982 | 3.017982 | 0 | 0 | 0 | 2.477572 | 3.017982 | 3.017982 | 2.477572 | 3.017982 | 3.017982 | 0 | 0 | 0 | 0 | 0 | 0 | NaN | NaN | NaN | 0 | 0
str_m3_o10_o16_pcu_sym.19.cif | 3 | 10 | 16 | 9703.8 | 23.5511 | 25.6883 | 24.4146 | 92.7842 | 101.3244 | 93.8202 | 864 | 36 | 36 | 378 | 234 | 18 | 18 | 18 | 36 | 162 | 36 | 18 | 3.9031 | 2.61539 | 3.90293 | 14422.1 | 1.44044 | 0 | 0 | 0 | 1462.59 | 1014.14 | 704.047 | 0 | 0 | 0 | 234.214 | 0.01624 | 0.011274 | 66.718272 | 66.096682 | 66.185782 | 3.705971 | 3.61344 | 3.700921 | 62.492572 | 50.951682 | 59.270182 | 2.798533 | 0.487881 | 1.718997 | 54.752172 | 3.683682 | 3.017982 | 63.777772 | 66.087682 | 66.321082 | 0.7399678 | 0.0004019044 | 0 | 2.924627 | 3.701674 | 3.69987 | 252.759672 | 0.108465 | 0 | -0.0039 | 7.1766
str_m3_o10_o16_pcu_sym.194.cif | 3 | 10 | 16 | 11108.3 | 23.5772 | 25.6858 | 24.0821 | 92.7499 | 101.1549 | 94.0635 | 810 | 36 | 36 | 378 | 180 | 18 | 18 | 18 | 54 | 144 | 36 | 18 | 4.32768 | 3.22367 | 3.92935 | 14244.2 | 1.256 | 2100.47 | 1474.61 | 1174.06 | 52.2377 | 36.6729 | 29.1983 | 544.129 | 0.0382 | 0.030414 | 2.27908 | 0.00016 | 0.000127 | 65.552672 | 65.016282 | 65.033482 | 1.62041 | 1.620302 | 1.619753 | 63.932572 | 53.391382 | 62.677582 | 1.612929 | 0.3935616 | 1.365384 | 55.746372 | 3.017982 | 3.017982 | 63.988872 | 65.296282 | 65.099482 | 0.4256187 | 0 | 0 | 1.191929 | 1.614937 | 1.62041 | 356.72697 | 0 | 0 | 0 | 4.7279
str_m3_o10_o16_pcu_sym.2.cif | 3 | 10 | 16 | 11144.8 | 23.6098 | 25.6891 | 24.1917 | 92.8353 | 101.2414 | 94.0444 | 846 | 36 | 36 | 378 | 252 | 18 | 18 | 18 | 36 | 144 | 36 | 18 | 5.30774 | 3.69033 | 5.21922 | 14325.3 | 1.1541 | 2830.97 | 1976.21 | 1712.33 | 0 | 0 | 0 | 1062.08 | 0.07414 | 0.06424 | 0 | 0 | 0 | 4317.364272 | 4518.425682 | 4170.300582 | 1.638836 | 1.588651 | 1.720829 | 59.355272 | 30.959282 | 54.395682 | 1.465634 | 0.08272019 | 0.6613937 | 24.589472 | #VALUE! | 3.017982 | 4189.451472 | #VALUE! | 4269.139782 | 0.08666822 | #VALUE! | 0 | 1.694055 | #VALUE! | 1.704176 | 51.109068 | NaN | 0 | 0 | 0.9659
str_m3_o10_o16_pcu_sym.20.cif | 3 | 10 | 16 | 17445.4 | 23.4867 | 25.6910 | 24.1761 | 91.7569 | 100.9855 | 94.1753 | 792 | 36 | 36 | 360 | 198 | 18 | 18 | 18 | 36 | 144 | 36 | 18 | 5.16154 | 3.6103 | 5.16136 | 14267.7 | 1.20154 | 2780.59 | 1948.87 | 1621.98 | 0 | 0 | 0 | 949.371 | 0.06654 | 0.055379 | 0 | 0 | 0 | 2.477572 | 3.017982 | 3.017982 | 0 | 0 | 0 | 2.477572 | 3.017982 | 3.017982 | 0 | 0 | 0 | 2.477572 | 3.017982 | 3.017982 | 2.477572 | 3.017982 | 3.017982 | 0 | 0 | 0 | 0 | 0 | 0 | NaN | NaN | NaN | 0 | 0
str_m3_o10_o16_pcu_sym.21.cif | 3 | 10 | 16 | 12317.5 | 23.7065 | 25.7793 | 25.2408 | 92.8762 | 102.8411 | 93.6284 | 792 | 36 | 36 | 360 | 162 | 18 | 18 | 36 | 36 | 144 | 18 | 18 | 5.27866 | 3.92781 | 5.2566 | 14976.9 | 1.61431 | 2699.78 | 1802.63 | 1116.66 | 0 | 0 | 0 | 1255.36 | 0.08382 | 0.051923 | 0 | 0 | 0 | 2.477572 | 3.017982 | 3.017982 | 0 | 0 | 0 | 2.477572 | 3.017982 | 3.017982 | 0 | 0 | 0 | 2.477572 | 3.017982 | 3.017982 | 2.477572 | 3.017982 | 3.017982 | 0 | 0 | 0 | 0 | 0 | 0 | NaN | NaN | NaN | 0 | 0
str_m3_o10_o16_pcu_sym.22.cif | 3 | 10 | 16 | 11123.9 | 23.4217 | 25.7570 | 25.1956 | 92.5019 | 102.5900 | 93.8959 | 882 | 36 | 36 | 378 | 270 | 18 | 18 | 36 | 54 | 144 | 18 | 18 | 5.11324 | 4.13942 | 5.11324 | 14773.4 | 1.14948 | 2749.89 | 1861.38 | 1619.33 | 0 | 0 | 0 | 1427.4 | 0.09662 | 0.084056 | 0 | 0 | 0 | 66.516372 | 66.384982 | 65.487682 | 1.701579 | 1.62817 | 1.786505 | 62.997772 | 56.945382 | 62.409182 | 1.611755 | 0.64116 | 1.467471 | 54.796172 | 3.017982 | 5.263782 | 64.065172 | 66.505282 | 64.641082 | 0.4518829 | 4.494826e-05 | 0.00259801 | 1.277996 | 1.618353 | 2.024362 | 353.233493 | 0.027746 | 1.282089 | 0.0284 | 5.0262
str_m3_o10_o16_pcu_sym.23.cif | 3 | 10 | 16 | 10943.8 | 23.3881 | 25.7521 | 25.0728 | 92.4117 | 103.0182 | 93.7861 | 954 | 36 | 36 | 414 | 306 | 18 | 18 | 36 | 36 | 144 | 18 | 18 | 4.99749 | 4.34375 | 4.99625 | 14655.7 | 1.3462 | 2029.91 | 1385.06 | 1028.87 | 1.79493 | 1.22473 | 0.909767 | 925.362 | 0.06314 | 0.046902 | 0 | 0 | 0 | 57.033472 | 56.176182 | 56.493882 | 1.638023 | 1.468311 | 1.62598 | 61.805372 | 31.944482 | 56.621982 | 1.571904 | 0.0854365 | 0.708995 | 54.874972 | 19.032582 | 13.836382 | 55.042372 | 55.942582 | 56.204382 | 0.5543047 | 0.03757379 | 0.01635629 | 1.075056 | 1.379612 | 1.624518 | 515.089739 | 27.2078 | 10.058329 | -0.2322 | 5.655
str_m3_o10_o16_pcu_sym.24.cif | 3 | 10 | 16 | 10244.2 | 23.5510 | 25.7069 | 24.8037 | 92.3484 | 103.3200 | 93.7388 | 792 | 36 | 36 | 360 | 180 | 36 | 18 | 36 | 36 | 144 | 18 | 18 | 4.79616 | 3.5549 | 4.74618 | 14557.4 | 1.43088 | 2697.65 | 1853.11 | 1295.08 | 0 | 0 | 0 | 950.598 | 0.0653 | 0.045636 | 0 | 0 | 0 | 3603.214572 | 3794.097782 | 3700.079382 | 1.854708 | 1.739814 | 1.752953 | 59.015772 | 26.057882 | 53.544482 | 1.598875 | 0.07616017 | 0.7096601 | 38.639972 | 6.241382 | 3.017982 | 3914.147572 | 3874.600382 | 3684.913982 | 0.1670018 | 0.005076043 | 0 | 1.642363 | 1.712305 | 1.757102 | 101.58215 | 2.961485 | 0 | -0.052 | 1.6588
str_m3_o10_o16_pcu_sym.25.cif | 3 | 10 | 16 | 11271.1 | 23.3371 | 25.7103 | 25.0450 | 92.0513 | 102.9024 | 93.8902 | 864 | 36 | 36 | 360 | 216 | 36 | 18 | 36 | 36 | 198 | 18 | 18 | 4.9523 | 3.36274 | 4.95217 | 14593.9 | 1.26811 | 2237.19 | 1532.97 | 1208.86 | 0 | 0 | 0 | 538.806 | 0.03692 | 0.029114 | 0 | 0 | 0 | 51.385972 | 44.078882 | 50.730482 | 1.26379 | 0.3736814 | 1.043075 | 12.477472 | 3.017982 | 5.479082 | 0.0246826 | 0.0006742909 | 0.005749217 | 9.920672 | 4.301682 | 4.329082 | 50.319472 | 42.426382 | 49.844882 | 0.01600554 | 0.0008073746 | 0.006538847 | 0.8915279 | 0.3097302 | 0.9234414 | 17.934975 | 2.604096 | 7.073874 | 0.0646 | 0.1713
str_m3_o10_o16_pcu_sym.26.cif | 3 | 10 | 16 | 11289.6 | 23.5842 | 25.6881 | 24.1897 | 92.8242 | 101.2221 | 94.0229 | 792 | 36 | 36 | 360 | 198 | 18 | 18 | 36 | 36 | 144 | 18 | 18 | 5.30739 | 3.68725 | 5.30718 | 14309.6 | 1.29086 | 2688.98 | 1879.14 | 1455.72 | 42.297 | 29.5584 | 22.8982 | 1019.7 | 0.07126 | 0.055203 | 2.00335 | 0.00014 | 0.000108 | 2.477572 | 3.017982 | 3.017982 | 0 | 0 | 0 | 2.477572 | 3.017982 | 3.017982 | 0 | 0 | 0 | 2.477572 | 3.017982 | 3.017982 | 2.477572 | 3.017982 | 3.017982 | 0 | 0 | 0 | 0 | 0 | 0 | NaN | NaN | NaN | 0 | 0
str_m3_o10_o16_pcu_sym.27.cif | 3 | 10 | 16 | 10351.4 | 23.6803 | 26.0938 | 24.5838 | 94.3996 | 102.6696 | 93.3291 | 1224 | 36 | 36 | 504 | 504 | 18 | 18 | 36 | 36 | 144 | 18 | 18 | 3.67145 | 2.28476 | 3.25755 | 14733.1 | 1.32135 | 0 | 0 | 0 | 326.341 | 221.501 | 167.632 | 0 | 0 | 0 | 33.2969 | 0.00226 | 0.00171 | 52.629572 | 32.354682 | 49.652882 | 1.700504 | 0.1532836 | 1.018597 | 4.781072 | 3.017982 | 3.618282 | 0.005467859 | 0.0001062658 | 0.001217227 | 12.810472 | 3.017982 | 3.504382 | 50.814672 | 35.565682 | 47.723582 | 0.02177483 | 0.0001159263 | 0.001391116 | 1.044496 | 0.2018568 | 0.711498 | 20.82636 | 0.573726 | 1.953238 | 0.0132 | 0.2242
str_m3_o10_o16_pcu_sym.28.cif | 3 | 10 | 16 | 12420.1 | 23.7632 | 25.6880 | 25.0303 | 93.6102 | 103.0864 | 93.1061 | 1080 | 36 | 36 | 432 | 324 | 18 | 18 | 36 | 72 | 216 | 18 | 18 | 4.28483 | 3.71498 | 4.28483 | 14816 | 1.38232 | 1249.54 | 843.369 | 610.109 | 87.1898 | 58.8483 | 42.572 | 375.734 | 0.02536 | 0.018346 | 7.11169 | 0.00048 | 0.000347 | 36.838172 | 6.819182 | 25.050482 | 0.277848 | 0.009758376 | 0.08879156 | 8.150572 | 3.017982 | 3.630982 | 0.01004823 | 0.0002495954 | 0.001714962 | 8.203872 | 3.017982 | 3.565082 | 35.653772 | 7.219482 | 30.981782 | 0.01082922 | 0.0001610293 | 0.0008212494 | 0.2881136 | 0.009194773 | 0.1591131 | 37.549044 | 17.495622 | 5.156259 | 0.0082 | 0.1325
str_m3_o10_o16_pcu_sym.29.cif | 3 | 10 | 16 | 14236 | 23.4425 | 25.7262 | 25.2227 | 92.4520 | 102.6055 | 93.9297 | 792 | 36 | 36 | 360 | 216 | 18 | 18 | 36 | 36 | 144 | 18 | 18 | 5.09092 | 4.08227 | 5.01001 | 14783.8 | 1.08995 | 3455.8 | 2337.55 | 2144.65 | 0 | 0 | 0 | 1939.34 | 0.13118 | 0.120355 | 0 | 0 | 0 | 61.803972 | 60.993482 | 61.150182 | 1.2644 | 1.191739 | 1.259645 | 61.389872 | 28.624782 | 55.414282 | 1.179299 | 0.05973588 | 0.4960804 | 52.282372 | 4.538982 | 4.381382 | 61.043172 | 60.823582 | 60.735382 | 0.2903906 | 0.0018966 | 0.01409806 | 0.9667112 | 1.244057 | 1.247633 | 300.089812 | 1.523003 | 11.288549 | 0.1737 | 4.107
str_m3_o10_o16_pcu_sym.3.cif | 3 | 10 | 16 | 21840.5 | 23.4481 | 25.7995 | 24.3873 | 91.6606 | 101.3884 | 94.4751 | 864 | 36 | 36 | 378 | 198 | 18 | 18 | 36 | 54 | 198 | 18 | 18 | 5.31112 | 3.86576 | 5.26357 | 14403.6 | 1.27022 | 2470.77 | 1715.38 | 1350.46 | 0 | 0 | 0 | 1018.91 | 0.07074 | 0.055691 | 0 | 0 | 0 | 2.477572 | 3.017982 | 3.017982 | 0 | 0 | 0 | 2.477572 | 3.017982 | 3.017982 | 0 | 0 | 0 | 2.477572 | 3.017982 | 3.017982 | 2.477572 | 3.017982 | 3.017982 | 0 | 0 | 0 | 0 | 0 | 0 | NaN | NaN | NaN | 0 | 0
str_m3_o10_o16_pcu_sym.30.cif | 3 | 10 | 16 | 9991.7 | 23.6402 | 25.7443 | 24.7844 | 92.4890 | 103.4207 | 93.5233 | 792 | 36 | 36 | 360 | 144 | 18 | 72 | 36 | 36 | 144 | 18 | 18 | 4.83236 | 3.68555 | 4.82566 | 14618.3 | 1.38401 | 2403.28 | 1644.03 | 1187.87 | 0 | 0 | 0 | 808.391 | 0.0553 | 0.039956 | 0 | 0 | 0 | 116.202972 | 118.231982 | 114.759382 | 2.103856 | 2.006896 | 2.099753 | 56.770572 | 17.050182 | 48.762882 | 1.468018 | 0.04902069 | 0.4785472 | 29.635472 | 3.017982 | 3.017982 | 423.412672 | 116.600082 | 114.831582 | 0.1009038 | 0 | 0.002512085 | 1.996647 | 2.088453 | 2.068767 | 50.486058 | 0 | 1.213077 | 0.0251 | 1.0082
str_m3_o10_o16_pcu_sym.31.cif | 3 | 10 | 16 | 10749.2 | 23.4246 | 25.7179 | 24.8399 | 92.2985 | 102.7052 | 93.9603 | 792 | 36 | 36 | 360 | 180 | 36 | 72 | 36 | 36 | 144 | 18 | 18 | 5.04809 | 3.73633 | 5.00999 | 14539.5 | 1.43264 | 2737.87 | 1883.05 | 1314.39 | 1.39088 | 0.956621 | 0.667732 | 1006.72 | 0.06924 | 0.04833 | 0 | 0 | 0 | 68.281472 | 67.297082 | 67.252882 | 1.674543 | 1.663026 | 1.674543 | 61.076372 | 43.551482 | 59.252982 | 1.621618 | 0.1903677 | 1.170348 | 55.063172 | 3.017982 | 5.820582 | 67.709872 | 67.631882 | 67.343982 | 0.5274718 | 0 | 0.003674692 | 1.143778 | 1.674543 | 1.666515 | 460.705027 | 0 | 2.202811 | 0.0395 | 5.6699
str_m3_o10_o16_pcu_sym.32.cif | 3 | 10 | 16 | 11646.7 | 23.5399 | 25.7748 | 24.8151 | 92.3731 | 103.8153 | 93.5083 | 792 | 36 | 36 | 360 | 162 | 36 | 54 | 36 | 36 | 144 | 18 | 18 | 4.79426 | 3.88111 | 4.79426 | 14568.9 | 1.31803 | 2703.79 | 1855.87 | 1408.06 | 0 | 0 | 0 | 1105.78 | 0.0759 | 0.057586 | 0 | 0 | 0 | 71.308772 | 73.124682 | 71.300682 | 2.00668 | 1.610611 | 1.88462 | 63.063672 | 57.947482 | 62.438582 | 1.675822 | 0.6856105 | 1.430603 | 52.016572 | 3.017982 | 4.540182 | 70.580072 | 72.583382 | 70.173982 | 0.3978552 | 0.000352031 | 0.001305091 | 1.603656 | 1.656237 | 1.96259 | 247.844512 | 0.212336 | 0.664319 | 0.0111 | 4.6296
str_m3_o10_o16_pcu_sym.33.cif | 3 | 10 | 16 | 11414.1 | 23.4924 | 25.6972 | 24.0217 | 92.2097 | 101.1409 | 94.2246 | 846 | 36 | 36 | 378 | 216 | 36 | 54 | 36 | 36 | 180 | 18 | 18 | 4.64799 | 3.4639 | 3.94268 | 14169 | 1.23008 | 2235.75 | 1577.92 | 1282.78 | 0 | 0 | 0 | 614.086 | 0.04334 | 0.035234 | 0 | 0 | 0 | 69.403272 | 69.073482 | 69.039982 | 1.576997 | 1.576997 | 1.576997 | 65.197872 | 61.419782 | 64.887582 | 1.573063 | 0.8764248 | 1.49862 | 61.479872 | 5.303582 | 34.666882 | 65.985372 | 69.079682 | 68.596982 | 0.6854767 | 0.003022577 | 0.08761094 | 0.8914763 | 1.572739 | 1.489386 | 768.154166 | 1.919934 | 58.764706 | 0.9655 | 7.7896
str_m3_o10_o16_pcu_sym.34.cif | 3 | 10 | 16 | 9703.8 | 23.4551 | 25.7260 | 24.3071 | 92.4114 | 100.8668 | 94.1811 | 792 | 36 | 36 | 360 | 180 | 36 | 36 | 36 | 36 | 144 | 18 | 18 | 4.58308 | 3.20564 | 4.58299 | 14342.4 | 1.26707 | 1859.73 | 1296.67 | 1023.37 | 20.2172 | 14.0962 | 11.1251 | 487.066 | 0.03396 | 0.026802 | 0.573694 | 4e-05 | 3.2e-05 | 66.742372 | 65.976482 | 66.114782 | 3.709887 | 3.602475 | 3.709887 | 62.468972 | 51.161482 | 59.287882 | 2.778602 | 0.5040809 | 1.749933 | 55.985772 | 4.455182 | 3.548982 | 63.989872 | 66.204582 | 66.089582 | 0.7698015 | 0.002710278 | 0.000937777 | 2.892217 | 3.631536 | 3.654032 | 265.89692 | 0.745571 | 0.256385 | -0.0172 | 7.4437
str_m3_o10_o16_pcu_sym.35.cif | 3 | 10 | 16 | 10604.1 | 23.5510 | 25.7069 | 24.8041 | 92.3487 | 103.3194 | 93.7390 | 792 | 36 | 36 | 360 | 180 | 36 | 36 | 36 | 36 | 144 | 18 | 18 | 4.79636 | 3.55531 | 4.60358 | 14557.7 | 1.43086 | 2692.54 | 1849.57 | 1292.63 | 0 | 0 | 0 | 950.906 | 0.06532 | 0.045651 | 0 | 0 | 0 | 56.998572 | 64.366582 | 59.810382 | 0.8147886 | 0.3130959 | 0.5248064 | 3.025672 | 3.017982 | 3.017982 | 0.00268764 | 7.544252e-05 | 0.0007827161 | 3.117272 | 3.017982 | 3.616782 | 60.406372 | 72.582482 | 64.349082 | 0.00268764 | 6.60122e-05 | 0.001593723 | 0.8145434 | 0.3224036 | 0.5376317 | 3.296266 | 0.204545 | 2.961376 | 0.0162 | 0.0278
str_m3_o10_o16_pcu_sym.36.cif | 3 | 10 | 16 | 14128.4 | 23.4989 | 25.7075 | 24.3188 | 92.4665 | 101.6563 | 94.0430 | 828 | 36 | 36 | 360 | 162 | 36 | 36 | 36 | 54 | 180 | 36 | 18 | 4.42983 | 3.47449 | 4.42974 | 14327.5 | 1.2936 | 2668.77 | 1862.69 | 1439.93 | 0 | 0 | 0 | 771.678 | 0.05386 | 0.041636 | 0 | 0 | 0 | 2.477572 | 3.017982 | 3.017982 | 0 | 0 | 0 | 2.477572 | 3.017982 | 3.017982 | 0 | 0 | 0 | 2.477572 | 3.017982 | 3.017982 | 2.477572 | 3.017982 | 3.017982 | 0 | 0 | 0 | 0 | 0 | 0 | NaN | NaN | NaN | 0 | 0
str_m3_o10_o16_pcu_sym.37.cif | 3 | 10 | 16 | 11447.7 | 23.5747 | 25.6799 | 24.5671 | 93.0799 | 101.5275 | 93.6438 | 1008 | 36 | 36 | 414 | 324 | 36 | 36 | 36 | 36 | 198 | 36 | 18 | 3.94723 | 2.5173 | 3.94703 | 14509.8 | 1.29609 | 0 | 0 | 0 | 1354.82 | 933.731 | 720.42 | 0 | 0 | 0 | 240.282 | 0.01656 | 0.012777 | 67.421972 | 67.658582 | 67.665482 | 1.637901 | 1.579461 | 1.573748 | 62.295372 | 57.294682 | 61.679282 | 1.563126 | 0.6819099 | 1.466268 | 52.414572 | 3.743582 | 3.593282 | 66.362972 | 67.751982 | 67.657382 | 0.369061 | 0.000576535 | 0.0003930921 | 1.234641 | 1.570473 | 1.580256 | 298.622812 | 0.366742 | 0.248503 | -0.0021 | 4.2183
str_m3_o10_o16_pcu_sym.38.cif | 3 | 10 | 16 | 10226.5 | 23.4741 | 25.7010 | 24.1185 | 92.3236 | 101.0613 | 94.2186 | 792 | 36 | 36 | 360 | 180 | 36 | 36 | 36 | 36 | 144 | 36 | 18 | 4.77763 | 2.89442 | 4.77754 | 14219.6 | 1.46487 | 1919.64 | 1349.99 | 921.579 | 0 | 0 | 0 | 541.769 | 0.0381 | 0.026009 | 0 | 0 | 0 | 126.303872 | 1237.433082 | 142.911582 | 1.420965 | 0.5107026 | 1.143588 | 19.678672 | 3.017982 | 7.395482 | 0.05112208 | 0.000870288 | 0.009054906 | 7.256172 | 3.017982 | 3.560182 | 139.614872 | 238.183982 | 129.991182 | 0.01218403 | 0.0005475969 | 0.001769912 | 1.175211 | 0.4774947 | 1.319484 | 10.357155 | 1.145666 | 1.340025 | 0.0125 | 0.119
str_m3_o10_o16_pcu_sym.39.cif | 3 | 10 | 16 | 11866.3 | 23.4508 | 25.6859 | 25.0924 | 91.6187 | 103.5974 | 93.7008 | 792 | 36 | 36 | 360 | 198 | 18 | 36 | 36 | 36 | 144 | 36 | 18 | 5.65339 | 4.14847 | 5.14639 | 14645.6 | 1.26125 | 3070.37 | 2096.45 | 1662.19 | 5.16978 | 3.52993 | 2.79874 | 1720.56 | 0.11748 | 0.093145 | 0.292911 | 2e-05 | 1.6e-05 | 2.477572 | 3.017982 | 3.017982 | 3.370891e-05 | 8.427227e-06 | 1.685445e-05 | 2.477572 | 3.017982 | 3.017982 | 0.0003033802 | 0 | 8.427227e-05 | 2.477572 | 3.017982 | 3.017982 | 2.477572 | 3.017982 | 3.017982 | 4.213613e-05 | 0 | 1.685445e-05 | 0.0003118074 | 7.584504e-05 | 0.0001685445 | 135 | 0 | 99.9 | 0.0002 | 0.0005
str_m3_o10_o16_pcu_sym.4.cif | 3 | 10 | 16 | 16825.6 | 23.4857 | 25.7134 | 24.2506 | 92.2912 | 101.2258 | 94.1969 | 792 | 36 | 36 | 360 | 216 | 18 | 36 | 36 | 36 | 144 | 36 | 18 | 5.3401 | 3.70514 | 5.25295 | 14304.1 | 1.1265 | 3222.65 | 2252.95 | 1999.96 | 0 | 0 | 0 | 1215.57 | 0.08498 | 0.075437 | 0 | 0 | 0 | 67.680972 | 66.479682 | 66.962482 | 1.604698 | 1.394554 | 1.585566 | 59.214972 | 11.958082 | 39.180882 | 0.8023191 | 0.009889692 | 0.1006859 | 56.332172 | 5.212682 | 21.256082 | 64.888372 | 65.915382 | 66.026782 | 0.4512707 | 0.001699791 | 0.04839649 | 0.9898785 | 1.269066 | 1.359708 | 455.429029 | 1.338063 | 35.557709 | 0.7857 | 7.5643
str_m3_o10_o16_pcu_sym.40.cif | 3 | 10 | 16 | 11144.8 | 23.4780 | 25.7078 | 24.0594 | 92.3290 | 100.9012 | 94.2288 | 828 | 36 | 36 | 378 | 216 | 18 | 36 | 36 | 36 | 162 | 36 | 18 | 4.80945 | 3.38828 | 4.16478 | 14198.5 | 1.19384 | 2535.52 | 1785.76 | 1495.81 | 0 | 0 | 0 | 745.99 | 0.05254 | 0.044009 | 0 | 0 | 0 | 64.902072 | 64.336482 | 65.082582 | 1.615103 | 1.614385 | 1.704858 | 63.289272 | 57.528682 | 61.853082 | 1.603456 | 0.6773742 | 1.478833 | 49.483672 | 3.017982 | 3.017982 | 63.789672 | 64.301882 | 64.159882 | 0.2864924 | 0 | 0 | 1.386351 | 1.615103 | 1.701789 | 206.445517 | 0 | 0 | 0 | 3.1929
str_m3_o10_o16_pcu_sym.41.cif | 3 | 10 | 16 | 17614.4 | 23.4457 | 25.6996 | 24.9779 | 92.6069 | 103.1942 | 93.7223 | 972 | 36 | 36 | 468 | 288 | 18 | 36 | 36 | 36 | 144 | 36 | 18 | 4.91031 | 3.92256 | 4.87311 | 14593.9 | 1.25999 | 1633.73 | 1119.46 | 888.47 | 94.6457 | 64.8529 | 51.471 | 723.566 | 0.04958 | 0.03935 | 2.91878 | 0.0002 | 0.000159 | 2.477572 | 3.017982 | 3.017982 | 0 | 0 | 0 | 2.477572 | 3.017982 | 3.017982 | 0 | 0 | 0 | 2.477572 | 3.017982 | 3.017982 | 2.477572 | 3.017982 | 3.017982 | 0 | 0 | 0 | 0 | 0 | 0 | NaN | NaN | NaN | 0 | 0
str_m3_o10_o16_pcu_sym.42.cif | 3 | 10 | 16 | 18768.3 | 23.4177 | 25.7057 | 25.2079 | 92.4593 | 102.5654 | 93.9126 | 846 | 36 | 36 | 378 | 216 | 18 | 36 | 36 | 36 | 180 | 36 | 18 | 5.12568 | 4.16002 | 5.08766 | 14750.4 | 1.1816 | 2640.8 | 1790.33 | 1515.17 | 0 | 0 | 0 | 1421.64 | 0.09638 | 0.081568 | 0 | 0 | 0 | 52.513472 | 35.779782 | 49.769382 | 0.6298919 | 0.08905974 | 0.4583526 | 33.247472 | 3.795782 | 13.468682 | 0.05390472 | 0.0009430796 | 0.009286936 | 22.651672 | 3.017982 | 7.702882 | 50.240672 | 25.914482 | 49.626882 | 0.02633696 | 0.0003303443 | 0.003505912 | 0.4670375 | 0.06590901 | 0.4571218 | 56.335143 | 5.007114 | 7.661864 | 0.0596 | 0.4881
str_m3_o10_o16_pcu_sym.43.cif | 3 | 10 | 16 | 11288.1 | 23.5108 | 25.7038 | 24.2204 | 92.4605 | 101.1907 | 94.1124 | 792 | 36 | 36 | 360 | 198 | 18 | 36 | 36 | 36 | 144 | 18 | 18 | 5.32648 | 3.6956 | 5.30892 | 14297.3 | 1.16464 | 3030.51 | 2119.63 | 1819.98 | 0 | 0 | 0 | 1125.77 | 0.07874 | 0.067609 | 0 | 0 | 0 | 70.829572 | 70.570082 | 70.508482 | 1.5946 | 1.5946 | 1.5946 | 66.883572 | 63.456382 | 66.532882 | 1.589798 | 0.9330623 | 1.514303 | 65.694572 | 3.017982 | 50.477982 | 62.819172 | 70.508182 | 69.550782 | 0.9721654 | 0 | 0.2329887 | 0.6201221 | 1.5946 | 1.356552 | 1566.1323 | 0 | 171.578865 | 2.63 | 10.9739
str_m3_o10_o16_pcu_sym.44.cif | 3 | 10 | 16 | 11037.2 | 23.4535 | 25.8258 | 24.1098 | 92.6204 | 100.9388 | 94.3594 | 792 | 36 | 36 | 360 | 126 | 18 | 36 | 54 | 36 | 144 | 36 | 18 | 3.84301 | 2.37364 | 3.84301 | 14269.6 | 1.99571 | 0 | 0 | 0 | 685.988 | 480.734 | 240.883 | 0 | 0 | 0 | 97.0334 | 0.0068 | 0.003407 | 64.340172 | 63.759882 | 63.971582 | 1.630848 | 1.62379 | 1.630848 | 64.219172 | 55.168682 | 63.359382 | 1.612755 | 0.4898072 | 1.43617 | 60.233572 | 13.339582 | 3.017982 | 61.006772 | 63.948182 | 63.728482 | 0.7004675 | 0.01622694 | 0 | 0.9283514 | 1.606694 | 1.630848 | 753.773891 | 10.089487 | 0 | -0.1791 | 7.5521
str_m3_o10_o16_pcu_sym.45.cif | 3 | 10 | 16 | 10611.8 | 23.4543 | 25.7583 | 24.4515 | 92.2307 | 101.1856 | 94.4535 | 972 | 36 | 36 | 432 | 306 | 18 | 36 | 54 | 54 | 144 | 36 | 18 | 4.26065 | 3.44144 | 4.26052 | 14425.8 | 1.25601 | 1286.11 | 891.537 | 709.818 | 12.6435 | 8.76454 | 6.97809 | 360.357 | 0.02498 | 0.019888 | 0.288516 | 2e-05 | 1.6e-05 | 46.869472 | 25.036082 | 43.603182 | 1.410788 | 0.09112497 | 0.7573456 | 37.138072 | 4.989982 | 11.490582 | 0.1442545 | 0.002299327 | 0.02575435 | 25.282372 | 4.904982 | 9.063482 | 46.048272 | 21.417982 | 42.588082 | 0.09121921 | 0.00363746 | 0.01957255 | 1.184097 | 0.08254019 | 0.7205564 | 76.959906 | 44.024889 | 27.135946 | 0.1691 | 0.9294
str_m3_o10_o16_pcu_sym.46.cif | 3 | 10 | 16 | 13885.4 | 23.4457 | 26.1258 | 25.1087 | 92.6112 | 102.9981 | 93.0039 | 1188 | 36 | 36 | 468 | 432 | 18 | 36 | 54 | 36 | 216 | 36 | 18 | 4.57395 | 3.30988 | 4.57395 | 14939.3 | 1.37503 | 1555.82 | 1041.42 | 757.383 | 0 | 0 | 0 | 493.596 | 0.03304 | 0.024029 | 0 | 0 | 0 | 2.477572 | 3.017982 | 3.017982 | 0 | 0 | 0 | 2.477572 | 3.017982 | 3.017982 | 0 | 0 | 0 | 2.477572 | 3.017982 | 3.017982 | 2.477572 | 3.017982 | 3.017982 | 0 | 0 | 0 | 0 | 0 | 0 | NaN | NaN | NaN | 0 | 0
str_m3_o10_o16_pcu_sym.47.cif | 3 | 10 | 16 | 10749.2 | 23.4939 | 25.7118 | 35.9980 | 91.7638 | 101.1508 | 94.0527 | 1485 | 36 | 54 | 648 | 432 | 18 | 36 | 54 | 54 | 297 | 36 | 18 | 4.57999 | 3.35811 | 4.57393 | 21259.5 | 1.34797 | 2185 | 1027.77 | 762.462 | 28.1732 | 13.252 | 9.83112 | 668.399 | 0.03144 | 0.023324 | 0 | 0 | 0 | 64.679072 | 73.008082 | 68.849882 | 0.9693279 | 0.3969133 | 0.6048357 | 4.163772 | 3.017982 | 3.017982 | 0.001358241 | 8.372716e-05 | 0.0003535147 | 3.118572 | 3.017982 | 3.017982 | 63.055472 | 65.502382 | 69.418082 | 0.001721058 | 3.721207e-05 | 0.0009116958 | 0.7712202 | 0.2946359 | 0.621916 | 2.229373 | 0.126172 | 1.464481 | 0.0094 | 0.0181
str_m3_o10_o16_pcu_sym.48.cif | 3 | 10 | 16 | 11143.7 | 23.4531 | 25.7807 | 24.1898 | 92.3536 | 101.0950 | 94.1803 | 828 | 36 | 36 | 360 | 216 | 18 | 36 | 54 | 36 | 180 | 36 | 18 | 5.4118 | 3.25066 | 5.4118 | 14291.8 | 1.19439 | 2599.64 | 1818.97 | 1522.93 | 0 | 0 | 0 | 970.985 | 0.06794 | 0.056883 | 0 | 0 | 0 | 56.423772 | 55.544082 | 55.683182 | 1.615262 | 1.455809 | 1.566715 | 58.274272 | 17.165282 | 47.480882 | 1.239346 | 0.02755817 | 0.2916177 | 31.640372 | 8.148882 | 4.924282 | 55.957972 | 55.036882 | 56.098982 | 0.1087969 | 0.01061586 | 0.003688183 | 1.490519 | 1.322747 | 1.591159 | 72.91962 | 8.017591 | 2.315604 | -0.0772 | 1.0941
str_m3_o10_o16_pcu_sym.49.cif | 3 | 10 | 16 | 11143.7 | 24.0480 | 25.9109 | 24.2348 | 98.8735 | 101.1261 | 92.5170 | 1152 | 36 | 36 | 576 | 360 | 18 | 36 | 54 | 36 | 144 | 36 | 18 | 3.85053 | 2.68622 | 3.85034 | 14597.3 | 1.41551 | 0 | 0 | 0 | 676.434 | 463.396 | 327.37 | 0 | 0 | 0 | 95.7585 | 0.00656 | 0.004634 | 68.305572 | 68.041282 | 67.904282 | 1.615262 | 1.571498 | 1.597234 | 60.287972 | 20.669282 | 51.443682 | 1.349758 | 0.03902654 | 0.4381489 | 44.288472 | 6.434282 | 3.017982 | 68.854072 | 68.184982 | 67.989782 | 0.2136633 | 0.004415051 | 0 | 1.393307 | 1.589634 | 1.615262 | 153.196386 | 2.774624 | 0 | -0.0492 | 2.3318
str_m3_o10_o16_pcu_sym.5.cif | 3 | 10 | 16 | 10153.9 | 23.5910 | 25.6896 | 24.2592 | 92.6924 | 101.3070 | 93.9369 | 972 | 36 | 36 | 414 | 324 | 18 | 36 | 54 | 36 | 162 | 36 | 18 | 5.36572 | 3.7511 | 5.3014 | 14355.3 | 1.24342 | 1930.81 | 1345.02 | 1081.71 | 0 | 0 | 0 | 829.161 | 0.05776 | 0.046453 | 0 | 0 | 0 | 85.956972 | 105.942882 | 86.616382 | 1.744945 | 1.048425 | 1.615872 | 31.027172 | 3.649182 | 14.676482 | 0.1234993 | 0.002294685 | 0.02688622 | 10.267172 | 4.293782 | 6.419782 | 80.530872 | 89.508182 | 72.239082 | 0.01427038 | 0.001171963 | 0.006706783 | 1.706605 | 1.144112 | 1.606663 | 8.353489 | 1.023319 | 4.17018 | 0.0562 | 0.133
str_m3_o10_o16_pcu_sym.50.cif | 3 | 10 | 16 | 10244.2 | 23.4692 | 25.7210 | 25.1101 | 92.5058 | 102.4420 | 93.9452 | 792 | 36 | 36 | 360 | 198 | 18 | 36 | 54 | 36 | 144 | 36 | 18 | 5.16673 | 4.0025 | 5.00872 | 14740 | 1.25317 | 3286.4 | 2229.58 | 1779.15 | 0 | 0 | 0 | 1744.04 | 0.11832 | 0.094416 | 0 | 0 | 0 | 64.126872 | 63.625082 | 63.659982 | 1.757092 | 1.732717 | 1.75594 | 56.997672 | 23.173882 | 49.686782 | 1.426925 | 0.04453252 | 0.4654439 | 30.281672 | 4.355182 | 6.331082 | 64.032972 | 61.691482 | 63.276782 | 0.1140255 | 0.00174733 | 0.01097206 | 1.624129 | 1.696892 | 1.736924 | 70.13697 | 1.028694 | 6.310632 | 0.0945 | 1.1502
str_m3_o10_o16_pcu_sym.51.cif | 3 | 10 | 16 | 11613.5 | 23.5530 | 25.7034 | 24.8941 | 92.6564 | 102.5561 | 93.8191 | 900 | 36 | 36 | 396 | 216 | 18 | 36 | 54 | 36 | 216 | 36 | 18 | 5.10449 | 3.97397 | 5.10427 | 14648.9 | 1.27958 | 2353.27 | 1606.44 | 1255.45 | 0 | 0 | 0 | 944.27 | 0.06446 | 0.050376 | 0 | 0 | 0 | 2.477572 | 3.017982 | 3.017982 | 0 | 0 | 0 | 2.477572 | 3.017982 | 3.017982 | 0 | 0 | 0 | 2.477572 | 3.017982 | 3.017982 | 2.477572 | 3.017982 | 3.017982 | 0 | 0 | 0 | 0 | 0 | 0 | NaN | NaN | NaN | 0 | 0
str_m3_o10_o16_pcu_sym.52.cif | 3 | 10 | 16 | 11971.3 | 23.5553 | 25.7695 | 24.2656 | 92.8723 | 101.4630 | 93.6380 | 936 | 36 | 36 | 396 | 288 | 18 | 36 | 54 | 36 | 180 | 36 | 18 | 4.36643 | 2.94396 | 4.23386 | 14376.9 | 1.24565 | 1958.57 | 1362.3 | 1093.65 | 11.1341 | 7.74446 | 6.21721 | 553.797 | 0.03852 | 0.030924 | 0.575075 | 4e-05 | 3.2e-05 | 66.263772 | 65.781282 | 65.675082 | 1.503596 | 1.498793 | 1.502644 | 60.118572 | 21.437182 | 51.867982 | 1.239022 | 0.03920209 | 0.4021117 | 44.953672 | 4.324582 | 3.017982 | 65.546572 | 65.612182 | 65.425182 | 0.2260991 | 0.0008938043 | 0 | 1.270981 | 1.49125 | 1.503596 | 177.715411 | 0.598767 | 0 | -0.0107 | 2.696
str_m3_o10_o16_pcu_sym.53.cif | 3 | 10 | 16 | 11123.9 | 23.5223 | 25.7766 | 24.0508 | 92.6408 | 101.2179 | 93.9628 | 792 | 36 | 36 | 360 | 90 | 18 | 36 | 54 | 36 | 144 | 126 | 18 | 4.56686 | 3.23006 | 4.56683 | 14243.4 | 1.39557 | 2167.15 | 1521.51 | 1090.25 | 10.4012 | 7.30248 | 5.23262 | 563.183 | 0.03954 | 0.028333 | 0.284867 | 2e-05 | 1.4e-05 | 109.882572 | 123.940782 | 112.177182 | 1.445284 | 1.113063 | 1.353141 | 30.643572 | 4.242482 | 10.847682 | 0.1014123 | 0.00206762 | 0.01677469 | 3.003772 | 4.296082 | 3.649882 | 106.063172 | 129.077882 | 114.117582 | 0.0005393792 | 0.0007820998 | 0.002193475 | 1.568694 | 1.05072 | 1.330406 | 0.343496 | 0.743602 | 1.647078 | 0.0157 | -0.0027
str_m3_o10_o16_pcu_sym.54.cif | 3 | 10 | 16 | 11935.8 | 23.4797 | 25.6256 | 24.2392 | 91.6436 | 101.3214 | 94.1847 | 936 | 36 | 36 | 396 | 270 | 18 | 36 | 54 | 54 | 180 | 126 | 18 | 4.93774 | 2.56721 | 4.93756 | 14248.6 | 1.28413 | 0 | 0 | 0 | 1557.44 | 1093.05 | 851.197 | 0 | 0 | 0 | 445.98 | 0.0313 | 0.024374 | 68.334372 | 68.022682 | 67.614882 | 1.508068 | 1.500402 | 1.508068 | 62.388372 | 43.582882 | 59.072582 | 1.462692 | 0.1519714 | 0.8765646 | 55.906272 | 4.448682 | 3.017982 | 65.287672 | 67.835182 | 67.825982 | 0.5168066 | 0.001214833 | 0 | 0.9717907 | 1.491823 | 1.508068 | 531.276694 | 0.813513 | 0 | -0.0145 | 6.154
str_m3_o10_o16_pcu_sym.55.cif | 3 | 10 | 16 | 10749.2 | 23.5369 | 25.8425 | 24.3362 | 92.6277 | 101.1867 | 93.5994 | 1116 | 36 | 36 | 450 | 396 | 18 | 36 | 54 | 36 | 198 | 126 | 18 | 4.16959 | 2.29917 | 4.15093 | 14467.2 | 1.35787 | 0 | 0 | 0 | 1166.82 | 806.53 | 593.968 | 0 | 0 | 0 | 303.811 | 0.021 | 0.015465 | 57.424372 | 56.236482 | 56.810182 | 1.676125 | 1.419064 | 1.645192 | 53.009672 | 5.573482 | 29.629482 | 0.7380456 | 0.007609869 | 0.08854612 | 29.632172 | 3.707982 | 3.706482 | 55.545672 | 56.103682 | 56.176982 | 0.1037193 | 0.002055967 | 0.001553604 | 1.602091 | 1.419166 | 1.699633 | 64.675232 | 1.447266 | 0.913168 | -0.0054 | 1.0928
str_m3_o10_o16_pcu_sym.56.cif | 3 | 10 | 16 | 10495.9 | 23.5711 | 25.7685 | 24.1870 | 92.8970 | 101.2094 | 93.9768 | 792 | 36 | 36 | 360 | 180 | 18 | 36 | 54 | 36 | 144 | 18 | 18 | 5.32706 | 3.71148 | 5.26304 | 14345.2 | 1.32514 | 2660.65 | 1854.73 | 1399.64 | 0 | 0 | 0 | 981.214 | 0.0684 | 0.051617 | 0 | 0 | 0 | 67.318872 | 66.924682 | 67.126082 | 1.714955 | 1.712878 | 1.716108 | 64.430072 | 57.909282 | 63.558682 | 1.702646 | 0.6330662 | 1.559904 | 59.532172 | 3.017982 | 3.555782 | 63.865972 | 67.064582 | 67.184582 | 0.6793891 | 0 | 0.0003144085 | 1.033594 | 1.714736 | 1.73684 | 656.650154 | 0 | 0.180842 | 0.0033 | 7.1308
str_m3_o10_o16_pcu_sym.57.cif | 3 | 10 | 16 | 12870.2 | 23.4851 | 25.7121 | 24.2133 | 92.3110 | 101.1369 | 94.2062 | 792 | 36 | 36 | 360 | 198 | 18 | 36 | 54 | 36 | 144 | 18 | 18 | 5.32306 | 3.67684 | 5.32306 | 14285.1 | 1.16565 | 2978.78 | 2085.24 | 1788.91 | 0 | 0 | 0 | 1078.52 | 0.0755 | 0.064771 | 0 | 0 | 0 | 2.477572 | 3.017982 | 3.017982 | 0 | 0 | 0 | 2.477572 | 3.017982 | 3.017982 | 0 | 0 | 0 | 2.477572 | 3.017982 | 3.017982 | 2.477572 | 3.017982 | 3.017982 | 0 | 0 | 0 | 0 | 0 | 0 | NaN | NaN | NaN | 0 | 0
str_m3_o10_o16_pcu_sym.58.cif | 3 | 10 | 16 | 11794.6 | 23.4775 | 25.6704 | 24.1601 | 92.3634 | 101.4747 | 94.0493 | 864 | 36 | 36 | 396 | 216 | 18 | 36 | 54 | 36 | 180 | 18 | 18 | 4.59859 | 3.35253 | 4.4489 | 14211.3 | 1.25168 | 2262.48 | 1592.03 | 1271.91 | 0 | 0 | 0 | 771.389 | 0.05428 | 0.043366 | 0 | 0 | 0 | 2.477572 | 3.017982 | 3.017982 | 0 | 0 | 0 | 2.477572 | 3.017982 | 3.017982 | 0 | 0 | 0 | 2.477572 | 3.017982 | 3.017982 | 2.477572 | 3.017982 | 3.017982 | 0 | 0 | 0 | 0 | 0 | 0 | NaN | NaN | NaN | 0 | 0
str_m3_o10_o16_pcu_sym.59.cif | 3 | 10 | 16 | 10495.9 | 23.9052 | 26.0477 | 25.5116 | 91.7035 | 104.4511 | 93.3910 | 900 | 36 | 36 | 396 | 162 | 18 | 36 | 126 | 36 | 144 | 18 | 18 | 4.11232 | 2.48788 | 4.11225 | 15339.6 | 2.8223 | 0 | 0 | 0 | 598.65 | 390.264 | 138.279 | 0 | 0 | 0 | 126.092 | 0.00822 | 0.002913 | 103.533672 | 102.905082 | 102.953982 | 0.2858259 | 0.2858259 | 0.2858259 | 2.477572 | 3.017982 | 3.017982 | 0 | 0 | 0 | 2.477572 | 3.017982 | 3.017982 | 92.067372 | 91.088182 | 99.012482 | 0 | 0 | 0 | 0.1905506 | 0.1905506 | 0.2355491 | 0 | 0 | 0 | 0 | 0
str_m3_o10_o16_pcu_sym.6.cif | 3 | 10 | 16 | 11794.6 | 23.4103 | 25.9176 | 24.3002 | 91.8876 | 101.1212 | 94.3425 | 846 | 36 | 36 | 378 | 252 | 18 | 36 | 126 | 36 | 144 | 18 | 18 | 5.23558 | 3.83277 | 5.23472 | 14408.4 | 1.14744 | 2938.26 | 2039.26 | 1777.22 | 0 | 0 | 0 | 1122.42 | 0.0779 | 0.06789 | 0 | 0 | 0 | 2.477572 | 3.017982 | 3.017982 | 0 | 0 | 0 | 2.477572 | 3.017982 | 3.017982 | 0 | 0 | 0 | 2.477572 | 3.017982 | 3.017982 | 2.477572 | 3.017982 | 3.017982 | 0 | 0 | 0 | 0 | 0 | 0 | NaN | NaN | NaN | 0 | 0
str_m3_o10_o16_pcu_sym.60.cif | 3 | 10 | 16 | 10713.7 | 23.4391 | 25.7134 | 25.2985 | 92.5204 | 102.5828 | 94.0257 | 792 | 36 | 36 | 360 | 180 | 36 | 36 | 126 | 36 | 144 | 18 | 18 | 5.6366 | 4.10983 | 5.61956 | 14816.9 | 1.40582 | 2725.78 | 1839.64 | 1308.59 | 0 | 0 | 0 | 1386.86 | 0.0936 | 0.06658 | 0 | 0 | 0 | 63.098472 | 62.475082 | 62.638082 | 1.680092 | 1.603461 | 1.669479 | 61.812972 | 28.342782 | 54.815482 | 1.502161 | 0.06746502 | 0.5653136 | 53.831172 | 5.179382 | 3.017982 | 60.816872 | 62.120582 | 62.653582 | 0.4622586 | 0.002772152 | 0.001717427 | 1.190354 | 1.578521 | 1.671719 | 387.948616 | 1.754414 | 1.026314 | -0.0113 | 4.9228
str_m3_o10_o16_pcu_sym.61.cif | 3 | 10 | 16 | 12222.4 | 23.4694 | 25.7233 | 24.1897 | 92.3508 | 101.1583 | 94.0794 | 918 | 36 | 36 | 396 | 288 | 36 | 36 | 126 | 36 | 162 | 18 | 18 | 4.24901 | 3.58512 | 4.24901 | 14268.8 | 1.22157 | 1890.03 | 1324.59 | 1084.33 | 1.09078 | 0.76445 | 0.625793 | 499.693 | 0.03502 | 0.028668 | 0 | 0 | 0 | 37.526172 | 5.007782 | 23.087982 | 0.3565094 | 0.007314439 | 0.0765807 | 3.126672 | 3.017982 | 3.017982 | 0.004565388 | 8.999869e-05 | 0.001055439 | 4.315272 | 3.017982 | 3.436682 | 27.671972 | 7.628682 | 16.446382 | 0.002282694 | 0 | 0.0004745386 | 0.1283627 | 0.008410787 | 0.03696492 | 17.765377 | 0 | 12.824701 | 0.0058 | 0.0279
str_m3_o10_o16_pcu_sym.62.cif | 3 | 10 | 16 | 10567.7 | 23.4946 | 25.7066 | 24.1306 | 92.2918 | 101.1488 | 94.2165 | 810 | 36 | 36 | 378 | 198 | 36 | 36 | 126 | 54 | 144 | 18 | 18 | 4.31831 | 3.50562 | 4.15963 | 14238.4 | 1.1842 | 2587.91 | 1817.55 | 1534.84 | 0 | 0 | 0 | 699.961 | 0.04916 | 0.041513 | 0 | 0 | 0 | 45.624072 | 23.066182 | 43.677882 | 0.5916898 | 0.06861474 | 0.4445527 | 3.125372 | 3.017982 | 3.017982 | 0.005072059 | 0.0001608675 | 0.001854708 | 9.187172 | 3.639882 | 5.626182 | 46.609972 | 35.267582 | 44.755482 | 0.01550952 | 0.0002744211 | 0.004173093 | 0.8931177 | 0.1493703 | 0.5549268 | 17.348234 | 1.83535 | 7.512559 | 0.0412 | 0.161
str_m3_o10_o16_pcu_sym.63.cif | 3 | 10 | 16 | 10207.9 | 23.5530 | 25.7599 | 25.3401 | 93.6832 | 103.1218 | 92.9827 | 900 | 36 | 36 | 378 | 216 | 36 | 36 | 126 | 36 | 216 | 18 | 18 | 5.43849 | 4.05798 | 5.42119 | 14906.9 | 1.29764 | 2585.31 | 1734.3 | 1336.5 | 0 | 0 | 0 | 1358.91 | 0.09116 | 0.07025 | 0 | 0 | 0 | 3199.004572 | 2990.301582 | 3247.169382 | 1.861304 | 1.859942 | 1.861304 | 63.933372 | 60.882482 | 63.663782 | 1.642473 | 0.4448515 | 1.047062 | 55.377672 | 3.017982 | 39.622082 | 4135.718072 | 123.864482 | 3227.469282 | 0.3980055 | 0 | 0.1112766 | 1.456049 | 1.762429 | 1.742817 | 273.072905 | 0 | 63.784835 | 1.1359 | 4.0628
str_m3_o10_o16_pcu_sym.64.cif | 3 | 10 | 16 | 9974 | 23.4809 | 25.6112 | 35.9664 | 91.6087 | 100.9127 | 93.9967 | 1431 | 36 | 54 | 621 | 297 | 36 | 36 | 27 | 54 | 378 | 18 | 18 | 3.87046 | 2.06253 | 3.87029 | 21167.7 | 1.68815 | 0 | 0 | 0 | 704.206 | 332.68 | 197.068 | 0 | 0 | 0 | 149.444 | 0.00706 | 0.004182 | 59.252472 | 58.967582 | 58.952782 | 1.804813 | 1.729386 | 1.804211 | 59.242172 | 24.117782 | 51.353682 | 1.531341 | 0.05757971 | 0.5173852 | 32.089372 | 3.628482 | 9.866882 | 59.019872 | 58.935682 | 58.744982 | 0.1370463 | 0.001092841 | 0.01048727 | 1.641077 | 1.77305 | 1.801183 | 83.426488 | 0.615746 | 5.81661 | 0.0937 | 1.356
str_m3_o10_o16_pcu_sym.65.cif | 3 | 10 | 16 | 10351.4 | 24.0678 | 25.6542 | 26.0098 | 98.0060 | 104.6410 | 92.6605 | 1332 | 36 | 36 | 576 | 504 | 36 | 36 | 27 | 36 | 180 | 18 | 18 | 3.48543 | 1.65999 | 3.48543 | 15330.6 | 1.42591 | 0 | 0 | 0 | 371.68 | 242.442 | 170.026 | 0 | 0 | 0 | 35.2605 | 0.0023 | 0.001613 | 65.751172 | 64.315882 | 64.703182 | 3.164693 | 2.445573 | 2.774378 | 63.681172 | 53.081282 | 60.390882 | 2.52817 | 0.5450857 | 1.604314 | 50.934472 | 11.365582 | 14.444682 | 63.995972 | 64.565382 | 64.974482 | 0.3848272 | 0.01326391 | 0.02447978 | 2.378103 | 2.280242 | 2.732828 | 161.659219 | 5.811068 | 8.948714 | 0.1161 | 3.8462
str_m3_o10_o16_pcu_sym.66.cif | 3 | 10 | 16 | 11720.5 | 23.4392 | 25.7338 | 24.0705 | 91.1454 | 101.0189 | 94.1093 | 900 | 36 | 36 | 396 | 270 | 18 | 36 | 27 | 36 | 144 | 18 | 18 | 4.66801 | 2.81713 | 4.66796 | 14206.1 | 1.35929 | 1477.79 | 1040.25 | 765.286 | 20.1196 | 14.1626 | 10.4191 | 386.122 | 0.02718 | 0.019996 | 0.568245 | 4e-05 | 2.9e-05 | 58.364372 | 57.558582 | 57.631682 | 1.534661 | 1.38983 | 1.516053 | 52.670972 | 6.650882 | 31.582282 | 0.612235 | 0.009427925 | 0.103528 | 28.163172 | 8.913882 | 7.989582 | 58.480572 | 56.833082 | 57.459882 | 0.09345164 | 0.006023634 | 0.01745659 | 1.427132 | 1.205793 | 1.468922 | 65.416651 | 4.990582 | 11.872065 | 0.134 | 1.0247
str_m3_o10_o16_pcu_sym.67.cif | 3 | 10 | 16 | 9991.7 | 23.4719 | 25.7201 | 25.1144 | 92.2498 | 103.7029 | 93.7735 | 918 | 36 | 36 | 396 | 288 | 18 | 36 | 27 | 36 | 162 | 18 | 18 | 5.07257 | 4.11769 | 5.07257 | 14674.5 | 1.18779 | 2777.76 | 1892.91 | 1593.64 | 0 | 0 | 0 | 1259.08 | 0.0858 | 0.072235 | 0 | 0 | 0 | 103.476572 | 97.107482 | 81.511582 | 2.101744 | 2.013381 | 1.898716 | 57.322772 | 22.774082 | 50.819482 | 1.503088 | 0.05769789 | 0.586687 | 7.005972 | 3.017982 | 13.313082 | 82.289372 | 92.740382 | 102.973782 | 0.02923426 | 0 | 0.01838526 | 1.852558 | 2.001661 | 2.082108 | 15.764708 | 0 | 8.821287 | 0.1837 | 0.2921
str_m3_o10_o16_pcu_sym.68.cif | 3 | 10 | 16 | 11123.9 | 23.4418 | 25.7643 | 24.5020 | 93.1396 | 101.7121 | 94.0052 | 936 | 36 | 36 | 360 | 216 | 18 | 36 | 27 | 36 | 252 | 18 | 36 | 3.65156 | 2.76034 | 3.58498 | 14418.7 | 1.44948 | 0 | 0 | 0 | 1122.72 | 778.653 | 537.193 | 0 | 0 | 0 | 157.452 | 0.01092 | 0.007534 | 158.231672 | 158.100282 | 1491.308282 | 1.887827 | 1.882272 | 1.886892 | 60.231872 | 32.919682 | 57.285682 | 1.504382 | 0.1061498 | 0.8914949 | 48.021972 | 5.573482 | 3.017982 | 630.935872 | 708.330082 | 806.960382 | 0.3308462 | 0.006373664 | 0 | 1.468676 | 1.823659 | 1.870198 | 225.043134 | 3.491492 | 0 | -0.0709 | 3.6094
str_m3_o10_o16_pcu_sym.69.cif | 3 | 10 | 16 | 11865.6 | 23.4857 | 25.7126 | 24.2506 | 92.2925 | 101.2259 | 94.1966 | 792 | 36 | 36 | 360 | 216 | 18 | 36 | 27 | 36 | 144 | 18 | 36 | 5.33943 | 3.70498 | 5.25323 | 14303.7 | 1.12654 | 3207.96 | 2242.75 | 1990.84 | 0 | 0 | 0 | 1215.81 | 0.085 | 0.075453 | 0 | 0 | 0 | 2.477572 | 3.017982 | 3.017982 | 0 | 0 | 0 | 2.477572 | 3.017982 | 3.017982 | 0 | 0 | 0 | 2.477572 | 3.017982 | 3.017982 | 2.477572 | 3.017982 | 3.017982 | 0 | 0 | 0 | 0 | 0 | 0 | NaN | NaN | NaN | 0 | 0
str_m3_o10_o16_pcu_sym.7.cif | 3 | 10 | 16 | 10461.2 | 23.7187 | 25.5735 | 24.8500 | 94.1910 | 103.0172 | 92.8343 | 1008 | 36 | 36 | 360 | 216 | 18 | 36 | 27 | 36 | 306 | 18 | 54 | 4.22375 | 3.22973 | 4.22357 | 14612.9 | 1.59398 | 1557.99 | 1066.18 | 668.875 | 0 | 0 | 0 | 431.958 | 0.02956 | 0.018545 | 0 | 0 | 0 | 65.351772 | 65.211482 | 65.190682 | 1.720644 | 1.718025 | 1.720644 | 64.343072 | 59.482082 | 63.813482 | 1.706602 | 0.7476102 | 1.608229 | 61.752672 | 15.418082 | 32.001382 | 60.505772 | 65.060282 | 64.679282 | 0.8959584 | 0.02948992 | 0.1069093 | 0.8194375 | 1.671606 | 1.605609 | 1092.288791 | 17.624035 | 66.518319 | 0.8099 | 9.0643
str_m3_o10_o16_pcu_sym.70.cif | 3 | 10 | 16 | 9703.8 | 23.4929 | 25.7102 | 24.1523 | 92.2821 | 101.4780 | 94.1328 | 864 | 36 | 36 | 360 | 252 | 18 | 36 | 27 | 72 | 144 | 18 | 54 | 5.20092 | 3.64737 | 4.96169 | 14237.3 | 1.19483 | 2494.58 | 1752.14 | 1466.44 | 16.243 | 11.4087 | 9.54841 | 837.155 | 0.0588 | 0.049212 | 0.85424 | 6e-05 | 5e-05 | 66.667372 | 65.793982 | 66.260382 | 3.709887 | 3.488551 | 3.708578 | 62.138772 | 50.895782 | 59.251782 | 2.704559 | 0.514788 | 1.701447 | 58.313972 | 5.179582 | 15.698982 | 63.735272 | 66.332782 | 66.168982 | 0.9080154 | 0.002081659 | 0.04700221 | 2.73463 | 3.553536 | 3.616377 | 331.711233 | 0.585213 | 12.984045 | 0.4359 | 8.791
str_m3_o10_o16_pcu_sym.71.cif | 3 | 10 | 16 | 31551.6 | 23.7758 | 25.7020 | 24.1946 | 94.0105 | 101.1844 | 93.4131 | 1062 | 36 | 36 | 414 | 378 | 18 | 36 | 27 | 90 | 144 | 18 | 54 | 4.17176 | 3.21396 | 4.14949 | 14428.2 | 1.2973 | 1984.49 | 1375.42 | 1060.22 | 0 | 0 | 0 | 469.206 | 0.03252 | 0.025067 | 0 | 0 | 0 | 2.477572 | 3.017982 | 3.017982 | 0 | 0 | 0 | 2.477572 | 3.017982 | 3.017982 | 0 | 0 | 0 | 2.477572 | 3.017982 | 3.017982 | 2.477572 | 3.017982 | 3.017982 | 0 | 0 | 0 | 0 | 0 | 0 | NaN | NaN | NaN | 0 | 0
str_m3_o10_o16_pcu_sym.72.cif | 3 | 10 | 16 | 14236 | 23.4543 | 25.5995 | 24.1955 | 92.2188 | 101.3517 | 94.0344 | 1008 | 36 | 36 | 432 | 360 | 18 | 36 | 27 | 36 | 144 | 18 | 54 | 4.30021 | 2.81643 | 3.87965 | 14187.4 | 1.25398 | 1699.81 | 1198.11 | 955.453 | 0 | 0 | 0 | 380.506 | 0.02682 | 0.021388 | 0 | 0 | 0 | 53.735772 | 46.571682 | 52.099182 | 1.123328 | 0.3097359 | 0.8582818 | 8.775272 | 3.017982 | 3.693982 | 0.0119837 | 0.0002037089 | 0.003062658 | 4.432172 | 3.017982 | 4.300682 | 52.128972 | 41.938482 | 50.100282 | 0.007270301 | 0.0001826356 | 0.001587525 | 0.8864077 | 0.2061604 | 0.6504285 | 8.193781 | 0.885005 | 2.438296 | 0.02 | 0.1009
str_m3_o10_o16_pcu_sym.73.cif | 3 | 10 | 16 | 13487.7 | 23.4747 | 25.7242 | 25.1253 | 92.4516 | 103.1488 | 93.8800 | 882 | 36 | 36 | 378 | 270 | 18 | 36 | 27 | 54 | 144 | 18 | 54 | 5.14001 | 4.0608 | 4.97926 | 14714.3 | 1.15409 | 2855.58 | 1940.69 | 1681.57 | 0.584346 | 0.397128 | 0.344104 | 1326.64 | 0.09016 | 0.078122 | 0 | 0 | 0 | 2.477572 | 3.017982 | 3.017982 | 0 | 0 | 0 | 2.477572 | 3.017982 | 3.017982 | 0 | 0 | 0 | 2.477572 | 3.017982 | 3.017982 | 2.477572 | 3.017982 | 3.017982 | 0 | 0 | 0 | 0 | 0 | 0 | NaN | NaN | NaN | 0 | 0
str_m3_o10_o16_pcu_sym.74.cif | 3 | 10 | 16 | 12510.3 | 23.7039 | 25.8520 | 25.2072 | 92.4193 | 104.4714 | 93.5305 | 1044 | 36 | 36 | 414 | 324 | 18 | 36 | 27 | 36 | 216 | 18 | 18 | 4.66716 | 3.33064 | 4.5797 | 14901.8 | 1.3584 | 2237.24 | 1501.32 | 1105.21 | 0 | 0 | 0 | 707.835 | 0.0475 | 0.034967 | 0 | 0 | 0 | 2.477572 | 3.017982 | 3.017982 | 0 | 0 | 0 | 2.477572 | 3.017982 | 3.017982 | 0 | 0 | 0 | 2.477572 | 3.017982 | 3.017982 | 2.477572 | 3.017982 | 3.017982 | 0 | 0 | 0 | 0 | 0 | 0 | NaN | NaN | NaN | 0 | 0
str_m3_o10_o16_pcu_sym.75.cif | 3 | 10 | 16 | 10773.9 | 23.5451 | 25.8342 | 24.1674 | 92.9008 | 100.7849 | 93.4400 | 972 | 36 | 36 | 396 | 252 | 72 | 36 | 27 | 72 | 144 | 18 | 18 | 4.32634 | 3.47698 | 4.1576 | 14385.9 | 1.89647 | 1071.8 | 745.033 | 392.853 | 0 | 0 | 0 | 296.062 | 0.02058 | 0.010852 | 0 | 0 | 0 | 44.489072 | 9.720182 | 36.273282 | 0.6648382 | 0.02274942 | 0.2391149 | 3.652872 | 3.017982 | 3.017982 | 0.00466869 | 0.0001392254 | 0.001188056 | 5.942072 | 3.517882 | 3.599382 | 38.907572 | 17.681282 | 36.247582 | 0.007805901 | 0.0001949155 | 0.001615014 | 0.350161 | 0.03556744 | 0.2433566 | 22.270026 | 5.474687 | 6.629772 | 0.0153 | 0.082
str_m3_o10_o16_pcu_sym.76.cif | 3 | 10 | 16 | 9956.2 | 23.5115 | 25.7736 | 24.9132 | 92.6234 | 103.3878 | 93.6349 | 972 | 36 | 36 | 396 | 306 | 72 | 18 | 27 | 72 | 144 | 18 | 18 | 5.12246 | 4.21573 | 5.02012 | 14628.6 | 1.29058 | 2326.98 | 1590.71 | 1232.56 | 0 | 0 | 0 | 1129.03 | 0.07718 | 0.059803 | 0 | 0 | 0 | 131.528972 | 1018.104682 | 1472.287382 | 2.109238 | 2.067365 | 2.109238 | 58.051572 | 26.001382 | 52.628782 | 1.615476 | 0.07794138 | 0.6621201 | 2.477572 | #VALUE! | 3.017982 | 596.572972 | #VALUE! | 548.191682 | 0 | #VALUE! | 0 | 2.109238 | #VALUE! | 2.109238 | 0 | NaN | 0 | 0 | 0
str_m3_o10_o16_pcu_sym.77.cif | 3 | 10 | 16 | 10323.8 | 23.5102 | 25.7034 | 24.2153 | 92.4575 | 101.2103 | 94.1098 | 792 | 36 | 36 | 360 | 180 | 72 | 18 | 27 | 36 | 144 | 36 | 18 | 4.91616 | 3.69717 | 4.91616 | 14292.9 | 1.20263 | 2892.33 | 2023.62 | 1682.66 | 0 | 0 | 0 | 1000.21 | 0.06998 | 0.058189 | 0 | 0 | 0 | 3588.932672 | #VALUE! | 3605.363782 | 2.082876 | #VALUE! | 2.1152 | 58.254772 | 19.603982 | 46.487682 | 1.370881 | 0.03652725 | 0.3104574 | #VALUE! | 6.169782 | 3.017982 | #VALUE! | 3775.200282 | 3333.504682 | #VALUE! | 0.003797051 | 4.843178e-05 | #VALUE! | 2.037883 | 2.232008 | NaN | 1.86137 | 0.021677 | -0.0387 | -0.0392
str_m3_o10_o16_pcu_sym.78.cif | 3 | 10 | 16 | 14559.8 | 23.4504 | 25.5963 | 24.0491 | 91.6110 | 101.3916 | 93.7671 | 1062 | 36 | 36 | 450 | 216 | 72 | 18 | 27 | 36 | 324 | 36 | 18 | 3.25163 | 2.22451 | 3.04383 | 14107.9 | 1.60837 | 0 | 0 | 0 | 93.6248 | 66.3633 | 41.2613 | 0 | 0 | 0 | 4.51453 | 0.00032 | 0.000199 | 67.420572 | 67.556782 | 67.692482 | 1.373645 | 1.236281 | 1.236281 | 62.598472 | 56.220782 | 61.686682 | 1.269791 | 0.4590722 | 1.1036 | 56.634872 | 3.017982 | 8.419382 | 65.284872 | 67.818582 | 67.650082 | 0.4295389 | 0.000151101 | 0.006572892 | 0.8211377 | 1.236281 | 1.265114 | 522.579042 | 0.1221 | 5.190301 | 0.0935 | 6.2518
str_m3_o10_o16_pcu_sym.79.cif | 3 | 10 | 16 | 10226.5 | 23.7682 | 25.6643 | 24.7733 | 94.0630 | 102.4966 | 93.2966 | 1008 | 36 | 36 | 360 | 180 | 72 | 18 | 36 | 36 | 306 | 36 | 54 | 3.46602 | 1.69352 | 3.14722 | 14675.3 | 2.10005 | 0 | 0 | 0 | 198.996 | 135.599 | 64.5696 | 0 | 0 | 0 | 17.9038 | 0.00122 | 0.000581 | 64.485772 | 64.367782 | 64.247082 | 1.760133 | 1.753806 | 1.760133 | 62.864172 | 58.750182 | 62.319682 | 1.754285 | 0.9150736 | 1.642771 | 61.117672 | 3.017982 | 36.551882 | 58.668572 | 64.305582 | 63.901682 | 0.9744194 | 0 | 0.1552144 | 0.7822813 | 1.760055 | 1.603207 | 1244.366888 | 0 | 96.718107 | 1.5873 | 9.9649
str_m3_o10_o16_pcu_sym.8.cif | 3 | 10 | 16 | 10244.2 | 23.5705 | 25.6925 | 24.0933 | 92.6807 | 100.7695 | 94.2375 | 936 | 36 | 36 | 396 | 288 | 72 | 18 | 36 | 36 | 180 | 36 | 54 | 4.34593 | 3.40788 | 4.17141 | 14267 | 1.25524 | 2093.91 | 1467.66 | 1169.23 | 0 | 0 | 0 | 458.257 | 0.03212 | 0.025589 | 0 | 0 | 0 | 113.375772 | 180.031782 | 126.689782 | 1.496486 | 0.6707308 | 1.214375 | 20.385172 | 3.017982 | 9.773682 | 0.05083852 | 0.0008883075 | 0.01423244 | 5.281872 | 3.620382 | 6.946082 | 97.708572 | 220.576882 | 131.677482 | 0.00572031 | 0.0006930751 | 0.006569571 | 1.513549 | 0.500859 | 1.146727 | 3.775622 | 1.382389 | 5.723247 | 0.0602 | 0.0515
str_m3_o10_o16_pcu_sym.80.cif | 3 | 10 | 16 | 11881.3 | 23.4349 | 25.7193 | 25.1107 | 92.4582 | 102.4735 | 93.9409 | 792 | 36 | 36 | 360 | 198 | 72 | 18 | 18 | 36 | 144 | 36 | 54 | 5.06068 | 4.01612 | 5.06066 | 14716.8 | 1.3506 | 2908.67 | 1976.43 | 1463.37 | 0 | 0 | 0 | 1356.3 | 0.09216 | 0.068236 | 0 | 0 | 0 | 68.702372 | 68.200882 | 68.190582 | 1.514986 | 1.514986 | 1.514986 | 64.822272 | 53.074982 | 63.398482 | 1.494803 | 0.3498775 | 1.261714 | 60.359372 | 13.651582 | 42.291182 | 65.535572 | 68.399782 | 67.692982 | 0.6204203 | 0.01403045 | 0.1844579 | 0.8934797 | 1.49907 | 1.316758 | 693.692229 | 9.350078 | 139.9448 | 2.0249 | 7.2047
str_m3_o10_o16_pcu_sym.81.cif | 3 | 10 | 16 | 12544 | 23.4427 | 25.7247 | 25.2181 | 92.4578 | 102.6013 | 93.9279 | 792 | 36 | 36 | 360 | 216 | 72 | 18 | 18 | 36 | 144 | 36 | 54 | 5.09197 | 4.07978 | 5.01001 | 14780.6 | 1.09019 | 3458.65 | 2339.99 | 2146.42 | 0 | 0 | 0 | 1938.33 | 0.13114 | 0.120291 | 0 | 0 | 0 | 65.768472 | 66.344082 | 66.264082 | 1.454719 | 1.434949 | 1.434949 | 64.818272 | 41.785282 | 62.221382 | 1.39839 | 0.1417012 | 1.003938 | 62.145872 | 3.017982 | 13.117682 | 61.019172 | 66.425482 | 66.275482 | 0.7095663 | 0 | 0.02934471 | 0.7453125 | 1.434949 | 1.404265 | 951.086638 | 0 | 20.875947 | 0.3681 | 8.9008
str_m3_o10_o16_pcu_sym.82.cif | 3 | 10 | 16 | 11144.8 | 23.6041 | 25.6048 | 24.4392 | 93.8145 | 101.8029 | 93.4873 | 1008 | 36 | 36 | 432 | 360 | 72 | 18 | 18 | 36 | 144 | 36 | 54 | 5.03689 | 3.87127 | 5.0367 | 14384.2 | 1.23682 | 2031.73 | 1412.47 | 1142.02 | 0 | 0 | 0 | 799.764 | 0.0556 | 0.044954 | 0 | 0 | 0 | 22.344972 | 4.297982 | 16.633982 | 0.1021822 | 0.00427105 | 0.0431053 | 4.164672 | 3.017982 | 4.170682 | 0.005904099 | 0.0001256191 | 0.001758668 | 5.731572 | 3.017982 | 4.044982 | 27.581572 | 4.295282 | 18.595882 | 0.00571567 | 3.589118e-05 | 0.002108607 | 0.1527529 | 0.003903166 | 0.063985 | 37.380345 | 9.186207 | 32.92175 | 0.0231 | 0.0633
str_m3_o10_o16_pcu_sym.83.cif | 3 | 10 | 16 | 11123.9 | 23.4209 | 25.9122 | 24.2877 | 91.9329 | 101.1553 | 94.3616 | 828 | 36 | 36 | 378 | 216 | 72 | 18 | 18 | 36 | 162 | 36 | 54 | 5.04884 | 3.76555 | 5.04071 | 14401.8 | 1.17699 | 2902.03 | 2015.04 | 1712.03 | 0 | 0 | 0 | 1065.74 | 0.074 | 0.062872 | 0 | 0 | 0 | 126.423372 | 183.476982 | 675.857882 | 1.887827 | 1.869668 | 1.887719 | 58.121672 | 23.629882 | 53.240782 | 1.479041 | 0.06297252 | 0.6838968 | 38.674872 | 3.017982 | 3.017982 | 520.329072 | 393.687582 | 123.515182 | 0.1630094 | 0 | 0 | 1.708034 | 1.885697 | 1.923768 | 95.341405 | 0 | 0 | 0 | 1.8133
str_m3_o10_o16_pcu_sym.84.cif | 3 | 10 | 16 | 11723.6 | 23.4430 | 25.7261 | 25.2215 | 92.4491 | 102.6054 | 93.9286 | 792 | 36 | 36 | 360 | 216 | 72 | 18 | 18 | 36 | 144 | 36 | 54 | 5.0924 | 4.08172 | 5.0332 | 14783.5 | 1.08997 | 3457.66 | 2338.87 | 2145.8 | 0 | 0 | 0 | 1938.7 | 0.13114 | 0.120315 | 0 | 0 | 0 | 2.477572 | 3.017982 | 3.017982 | 0 | 0 | 0 | 2.477572 | 3.017982 | 3.017982 | 0 | 0 | 0 | 2.477572 | 3.017982 | 3.017982 | 2.477572 | 3.017982 | 3.017982 | 0 | 0 | 0 | 0 | 0 | 0 | NaN | NaN | NaN | 0 | 0
str_m3_o10_o16_pcu_sym.85.cif | 3 | 10 | 16 | 12333.6 | 23.4672 | 25.6847 | 24.2352 | 92.3293 | 101.1753 | 94.1271 | 828 | 36 | 36 | 378 | 216 | 72 | 18 | 18 | 36 | 162 | 36 | 54 | 4.56013 | 3.61787 | 4.56013 | 14271.3 | 1.18775 | 2733.32 | 1915.25 | 1612.5 | 0 | 0 | 0 | 854.852 | 0.0599 | 0.050431 | 0 | 0 | 0 | 2.477572 | 3.017982 | 3.017982 | 0 | 0 | 0 | 2.477572 | 3.017982 | 3.017982 | 0 | 0 | 0 | 2.477572 | 3.017982 | 3.017982 | 2.477572 | 3.017982 | 3.017982 | 0 | 0 | 0 | 0 | 0 | 0 | NaN | NaN | NaN | 0 | 0
str_m3_o10_o16_pcu_sym.86.cif | 3 | 10 | 16 | 9703.8 | 23.4652 | 25.7178 | 24.2560 | 92.7391 | 101.1089 | 93.9780 | 864 | 36 | 36 | 360 | 216 | 72 | 18 | 18 | 36 | 198 | 36 | 18 | 4.4671 | 3.62908 | 4.4671 | 14301 | 1.29408 | 2366.06 | 1654.47 | 1278.49 | 0 | 0 | 0 | 781.12 | 0.05462 | 0.042208 | 0 | 0 | 0 | 66.757472 | 65.864582 | 66.378582 | 3.709887 | 3.617943 | 3.709887 | 62.572172 | 50.997282 | 58.934982 | 2.855273 | 0.4989489 | 1.707321 | 58.168172 | 3.017982 | 10.060182 | 62.477472 | 66.221782 | 66.307782 | 0.9936623 | 0.0002061048 | 0.02720584 | 2.635607 | 3.620767 | 3.664183 | 376.637617 | 0.056866 | 7.417378 | 0.262 | 9.6403
str_m3_o10_o16_pcu_sym.87.cif | 3 | 10 | 16 | 11017.9 | 23.8649 | 26.1030 | 24.2167 | 95.0690 | 101.2858 | 95.0988 | 1116 | 36 | 36 | 486 | 360 | 72 | 18 | 18 | 36 | 198 | 36 | 18 | 3.71991 | 2.57561 | 3.71991 | 14648.8 | 1.38593 | 0 | 0 | 0 | 939.742 | 641.514 | 462.875 | 0 | 0 | 0 | 125.101 | 0.00854 | 0.006162 | 133.319372 | 137.309082 | 137.061782 | 1.996751 | 1.898229 | 1.901987 | 61.548772 | 41.091882 | 58.835482 | 1.559299 | 0.1603572 | 1.041514 | 54.654772 | 3.017982 | 3.017982 | 97.451372 | 137.013482 | 135.992282 | 0.4702802 | 3.630456e-05 | 0 | 1.264778 | 1.885387 | 1.887093 | 371.456348 | 0.019237 | 0 | -0.0004 | 5.1811
str_m3_o10_o16_pcu_sym.88.cif | 3 | 10 | 16 | 12183.8 | 23.4626 | 25.7901 | 24.2436 | 92.3312 | 101.1881 | 94.1797 | 810 | 36 | 36 | 360 | 216 | 72 | 18 | 18 | 36 | 162 | 36 | 18 | 5.03476 | 3.64455 | 4.47509 | 14330.3 | 1.15782 | 2936.9 | 2049.44 | 1770.09 | 0 | 0 | 0 | 1034.64 | 0.0722 | 0.062359 | 0 | 0 | 0 | 62.725172 | 61.175682 | 61.430182 | 1.477372 | 1.3972 | 1.476969 | 63.691172 | 24.302082 | 55.455982 | 1.337071 | 0.05182291 | 0.5070093 | 55.974972 | 7.335182 | 23.769682 | 61.151072 | 61.545682 | 61.316882 | 0.4050953 | 0.008913475 | 0.04837571 | 1.065448 | 1.431294 | 1.421067 | 379.831171 | 6.221337 | 34.007774 | 0.4808 | 4.827
str_m3_o10_o16_pcu_sym.89.cif | 3 | 10 | 16 | 12544 | 23.5707 | 25.6780 | 24.2897 | 92.8943 | 101.1430 | 93.7277 | 846 | 36 | 36 | 378 | 216 | 72 | 18 | 36 | 36 | 144 | 36 | 18 | 3.94974 | 2.5644 | 3.77225 | 14363.8 | 1.67497 | 0 | 0 | 0 | 1258.77 | 876.35 | 523.204 | 0 | 0 | 0 | 211.722 | 0.01474 | 0.0088 | 62.631972 | 61.689982 | 61.769082 | 1.455501 | 1.411496 | 1.432414 | 61.686172 | 35.903782 | 57.749182 | 1.366916 | 0.09786352 | 0.7701132 | 41.045172 | 3.017982 | 3.017982 | 61.248572 | 61.809582 | 61.676682 | 0.1616071 | 0.004551977 | 0.0002152423 | 1.283937 | 1.420209 | 1.433498 | 125.742613 | 3.201941 | 0.150002 | -0.0544 | 1.9701
str_m3_o10_o16_pcu_sym.9.cif | 3 | 10 | 16 | 10749.2 | 23.4695 | 25.7153 | 24.3914 | 92.3654 | 101.7204 | 94.1525 | 864 | 36 | 36 | 378 | 216 | 72 | 18 | 36 | 36 | 198 | 36 | 18 | 4.29731 | 3.27689 | 4.29731 | 14352.4 | 1.24768 | 2482.22 | 1729.48 | 1386.16 | 6.05292 | 4.21735 | 3.38016 | 659.063 | 0.04592 | 0.036804 | 0.287049 | 2e-05 | 1.6e-05 | #VALUE! | 20419.21 | 6592.947082 | #VALUE! | 0.4138168 | 0.9462472 | 55.497972 | 8.130882 | 18.458482 | 0.3679344 | 0.007777323 | 0.04291482 | #VALUE! | #VALUE! | 14.893782 | #VALUE! | #VALUE! | 10869.49 | #VALUE! | #VALUE! | 0.02006661 | #VALUE! | #VALUE! | 0.8589104 | NaN | NaN | 23.339503 | 0.2157 | 0
str_m3_o10_o16_pcu_sym.90.cif | 3 | 10 | 16 | 11563.8 | 23.4857 | 25.7127 | 24.2506 | 92.2928 | 101.2251 | 94.1971 | 792 | 36 | 36 | 360 | 216 | 72 | 18 | 36 | 36 | 144 | 36 | 18 | 5.33966 | 3.70463 | 5.33912 | 14303.8 | 1.12653 | 3219.75 | 2250.98 | 1998.16 | 0 | 0 | 0 | 1215.53 | 0.08498 | 0.075435 | 0 | 0 | 0 | 69.508572 | 68.623282 | 68.222182 | 1.812778 | 1.683365 | 1.819929 | 64.604872 | 48.104582 | 62.350382 | 1.532792 | 0.2391601 | 1.18986 | 59.034572 | 7.874582 | 3.017982 | 66.236772 | 69.165182 | 68.471182 | 0.549335 | 0.005370207 | 8.647676e-05 | 1.037721 | 1.538569 | 1.720507 | 528.8373 | 3.486901 | 0.050212 | -0.0611 | 6.2903
str_m3_o10_o16_pcu_sym.91.cif | 3 | 10 | 16 | 10495.9 | 23.5975 | 25.6827 | 24.1793 | 92.9059 | 101.2280 | 93.9923 | 792 | 36 | 36 | 360 | 198 | 72 | 18 | 18 | 36 | 144 | 36 | 18 | 5.30151 | 3.68325 | 5.20051 | 14307.5 | 1.38924 | 2560.73 | 1789.78 | 1288.31 | 30.641 | 21.4161 | 15.4156 | 977.489 | 0.06832 | 0.049178 | 1.43075 | 0.0001 | 7.2e-05 | 56.122372 | 39.441882 | 53.298682 | 1.671005 | 0.2308806 | 1.205223 | 18.230772 | 3.017982 | 6.640582 | 0.04163531 | 0.000790785 | 0.008479502 | 6.713172 | 3.017982 | 3.717882 | 54.090772 | 37.254682 | 53.522682 | 0.007726827 | 0.0006955097 | 0.002782039 | 1.213369 | 0.194514 | 1.29663 | 6.361708 | 3.572051 | 2.143446 | 0.0219 | 0.0738
str_m3_o10_o16_pcu_sym.92.cif | 3 | 10 | 16 | 10943.8 | 23.4685 | 25.7687 | 24.2215 | 92.3802 | 101.1841 | 94.1166 | 864 | 36 | 36 | 378 | 252 | 72 | 18 | 18 | 36 | 162 | 36 | 18 | 4.32898 | 3.63134 | 4.27166 | 14309.7 | 1.18878 | 2521.83 | 1762.32 | 1482.46 | 0.077913 | 0.054447 | 0.045801 | 757.271 | 0.05292 | 0.044516 | 0 | 0 | 0 | 63.043272 | 68.543782 | 64.417082 | 0.5018092 | 0.2873408 | 0.4311665 | 5.436772 | 3.017982 | 3.017982 | 0.005418593 | 9.137594e-05 | 0.0007401451 | 5.885672 | 3.017982 | 3.017982 | 60.654672 | 68.286582 | 62.826582 | 0.009941702 | 0.0003015406 | 0.001398052 | 0.5589466 | 0.2890861 | 0.5384784 | 17.76871 | 1.042039 | 2.593704 | 0.012 | 0.1055
str_m3_o10_o16_pcu_sym.93.cif | 3 | 10 | 16 | 12544 | 23.3900 | 25.6874 | 25.4032 | 91.5255 | 104.1134 | 93.6838 | 972 | 36 | 36 | 468 | 288 | 72 | 18 | 18 | 36 | 144 | 36 | 18 | 5.0579 | 3.95313 | 5.05769 | 14757.6 | 1.24602 | 2367.22 | 1604.07 | 1287.36 | 0 | 0 | 0 | 992.593 | 0.06726 | 0.05398 | 0 | 0 | 0 | 66.839572 | 66.550982 | 66.365982 | 1.434949 | 1.432828 | 1.434949 | 64.755572 | 43.859082 | 62.063182 | 1.391127 | 0.1564334 | 0.9291853 | 60.784672 | 3.017982 | 8.046882 | 63.428872 | 66.287782 | 65.148082 | 0.6338329 | 0 | 0.02165976 | 0.7962771 | 1.434949 | 1.490904 | 795.199399 | 0 | 14.513408 | 0.2717 | 7.9508
str_m3_o10_o16_pcu_sym.94.cif | 3 | 10 | 16 | 11161.4 | 23.5978 | 25.6873 | 24.1730 | 92.8674 | 101.2651 | 93.9910 | 792 | 36 | 36 | 360 | 198 | 72 | 18 | 18 | 36 | 144 | 36 | 18 | 4.27258 | 3.63507 | 4.27258 | 14305.3 | 1.38946 | 2945.5 | 2059.03 | 1481.9 | 0 | 0 | 0 | 869.476 | 0.06078 | 0.043744 | 0 | 0 | 0 | 59.749272 | 59.088182 | 58.948882 | 1.612701 | 1.510778 | 1.597998 | 57.017372 | 12.744982 | 43.240782 | 1.100104 | 0.01914634 | 0.2169441 | 2.477572 | 3.744582 | 3.017982 | 59.659772 | 59.361282 | 59.097382 | 0 | 0.001227445 | 0 | 1.612701 | 1.546625 | 1.609664 | 0 | 0.792834 | 0 | -0.0137 | -0.0137
str_m3_o10_o16_pcu_sym.95.cif | 3 | 10 | 16 | 11325.2 | 23.5863 | 25.6872 | 24.1562 | 92.6979 | 101.1940 | 94.0458 | 846 | 36 | 36 | 378 | 216 | 72 | 18 | 18 | 36 | 180 | 36 | 18 | 4.36149 | 3.67725 | 4.36142 | 14293.6 | 1.21936 | 2890.52 | 2022.25 | 1658.45 | 0 | 0 | 0 | 912.787 | 0.06386 | 0.052372 | 0 | 0 | 0 | 2.477572 | 3.017982 | 3.017982 | 0 | 0 | 0 | 2.477572 | 3.017982 | 3.017982 | 0 | 0 | 0 | 2.477572 | 3.017982 | 3.017982 | 2.477572 | 3.017982 | 3.017982 | 0 | 0 | 0 | 0 | 0 | 0 | NaN | NaN | NaN | 0 | 0
str_m3_o10_o16_pcu_sym.96.cif | 3 | 10 | 16 | 12544 | 23.4892 | 25.7093 | 24.1123 | 92.2386 | 101.3006 | 94.2443 | 1008 | 36 | 36 | 414 | 324 | 72 | 18 | 18 | 36 | 198 | 36 | 18 | 4.2962 | 3.00415 | 4.2962 | 14218.4 | 1.32266 | 924.221 | 650.019 | 491.45 | 27.5726 | 19.3923 | 14.6616 | 212.707 | 0.01496 | 0.011311 | 0.853102 | 6e-05 | 4.5e-05 | 61.693772 | 60.567682 | 61.232282 | 1.434949 | 1.259144 | 1.424641 | 40.687672 | 3.017982 | 18.020382 | 0.1822465 | 0.001713967 | 0.02366071 | 2.477572 | 3.669082 | 3.701182 | 61.782872 | 60.597482 | 61.185982 | 0 | 0.00106824 | 0.004177296 | 1.434949 | 1.181904 | 1.354951 | 0 | 0.902926 | 3.079905 | 0.039 | -0.0134
str_m3_o10_o16_pcu_sym.97.cif | 3 | 10 | 16 | 11123.9 | 23.4440 | 25.7265 | 25.2190 | 92.4492 | 102.6372 | 93.9211 | 792 | 36 | 36 | 360 | 216 | 72 | 18 | 18 | 36 | 144 | 36 | 18 | 5.07913 | 4.08249 | 5.01083 | 14781.1 | 1.09015 | 3456.15 | 2338.22 | 2144.87 | 0 | 0 | 0 | 1939.29 | 0.1312 | 0.120351 | 0 | 0 | 0 | 65.480972 | 63.476782 | 64.702582 | 2.668578 | 1.87401 | 2.385566 | 61.900472 | 52.554782 | 59.513782 | 1.95738 | 0.5296434 | 1.496651 | 36.351872 | 3.745282 | 14.758682 | 63.855172 | 63.387682 | 64.799582 | 0.149426 | 0.001402386 | 0.02209657 | 2.040723 | 1.857667 | 2.309442 | 73.148867 | 0.754163 | 9.558357 | 0.2302 | 1.6466
str_m3_o10_o16_pcu_sym.98.cif | 3 | 10 | 16 | 9703.8 | 23.5224 | 25.6999 | 24.9329 | 92.6618 | 102.5463 | 93.6637 | 828 | 36 | 36 | 360 | 162 | 36 | 18 | 18 | 54 | 180 | 36 | 18 | 5.07792 | 3.33894 | 5.06638 | 14654.4 | 1.5132 | 2234.79 | 1525 | 1007.8 | 0 | 0 | 0 | 897.14 | 0.06122 | 0.040457 | 0 | 0 | 0 | 382.679772 | 1238.626882 | 1606.920082 | 2.933748 | 2.200973 | 2.391393 | 56.292272 | 19.517582 | 48.808782 | 1.476185 | 0.04622931 | 0.5151693 | 40.347472 | 3.665182 | 4.273382 | 663.117972 | 1268.155282 | 633.992182 | 0.2366908 | 0.001988912 | 0.007893815 | 2.184814 | 2.170511 | 2.392619 | 108.226178 | 0.915417 | 3.295936 | 0.0573 | 2.2775
str_m3_o10_o16_pcu_sym.99.cif | 3 | 10 | 16 | 10207.9 | 23.4569 | 25.7858 | 24.1457 | 92.3500 | 101.0053 | 94.2072 | 810 | 36 | 36 | 360 | 198 | 18 | 18 | 18 | 36 | 162 | 36 | 18 | 4.77513 | 3.55508 | 4.20345 | 14274.8 | 1.32751 | 2402.92 | 1683.32 | 1268.03 | 0 | 0 | 0 | 724.305 | 0.05074 | 0.038222 | 0 | 0 | 0 | 56.604472 | 53.952682 | 55.310882 | 1.76334 | 1.012363 | 1.595059 | 14.326972 | 3.017982 | 5.782682 | 0.04190872 | 0.0005485947 | 0.008179939 | 2.477572 | 3.017982 | 3.017982 | 56.145672 | 54.358482 | 55.645582 | 9.796334e-06 | 0.0007543177 | 0.000205723 | 1.707383 | 1.155458 | 1.639534 | 0.005732 | 0.652177 | 0.125351 | -0.0056 | -0.0076
str_m3_o10_o17_pcu_sym.1.cif | 3 | 10 | 17 | 10136.1 | 23.3289 | 25.6902 | 29.7068 | 91.0107 | 86.0187 | 93.6349 | 828 | 36 | 36 | 396 | 216 | 18 | 18 | 18 | 36 | 144 | 36 | 18 | 5.83054 | 4.26799 | 5.83032 | 17723.7 | 0.949665 | 4591.9 | 2590.82 | 2728.14 | 0 | 0 | 0 | 2939.66 | 0.16586 | 0.174651 | 0 | 0 | 0 | 66.017972 | 64.470582 | 64.543282 | 5.031689 | 4.541579 | 4.774272 | 63.488172 | 45.711582 | 58.794882 | 4.239619 | 0.3261314 | 2.168724 | 52.952872 | 5.756082 | 37.292782 | 62.926472 | 65.061082 | 64.448882 | 0.5447065 | 0.005386687 | 0.1373605 | 4.32032 | 4.663145 | 4.719616 | 125.954046 | 1.154007 | 29.075069 | 1.3377 | 5.4666
str_m3_o10_o17_pcu_sym.10.cif | 3 | 10 | 17 | 11376.2 | 23.2819 | 25.7138 | 29.8911 | 91.1886 | 85.5939 | 93.8117 | 828 | 36 | 36 | 396 | 180 | 18 | 36 | 18 | 36 | 144 | 36 | 18 | 5.11475 | 4.72263 | 5.09258 | 17800.2 | 1.06126 | 4154.16 | 2333.77 | 2199.05 | 0 | 0 | 0 | 2413 | 0.13556 | 0.127735 | 0 | 0 | 0 | 65.904372 | 65.031782 | 65.009182 | 3.754171 | 3.012262 | 3.42545 | 63.066472 | 50.107682 | 60.252282 | 3.022969 | 0.4099348 | 1.99048 | 49.178272 | 6.021882 | 19.108682 | 64.146872 | 64.912082 | 65.019282 | 0.3715652 | 0.003981998 | 0.05097484 | 3.075825 | 3.04796 | 3.406981 | 120.681 | 1.30514 | 14.946917 | 0.5346 | 4.1817
str_m3_o10_o17_pcu_sym.100.cif | 3 | 10 | 17 | 13376 | 23.3872 | 25.7222 | 29.7434 | 90.9291 | 85.8781 | 93.0361 | 972 | 36 | 36 | 396 | 144 | 18 | 36 | 18 | 108 | 288 | 36 | 18 | 4.55295 | 2.79328 | 4.55284 | 17820 | 1.24643 | 0 | 0 | 0 | 3032 | 1701.45 | 1365.06 | 0 | 0 | 0 | 869.617 | 0.0488 | 0.039152 | 63.327572 | 62.760082 | 62.460082 | 1.375344 | 1.289975 | 1.328903 | 21.172072 | 4.260482 | 6.430782 | 0.0388756 | 0.0006952751 | 0.005808911 | 20.426472 | 3.017982 | 10.290882 | 61.837972 | 59.088982 | 59.741182 | 0.03089115 | 0.0005008971 | 0.01094498 | 1.022705 | 0.7240505 | 0.8243047 | 30.175135 | 0.691107 | 13.26455 | 0.1397 | 0.4065
str_m3_o10_o17_pcu_sym.101.cif | 3 | 10 | 17 | 12766 | 23.7914 | 25.6610 | 29.6964 | 93.6510 | 85.5747 | 92.6258 | 1116 | 36 | 36 | 468 | 324 | 18 | 36 | 18 | 72 | 216 | 36 | 18 | 4.66789 | 2.23862 | 4.65645 | 18024 | 1.17613 | 0 | 0 | 0 | 2598.15 | 1441.5 | 1225.63 | 0 | 0 | 0 | 1002.13 | 0.0556 | 0.047274 | 71.074672 | 72.633982 | 71.090182 | 1.599867 | 1.415471 | 1.546585 | 66.474072 | 54.032382 | 65.080882 | 1.449123 | 0.2721448 | 1.104778 | 64.820372 | 3.017982 | 37.156182 | 61.573772 | 72.319382 | 69.839282 | 0.7427934 | 0.0004699984 | 0.1328921 | 1.209463 | 1.428333 | 1.479735 | 613.537403 | 0.328725 | 89.718189 | 1.6905 | 9.4765
str_m3_o10_o17_pcu_sym.102.cif | 3 | 10 | 17 | 12405.4 | 23.4371 | 25.8057 | 29.7081 | 91.9505 | 85.4900 | 92.8839 | 1044 | 36 | 36 | 396 | 288 | 18 | 36 | 18 | 144 | 144 | 36 | 18 | 4.8322 | 3.62276 | 4.83204 | 17881.3 | 1.15203 | 3556.44 | 1988.92 | 1726.44 | 0 | 0 | 0 | 1490.94 | 0.08338 | 0.072376 | 0 | 0 | 0 | 68.387672 | 67.844682 | 67.582882 | 2.458566 | 2.214455 | 2.448095 | 65.895072 | 59.342582 | 64.984782 | 1.667661 | 0.5532832 | 1.322835 | 60.056372 | 3.648582 | 15.241582 | 66.213972 | 68.278782 | 67.851982 | 0.7232415 | 0.003055121 | 0.02836668 | 1.453456 | 1.948514 | 2.215664 | 497.103712 | 1.566355 | 12.789986 | 0.314 | 8.9342
str_m3_o10_o17_pcu_sym.103.cif | 3 | 10 | 17 | 13018.2 | 23.3037 | 25.6545 | 29.7367 | 91.1886 | 86.0114 | 93.6292 | 972 | 36 | 36 | 396 | 216 | 18 | 36 | 18 | 36 | 252 | 36 | 36 | 4.34398 | 2.77405 | 4.34386 | 17696.9 | 1.22155 | 0 | 0 | 0 | 2877.75 | 1626.13 | 1331.2 | 0 | 0 | 0 | 746.81 | 0.0422 | 0.034546 | 48.826572 | 20.549982 | 43.760782 | 0.7255611 | 0.0371864 | 0.3776636 | 7.292672 | 3.643482 | 4.345482 | 0.007374291 | 0.0002227651 | 0.001636171 | 5.034672 | 3.017982 | 3.701182 | 39.029672 | 23.779582 | 38.757982 | 0.006682952 | 0.0002995806 | 0.001912707 | 0.2208831 | 0.05277995 | 0.2352476 | 30.225352 | 5.670354 | 8.122482 | 0.021 | 0.0831
str_m3_o10_o17_pcu_sym.104.cif | 3 | 10 | 17 | 14743.5 | 23.6724 | 25.7898 | 29.8333 | 93.5280 | 84.8008 | 93.1914 | 972 | 36 | 36 | 468 | 72 | 18 | 36 | 18 | 36 | 216 | 144 | 36 | 4.58499 | 3.30841 | 4.5849 | 18081.1 | 1.35402 | 2966.64 | 1640.74 | 1211.75 | 0 | 0 | 0 | 1311.6 | 0.07254 | 0.053574 | 0 | 0 | 0 | 95.329372 | 95.325282 | 95.040682 | 1.226147 | 1.221379 | 1.225964 | 70.742672 | 68.203182 | 69.200882 | 1.904263 | 1.085665 | 1.306515 | 67.429472 | 3.017982 | 48.921282 | 92.063572 | 95.313982 | 94.386282 | 0.7438193 | 0 | 0.1534982 | 0.8188151 | 1.220891 | 1.0686 | 907.500994 | 0 | 143.500555 | 2.2631 | 10.9665
str_m3_o10_o17_pcu_sym.105.cif | 3 | 10 | 17 | 14172.7 | 23.5823 | 25.4819 | 30.0006 | 92.6143 | 84.4971 | 93.6111 | 1404 | 36 | 36 | 612 | 504 | 18 | 36 | 18 | 36 | 216 | 144 | 36 | 4.00419 | 2.69803 | 4.00419 | 17895.1 | 1.31514 | 0 | 0 | 0 | 1264.91 | 706.846 | 537.468 | 0 | 0 | 0 | 217.246 | 0.01214 | 0.009231 | 2.477572 | 3.017982 | 3.017982 | 0 | 0 | 0 | 2.477572 | 3.017982 | 3.017982 | 0 | 0 | 0 | 2.477572 | 3.017982 | 3.017982 | 2.477572 | 3.017982 | 3.017982 | 0 | 0 | 0 | 0 | 0 | 0 | NaN | NaN | NaN | 0 | 0
str_m3_o10_o17_pcu_sym.106.cif | 3 | 10 | 17 | 15540.8 | 23.5201 | 26.2744 | 29.9489 | 92.3737 | 85.1102 | 92.9064 | 1548 | 36 | 36 | 576 | 576 | 18 | 36 | 18 | 36 | 324 | 144 | 36 | 4.09698 | 2.49396 | 3.90821 | 18403.8 | 1.40222 | 0 | 0 | 0 | 1290.94 | 701.453 | 500.243 | 0 | 0 | 0 | 301.455 | 0.01638 | 0.011681 | 2.477572 | 3.017982 | 3.017982 | 0 | 0 | 0 | 2.477572 | 3.017982 | 3.017982 | 0 | 0 | 0 | 2.477572 | 3.017982 | 3.017982 | 2.477572 | 3.017982 | 3.017982 | 0 | 0 | 0 | 0 | 0 | 0 | NaN | NaN | NaN | 0 | 0
str_m3_o10_o17_pcu_sym.107.cif | 3 | 10 | 17 | 23732.9 | 23.2544 | 25.6982 | 29.8100 | 90.8723 | 86.0808 | 93.3651 | 828 | 36 | 36 | 396 | 108 | 18 | 36 | 108 | 36 | 144 | 144 | 36 | 4.23973 | 1.84602 | 4.23951 | 17740.9 | 2.22139 | 0 | 0 | 0 | 2051.57 | 1156.41 | 520.578 | 0 | 0 | 0 | 683.38 | 0.03852 | 0.01734 | 77.002772 | 78.119782 | 75.554782 | 0.8934686 | 0.7587147 | 1.043092 | 75.800272 | 71.350682 | 73.751282 | 1.283901 | 0.6675375 | 1.047192 | 71.149972 | 10.501982 | 47.931982 | 73.489772 | 77.125382 | 77.058982 | 0.5049362 | 0.009783887 | 0.07622752 | 0.5880318 | 0.8110598 | 0.7260765 | 857.829876 | 12.051027 | 104.880536 | 1.5769 | 11.7514
str_m3_o10_o17_pcu_sym.108.cif | 3 | 10 | 17 | 11217.1 | 23.3178 | 25.6545 | 29.7478 | 91.1109 | 85.9379 | 93.5781 | 972 | 36 | 36 | 432 | 288 | 18 | 36 | 108 | 36 | 180 | 144 | 36 | 4.73164 | 3.44337 | 4.72173 | 17714 | 1.05151 | 4071.18 | 2298.28 | 2185.69 | 0 | 0 | 0 | 1365.4 | 0.07708 | 0.073304 | 0 | 0 | 0 | 22.766772 | 5.226682 | 15.382382 | 0.09803782 | 0.004733844 | 0.05365023 | 5.001672 | 3.017982 | 4.064682 | 0.003922582 | 0.000213959 | 0.001988036 | 3.101372 | 3.017982 | 3.305582 | 22.113072 | 4.427682 | 16.733182 | 0.001916716 | 0.0001069795 | 0.0009806456 | 0.1296057 | 0.00677537 | 0.06907311 | 14.77404 | 15.773684 | 14.183015 | 0.0098 | 0.0203
str_m3_o10_o17_pcu_sym.109.cif | 3 | 10 | 17 | 27177.7 | 23.5181 | 25.9208 | 29.8785 | 92.3598 | 85.9537 | 93.3002 | 828 | 36 | 36 | 396 | 288 | 216 | 36 | 108 | 36 | 144 | 144 | 36 | 4.08207 | 2.12292 | 3.8812 | 18126 | 2.48977 | 0 | 0 | 0 | 1410.02 | 777.897 | 312.437 | 0 | 0 | 0 | 379.197 | 0.02092 | 0.008402 | 76.916372 | 75.801782 | 75.812782 | 0.6623077 | 0.6623077 | 0.6623077 | 70.720672 | 55.355082 | 68.496582 | 0.6859079 | 0.1156132 | 0.5248568 | 66.758272 | 24.891882 | 60.177782 | 72.116772 | 75.699582 | 72.211082 | 0.294359 | 0.01444935 | 0.1731677 | 0.3679561 | 0.6200083 | 0.5087553 | 799.184016 | 23.28178 | 340.034838 | 4.3136 | 7.6073
str_m3_o10_o17_pcu_sym.11.cif | 3 | 10 | 17 | 11756.1 | 23.3301 | 25.6733 | 29.7383 | 91.0771 | 85.7500 | 93.6240 | 900 | 36 | 36 | 396 | 180 | 216 | 36 | 108 | 72 | 216 | 144 | 36 | 4.6435 | 3.74459 | 4.63105 | 17725.8 | 1.10131 | 3849.13 | 2171.48 | 1971.74 | 0 | 0 | 0 | 1573.7 | 0.08878 | 0.080614 | 0 | 0 | 0 | 67.530972 | 67.423082 | 67.043982 | 1.546133 | 1.524689 | 1.552981 | 59.588372 | 24.007082 | 50.528082 | 1.32202 | 0.05432074 | 0.3932937 | 29.393972 | 3.494682 | 5.429582 | 67.460872 | 67.303382 | 67.238682 | 0.09333878 | 0.001199377 | 0.006269086 | 1.486828 | 1.520513 | 1.540502 | 62.714336 | 0.788009 | 4.065438 | 0.0596 | 1.0832
str_m3_o10_o17_pcu_sym.110.cif | 3 | 10 | 17 | 20569.7 | 23.5116 | 26.0309 | 29.9793 | 93.6350 | 85.9752 | 93.8256 | 1152 | 36 | 36 | 504 | 144 | 72 | 36 | 108 | 36 | 360 | 144 | 36 | 3.65393 | 2.09707 | 3.65391 | 18230.3 | 1.87363 | 0 | 0 | 0 | 1229.17 | 674.242 | 359.859 | 0 | 0 | 0 | 219.858 | 0.01206 | 0.006437 | 59.897072 | 56.126782 | 59.974082 | 0.722417 | 0.4388056 | 0.8264583 | 11.675072 | 3.017982 | 4.277182 | 0.009275779 | 0.0001361225 | 0.001025781 | 6.093972 | 3.656682 | 3.684382 | 58.759772 | 55.099982 | 57.913082 | 0.005196964 | 0.0001361225 | 0.0008167353 | 0.5833872 | 0.3992815 | 0.5585935 | 8.899351 | 0.340578 | 1.460666 | 0.014 | 0.1041
str_m3_o10_o17_pcu_sym.111.cif | 3 | 10 | 17 | 11288.1 | 23.3247 | 25.6834 | 29.7958 | 91.0544 | 86.0319 | 93.6728 | 900 | 36 | 36 | 396 | 216 | 72 | 36 | 108 | 36 | 216 | 144 | 36 | 5.25354 | 4.18383 | 5.25343 | 17768.3 | 1.05494 | 4383.2 | 2466.87 | 2338.4 | 0 | 0 | 0 | 2296.37 | 0.12924 | 0.12251 | 0 | 0 | 0 | 62.782872 | 63.392382 | 62.380882 | 3.921528 | 2.748053 | 3.525545 | 66.028172 | 55.210382 | 62.347882 | 3.598586 | 0.5265279 | 1.84 | 53.004472 | 13.642682 | 23.544182 | 60.829272 | 63.046582 | 62.476082 | 0.5986747 | 0.02353806 | 0.06440411 | 3.399243 | 2.781478 | 3.336345 | 175.943866 | 8.453968 | 19.284485 | 0.4613 | 6.4922
str_m3_o10_o17_pcu_sym.112.cif | 3 | 10 | 17 | 13884.1 | 23.5286 | 25.7305 | 29.7197 | 92.8342 | 86.0466 | 93.2613 | 1368 | 36 | 36 | 468 | 504 | 72 | 36 | 108 | 180 | 180 | 144 | 36 | 4.53114 | 2.57833 | 4.53114 | 17901.8 | 1.28788 | 0 | 0 | 0 | 1637.86 | 914.914 | 710.401 | 0 | 0 | 0 | 465.088 | 0.02598 | 0.020173 | 50.912272 | 33.306882 | 50.865482 | 0.5550378 | 0.1115665 | 0.5943417 | 44.148872 | 4.556982 | 14.531282 | 0.142638 | 0.002225567 | 0.02857225 | 46.009072 | 5.391682 | 13.767082 | 49.293272 | 20.875182 | 47.763782 | 0.1747899 | 0.002636109 | 0.01403764 | 0.4232467 | 0.04866718 | 0.3954524 | 412.560956 | 54.111884 | 35.46218 | 0.1583 | 2.3902
str_m3_o10_o17_pcu_sym.113.cif | 3 | 10 | 17 | 21291.6 | 23.1523 | 26.2181 | 29.8563 | 90.6967 | 86.9788 | 93.5297 | 1188 | 36 | 36 | 468 | 360 | 72 | 36 | 72 | 108 | 144 | 144 | 36 | 4.45817 | 1.92185 | 4.4425 | 18062.8 | 1.95738 | 0 | 0 | 0 | 1525.36 | 844.473 | 431.43 | 0 | 0 | 0 | 474.691 | 0.02628 | 0.013426 | 78.831672 | 78.345282 | 78.319582 | 0.8454038 | 0.8454038 | 0.8454038 | 78.589672 | 77.166582 | 78.104582 | 0.8454038 | 0.7329886 | 0.8454038 | 72.761772 | 62.801982 | 74.269782 | 75.536772 | 76.939582 | 73.367582 | 0.3287682 | 0.1587246 | 0.4227019 | 0.5166357 | 0.6843826 | 0.4227019 | 635.727273 | 231.691818 | 999 | 5.6205 | 3.6205
str_m3_o10_o17_pcu_sym.114.cif | 3 | 10 | 17 | 14680.7 | 24.0490 | 25.9743 | 29.5583 | 94.3690 | 86.5720 | 91.9382 | 1800 | 36 | 36 | 720 | 864 | 72 | 36 | 72 | 36 | 144 | 144 | 36 | 4.00329 | 1.97479 | 3.12569 | 18369.2 | 1.32713 | 0 | 0 | 0 | 481.367 | 262.051 | 197.457 | 0 | 0 | 0 | 80.0898 | 0.00436 | 0.003285 | 2.477572 | 3.017982 | 3.017982 | 0 | 0 | 0 | 2.477572 | 3.017982 | 3.017982 | 0 | 0 | 0 | 2.477572 | 3.017982 | 3.017982 | 2.477572 | 3.017982 | 3.017982 | 0 | 0 | 0 | 0 | 0 | 0 | NaN | NaN | NaN | 0 | 0
str_m3_o10_o17_pcu_sym.115.cif | 3 | 10 | 17 | 17648.7 | 23.9216 | 26.1732 | 29.8249 | 91.2895 | 84.1879 | 94.4401 | 1908 | 36 | 36 | 720 | 828 | 72 | 36 | 72 | 36 | 252 | 144 | 36 | 2.99171 | 1.22897 | 2.99169 | 18519.7 | 1.58246 | 0 | 0 | 0 | 27.1231 | 14.6455 | 9.25493 | 0 | 0 | 0 | 1.85197 | 0.0001 | 6.3e-05 | 2.477572 | 3.017982 | 3.017982 | 0 | 0 | 0 | 2.477572 | 3.017982 | 3.017982 | 0 | 0 | 0 | 2.477572 | 3.017982 | 3.017982 | 2.477572 | 3.017982 | 3.017982 | 0 | 0 | 0 | 0 | 0 | 0 | NaN | NaN | NaN | 0 | 0
str_m3_o10_o17_pcu_sym.116.cif | 3 | 10 | 17 | 14707 | 23.5413 | 25.6429 | 29.6533 | 91.9630 | 85.0890 | 92.8609 | 1188 | 36 | 36 | 504 | 360 | 72 | 72 | 72 | 36 | 180 | 144 | 36 | 4.10838 | 2.2771 | 4.10826 | 17804.7 | 1.37165 | 0 | 0 | 0 | 1119.87 | 628.974 | 458.553 | 0 | 0 | 0 | 211.164 | 0.01186 | 0.008647 | 2.477572 | 3.017982 | 3.017982 | 0 | 0 | 0 | 2.477572 | 3.017982 | 3.017982 | 0 | 0 | 0 | 2.477572 | 3.017982 | 3.017982 | 2.477572 | 3.017982 | 3.017982 | 0 | 0 | 0 | 0 | 0 | 0 | NaN | NaN | NaN | 0 | 0
str_m3_o10_o17_pcu_sym.117.cif | 3 | 10 | 17 | 14889.2 | 23.2515 | 25.6303 | 30.0040 | 90.7175 | 85.8977 | 93.9297 | 1152 | 36 | 36 | 504 | 216 | 72 | 72 | 72 | 36 | 360 | 144 | 36 | 4.03772 | 2.71319 | 4.03751 | 17792.4 | 1.38959 | 0 | 0 | 0 | 902.246 | 507.096 | 364.926 | 0 | 0 | 0 | 158.352 | 0.0089 | 0.006405 | 2.477572 | 3.017982 | 3.017982 | 0 | 0 | 0 | 2.477572 | 3.017982 | 3.017982 | 0 | 0 | 0 | 2.477572 | 3.017982 | 3.017982 | 2.477572 | 3.017982 | 3.017982 | 0 | 0 | 0 | 0 | 0 | 0 | NaN | NaN | NaN | 0 | 0
str_m3_o10_o17_pcu_sym.118.cif | 3 | 10 | 17 | 11936.8 | 23.5047 | 25.6215 | 29.7728 | 91.8039 | 85.1880 | 93.4720 | 900 | 36 | 36 | 468 | 144 | 72 | 72 | 72 | 108 | 144 | 144 | 36 | 4.72659 | 4.16353 | 4.72483 | 17827.7 | 1.11185 | 3513.77 | 1970.96 | 1772.68 | 0 | 0 | 0 | 2011.67 | 0.11284 | 0.101488 | 0 | 0 | 0 | 70.374572 | 69.976782 | 69.922882 | 3.015884 | 2.954092 | 3.015884 | 68.918072 | 62.615082 | 66.805582 | 2.929437 | 1.158635 | 2.338927 | 66.601172 | 3.724582 | 51.712482 | 66.190072 | 69.798482 | 68.965682 | 1.333129 | 0.001432545 | 0.3340678 | 1.675491 | 2.91233 | 2.515306 | 794.869335 | 0.491398 | 132.681169 | 3.9706 | 15.8962
str_m3_o10_o17_pcu_sym.119.cif | 3 | 10 | 17 | 11936.8 | 23.5087 | 25.6295 | 29.7116 | 92.0756 | 85.1448 | 93.4071 | 900 | 36 | 36 | 468 | 144 | 72 | 72 | 72 | 108 | 144 | 144 | 36 | 4.30772 | 3.59204 | 4.30478 | 17797.2 | 1.11376 | 3648.77 | 2050.19 | 1840.79 | 0 | 0 | 0 | 1305.96 | 0.07338 | 0.065885 | 0 | 0 | 0 | 70.018372 | 69.717582 | 69.614282 | 1.507942 | 1.507942 | 1.507942 | 65.972972 | 57.020082 | 65.037982 | 1.485339 | 0.4433433 | 1.310728 | 63.224772 | 3.017982 | 3.017982 | 65.512072 | 69.804182 | 69.754082 | 0.7861403 | 0 | 0.01281751 | 0.7198328 | 1.504959 | 1.494379 | 1091.023102 | 0 | 8.56857 | 0.153 | 9.384
str_m3_o10_o17_pcu_sym.12.cif | 3 | 10 | 17 | 10676.7 | 23.3252 | 25.6797 | 29.7225 | 91.0006 | 86.0097 | 93.6284 | 900 | 36 | 36 | 396 | 252 | 72 | 72 | 72 | 72 | 144 | 144 | 36 | 5.24121 | 4.12995 | 5.23886 | 17723 | 1.00035 | 4429.47 | 2499.28 | 2498.41 | 0 | 0 | 0 | 2127.47 | 0.12004 | 0.119998 | 0 | 0 | 0 | 67.265772 | 64.533682 | 66.341882 | 5.004215 | 3.753594 | 4.928208 | 63.963672 | 52.135982 | 61.634282 | 2.735948 | 0.4036734 | 1.582811 | 65.389972 | 9.430182 | 62.345282 | 60.278072 | 64.735982 | 61.451782 | 1.246265 | 0.01192316 | 0.8188673 | 3.699786 | 3.830912 | 4.104667 | 336.51112 | 3.109243 | 199.29713 | 8.6155 | 13.1787
str_m3_o10_o17_pcu_sym.120.cif | 3 | 10 | 17 | 11036.5 | 23.3271 | 25.6786 | 29.7829 | 91.1379 | 86.0061 | 93.6851 | 864 | 36 | 36 | 432 | 180 | 72 | 72 | 72 | 72 | 144 | 144 | 36 | 4.88251 | 4.4166 | 4.87488 | 17757.9 | 1.03203 | 4085.47 | 2300.64 | 2229.25 | 0 | 0 | 0 | 2546.49 | 0.1434 | 0.13895 | 0 | 0 | 0 | 70.162972 | 68.554582 | 69.256482 | 4.286839 | 4.037603 | 4.314239 | 69.854672 | 58.631882 | 64.206782 | 4.231088 | 0.9468763 | 2.551398 | 67.349472 | 34.367482 | 49.220982 | 63.614672 | 68.230082 | 67.776582 | 1.622888 | 0.09433244 | 0.353681 | 2.718253 | 3.984071 | 3.805989 | 596.4363 | 23.653722 | 92.834547 | 2.8623 | 16.8699
str_m3_o10_o17_pcu_sym.121.cif | 3 | 10 | 17 | 10136.1 | 23.3289 | 25.6903 | 29.7069 | 91.0139 | 86.0214 | 93.6355 | 828 | 36 | 36 | 396 | 216 | 72 | 72 | 72 | 36 | 144 | 144 | 36 | 5.83008 | 4.26798 | 5.8299 | 17723.9 | 0.949656 | 4584.85 | 2586.82 | 2723.95 | 0 | 0 | 0 | 2939.69 | 0.16586 | 0.174653 | 0 | 0 | 0 | 66.345872 | 64.724482 | 65.069982 | 5.121546 | 4.602618 | 4.929204 | 63.892972 | 45.560282 | 58.524782 | 4.355659 | 0.3200935 | 2.216987 | 57.252172 | 5.855182 | 5.518782 | 62.356472 | 63.822282 | 64.958782 | 0.7193398 | 0.00535709 | 0.005643196 | 4.20942 | 4.51141 | 4.813064 | 170.71722 | 1.186266 | 1.171302 | 0.0029 | 7.237
str_m3_o10_o17_pcu_sym.122.cif | 3 | 10 | 17 | 12227 | 23.2642 | 25.7692 | 29.8313 | 90.1972 | 86.4707 | 93.7442 | 1188 | 36 | 36 | 504 | 432 | 72 | 72 | 72 | 36 | 180 | 144 | 36 | 4.3739 | 3.21451 | 4.27939 | 17811.8 | 1.13989 | 2764.95 | 1552.31 | 1361.8 | 0 | 0 | 0 | 841.787 | 0.04726 | 0.04146 | 0 | 0 | 0 | 67.801272 | 67.232382 | 67.230682 | 1.472152 | 1.46906 | 1.467555 | 66.067472 | 51.275982 | 63.205182 | 1.463638 | 0.2565061 | 0.9807148 | 63.725572 | 3.017982 | 52.606482 | 62.509772 | 67.348182 | 66.090582 | 0.7955917 | 0 | 0.2740411 | 0.6598348 | 1.469469 | 1.184101 | 1204.538077 | 0 | 231.202466 | 3.3507 | 9.7277
str_m3_o10_o17_pcu_sym.123.cif | 3 | 10 | 17 | 20210.6 | 23.1773 | 26.4879 | 29.9495 | 89.1164 | 85.8677 | 93.5643 | 1044 | 36 | 36 | 468 | 288 | 72 | 72 | 72 | 36 | 144 | 144 | 36 | 4.56041 | 3.81827 | 4.51695 | 18299.6 | 1.83395 | 2839.01 | 1551.41 | 845.935 | 0 | 0 | 0 | 1459.94 | 0.07978 | 0.043502 | 0 | 0 | 0 | 74.394472 | 73.853082 | 72.264182 | 1.187496 | 1.154775 | 1.333647 | 72.109672 | 70.843282 | 71.057882 | 1.371444 | 0.8541755 | 1.011286 | 71.303272 | 46.197882 | 39.002182 | 67.491372 | 73.093782 | 73.479482 | 0.5934312 | 0.08988353 | 0.07630154 | 0.6981337 | 1.033423 | 1.073649 | 849.175135 | 86.889529 | 70.996396 | -0.2745 | 10.177
str_m3_o10_o17_pcu_sym.124.cif | 3 | 10 | 17 | 11757.6 | 23.3072 | 25.7044 | 29.8228 | 90.9611 | 85.6715 | 93.5979 | 1044 | 36 | 36 | 432 | 324 | 72 | 72 | 72 | 72 | 180 | 144 | 36 | 4.96672 | 3.43188 | 4.96663 | 17779.4 | 1.09813 | 3478.26 | 1956.35 | 1781.52 | 0 | 0 | 0 | 1185.53 | 0.06668 | 0.060721 | 0 | 0 | 0 | 56.278472 | 56.001382 | 55.296882 | 1.520225 | 1.268609 | 1.516466 | 59.673072 | 16.453282 | 48.780482 | 1.224825 | 0.02931721 | 0.3242669 | 42.574172 | 8.783782 | 22.691982 | 55.370672 | 54.552282 | 55.219182 | 0.1625927 | 0.01130333 | 0.03488807 | 1.346049 | 1.116061 | 1.442667 | 120.671812 | 10.117747 | 24.158858 | 0.2773 | 1.7788
str_m3_o10_o17_pcu_sym.125.cif | 3 | 10 | 17 | 15755.2 | 23.5016 | 26.0068 | 29.8794 | 92.6530 | 84.9471 | 93.2702 | 1404 | 36 | 36 | 540 | 432 | 72 | 72 | 72 | 36 | 288 | 72 | 36 | 4.12785 | 2.28464 | 3.77811 | 18146.1 | 1.44175 | 0 | 0 | 0 | 983.004 | 541.716 | 375.734 | 0 | 0 | 0 | 195.252 | 0.01076 | 0.007463 | 2.477572 | 3.017982 | 3.017982 | 0 | 0 | 0 | 2.477572 | 3.017982 | 3.017982 | 0 | 0 | 0 | 2.477572 | 3.017982 | 3.017982 | 2.477572 | 3.017982 | 3.017982 | 0 | 0 | 0 | 0 | 0 | 0 | NaN | NaN | NaN | 0 | 0
str_m3_o10_o17_pcu_sym.126.cif | 3 | 10 | 17 | 16006.1 | 23.2602 | 26.4708 | 29.7788 | 90.1729 | 85.5244 | 93.6058 | 1476 | 36 | 36 | 612 | 612 | 36 | 72 | 72 | 36 | 144 | 72 | 36 | 4.48651 | 2.21835 | 4.48622 | 18243.2 | 1.45694 | 0 | 0 | 0 | 1157.22 | 634.329 | 435.385 | 0 | 0 | 0 | 342.971 | 0.0188 | 0.012904 | 59.397072 | 53.523682 | 57.477382 | 0.8746665 | 0.3984356 | 0.7436477 | 64.916372 | 11.582882 | 48.961982 | 0.6831083 | 0.008671694 | 0.1474313 | 61.799772 | 21.180882 | 40.450982 | 53.794172 | 40.938082 | 53.963082 | 0.4007972 | 0.02027352 | 0.09734414 | 0.3748571 | 0.1249586 | 0.4527961 | 1068.1308 | 162.079646 | 214.769493 | 1.2336 | 6.0907
str_m3_o10_o17_pcu_sym.127.cif | 3 | 10 | 17 | 12960.5 | 23.5224 | 25.6124 | 29.7715 | 91.7429 | 85.2175 | 93.5064 | 936 | 36 | 36 | 432 | 180 | 36 | 36 | 72 | 36 | 216 | 72 | 36 | 4.73299 | 4.10294 | 4.73291 | 17834.6 | 1.20673 | 3459.73 | 1939.9 | 1607.57 | 0 | 0 | 0 | 1660.4 | 0.0931 | 0.077151 | 0 | 0 | 0 | 74.523572 | 73.886782 | 74.115382 | 1.85178 | 1.83479 | 1.85178 | 65.706572 | 63.890882 | 65.247182 | 1.497388 | 1.061896 | 1.375325 | 55.438072 | 3.017982 | 42.657982 | 72.435672 | 73.738682 | 73.330682 | 0.3244937 | 0.0003935033 | 0.1306663 | 1.458725 | 1.774623 | 1.669843 | 222.227803 | 0.221517 | 78.172373 | 1.6884 | 4.2005
str_m3_o10_o17_pcu_sym.128.cif | 3 | 10 | 17 | 14668.4 | 23.5571 | 25.6575 | 29.9242 | 92.6954 | 84.9865 | 93.6238 | 828 | 36 | 36 | 396 | 180 | 36 | 36 | 36 | 36 | 144 | 72 | 36 | 5.33778 | 4.58148 | 5.33774 | 17965.8 | 1.35578 | 3918.1 | 2180.87 | 1608.57 | 0 | 0 | 0 | 2949.98 | 0.1642 | 0.121111 | 0 | 0 | 0 | 69.947872 | 68.325482 | 69.021282 | 3.272341 | 3.167183 | 3.272266 | 66.056672 | 51.633482 | 61.666282 | 2.909479 | 0.5185296 | 2.085504 | 58.403872 | 9.390582 | 30.705382 | 64.826072 | 67.846782 | 68.324582 | 0.8072319 | 0.007921791 | 0.08005645 | 2.325421 | 3.092341 | 3.09168 | 346.786568 | 2.559184 | 25.868262 | 1.0581 | 11.7246
str_m3_o10_o17_pcu_sym.129.cif | 3 | 10 | 17 | 16106.1 | 23.4055 | 25.9705 | 29.7764 | 91.5902 | 85.9913 | 93.3950 | 1044 | 36 | 36 | 468 | 216 | 36 | 144 | 36 | 36 | 144 | 72 | 36 | 4.40549 | 2.68351 | 4.40423 | 18018.6 | 1.4843 | 0 | 0 | 0 | 2032.48 | 1127.99 | 759.947 | 0 | 0 | 0 | 723.628 | 0.04016 | 0.027057 | 97.346972 | 96.954482 | 96.750182 | 1.117589 | 1.117589 | 1.117589 | 78.550272 | 77.962782 | 78.266682 | 1.117589 | 1.055612 | 1.117589 | 75.970672 | 72.472382 | 72.335482 | 90.547272 | 93.240182 | 92.774082 | 0.6208828 | 0.4435587 | 0.4346179 | 0.4967062 | 0.6711246 | 0.682971 | 1248.75 | 660.257558 | 635.727273 | -0.144 | 2.856
str_m3_o10_o17_pcu_sym.13.cif | 3 | 10 | 17 | 15469.8 | 23.7127 | 25.8141 | 29.9024 | 92.9124 | 85.9613 | 93.6452 | 1620 | 36 | 36 | 612 | 648 | 36 | 144 | 36 | 36 | 288 | 72 | 36 | 3.84515 | 1.74726 | 3.8451 | 18201.8 | 1.41131 | 0 | 0 | 0 | 1020.02 | 560.395 | 397.073 | 0 | 0 | 0 | 176.193 | 0.00968 | 0.006859 | 2.477572 | 3.017982 | 3.017982 | 0 | 0 | 0 | 2.477572 | 3.017982 | 3.017982 | 0 | 0 | 0 | 2.477572 | 3.017982 | 3.017982 | 2.477572 | 3.017982 | 3.017982 | 0 | 0 | 0 | 0 | 0 | 0 | NaN | NaN | NaN | 0 | 0
str_m3_o10_o17_pcu_sym.130.cif | 3 | 10 | 17 | 12616.2 | 23.3158 | 25.6622 | 29.7480 | 91.0357 | 85.9918 | 93.6161 | 828 | 36 | 36 | 396 | 144 | 36 | 72 | 36 | 36 | 144 | 72 | 36 | 4.60477 | 3.74444 | 4.60477 | 17718.7 | 1.18236 | 3793.87 | 2141.17 | 1810.93 | 0 | 0 | 0 | 1380.64 | 0.07792 | 0.065902 | 0 | 0 | 0 | 87.554172 | 87.072282 | 86.837582 | 1.429614 | 1.426785 | 1.430233 | 69.091872 | 63.146782 | 68.133782 | 1.436986 | 0.6344858 | 1.270145 | 66.445272 | 3.017982 | 61.563382 | 82.328372 | 87.032682 | 83.850382 | 0.8040139 | 0.0003883895 | 0.5026236 | 0.6360552 | 1.426991 | 0.9234239 | 1262.798943 | 0.271902 | 543.760036 | 6.3363 | 10.1387
str_m3_o10_o17_pcu_sym.131.cif | 3 | 10 | 17 | 13376 | 23.3244 | 25.6710 | 29.8287 | 91.2853 | 85.4796 | 93.7060 | 972 | 36 | 36 | 396 | 144 | 36 | 72 | 36 | 108 | 288 | 72 | 36 | 4.62368 | 3.23023 | 4.51537 | 17764.8 | 1.25031 | 3068.89 | 1727.52 | 1381.67 | 0 | 0 | 0 | 881.132 | 0.0496 | 0.03967 | 0 | 0 | 0 | 65.542472 | 64.202482 | 64.991782 | 1.270933 | 1.198669 | 1.270933 | 23.718872 | 3.666182 | 9.646382 | 0.04105114 | 0.00097189 | 0.01083283 | 19.924072 | 3.017982 | 6.892082 | 64.432872 | 62.541182 | 64.084582 | 0.02867823 | 0.001024222 | 0.004635167 | 1.027527 | 0.8874402 | 1.095896 | 27.882045 | 1.152977 | 4.225341 | 0.0483 | 0.3699
str_m3_o10_o17_pcu_sym.132.cif | 3 | 10 | 17 | 14314.7 | 23.3116 | 25.3789 | 29.9874 | 90.3031 | 85.6585 | 94.6358 | 1260 | 36 | 36 | 540 | 360 | 36 | 72 | 36 | 36 | 288 | 72 | 36 | 4.08318 | 2.8424 | 3.95664 | 17632.4 | 1.3481 | 1549.57 | 878.817 | 651.892 | 0 | 0 | 0 | 344.538 | 0.01954 | 0.014495 | 0 | 0 | 0 | 2.477572 | 3.017982 | 3.017982 | 0.0003003905 | 0 | 3.492913e-05 | 3.132072 | 3.017982 | 3.495182 | 0.001851244 | 5.588661e-05 | 0.0009081573 | 3.541172 | 3.017982 | 3.017982 | 2.477572 | 3.017982 | 3.262082 | 0.001795357 | 1.397165e-05 | 0.0002934047 | 5.588661e-05 | 0 | 5.588661e-05 | 32092.875 | NaN | 5244.75 | 0.004 | 0.0255
str_m3_o10_o17_pcu_sym.133.cif | 3 | 10 | 17 | 12082 | 23.2181 | 25.8814 | 29.9466 | 91.3150 | 85.4790 | 93.6549 | 1044 | 36 | 36 | 468 | 288 | 36 | 72 | 36 | 108 | 144 | 72 | 36 | 4.93813 | 3.63101 | 4.89881 | 17900 | 1.12082 | 3163.58 | 1767.36 | 1576.84 | 0 | 0 | 0 | 1110.88 | 0.06206 | 0.05537 | 0 | 0 | 0 | 64.659372 | 64.380882 | 64.194182 | 1.48982 | 1.48929 | 1.48982 | 61.029772 | 31.055382 | 57.086182 | 1.404668 | 0.08539977 | 0.7515312 | 43.433872 | 3.017982 | 3.017982 | 63.949972 | 64.186382 | 64.137782 | 0.1911604 | 0 | 0 | 1.288868 | 1.48982 | 1.48982 | 148.168224 | 0 | 0 | 0 | 2.3096
str_m3_o10_o17_pcu_sym.134.cif | 3 | 10 | 17 | 15142.8 | 23.3529 | 26.2308 | 30.0244 | 91.1254 | 84.9809 | 93.8090 | 1116 | 36 | 36 | 612 | 108 | 36 | 72 | 36 | 216 | 144 | 72 | 36 | 4.26381 | 1.96686 | 4.26376 | 18279.1 | 1.37564 | 0 | 0 | 0 | 1821.17 | 996.309 | 724.25 | 0 | 0 | 0 | 660.608 | 0.03614 | 0.026271 | 84.255372 | 84.007582 | 84.030482 | 1.188684 | 1.188684 | 1.188684 | 77.588172 | 76.855682 | 77.059082 | 1.188684 | 1.141797 | 1.18667 | 74.944272 | 72.991682 | 73.833682 | 78.095872 | 79.705682 | 78.538482 | 0.6603799 | 0.5512323 | 0.6030589 | 0.5283039 | 0.6350609 | 0.5793314 | 1248.75 | 867.131086 | 1039.915647 | 0.7848 | 1.6528
str_m3_o10_o17_pcu_sym.135.cif | 3 | 10 | 17 | 15108.8 | 23.4103 | 25.6775 | 29.9334 | 91.8379 | 86.2310 | 93.3094 | 1476 | 36 | 36 | 612 | 540 | 36 | 72 | 36 | 36 | 144 | 108 | 36 | 3.56909 | 2.62033 | 3.56903 | 17917.4 | 1.40026 | 0 | 0 | 0 | 993.193 | 554.317 | 395.867 | 0 | 0 | 0 | 136.531 | 0.00762 | 0.005442 | 2.477572 | 3.017982 | 3.017982 | 0 | 0 | 0 | 2.477572 | 3.017982 | 3.017982 | 0 | 0 | 0 | 2.477572 | 3.017982 | 3.017982 | 2.477572 | 3.017982 | 3.017982 | 0 | 0 | 0 | 0 | 0 | 0 | NaN | NaN | NaN | 0 | 0
str_m3_o10_o17_pcu_sym.136.cif | 3 | 10 | 17 | 11376.2 | 23.4904 | 25.6758 | 29.9036 | 92.2943 | 84.9601 | 93.6197 | 828 | 36 | 36 | 396 | 180 | 36 | 36 | 36 | 36 | 144 | 108 | 36 | 5.54351 | 4.93974 | 5.53525 | 17919.5 | 1.0542 | 4030.62 | 2249.29 | 2133.65 | 0 | 0 | 0 | 3255.62 | 0.18168 | 0.17234 | 0 | 0 | 0 | 68.175972 | 67.141482 | 67.345682 | 4.219335 | 4.131722 | 4.219335 | 64.980772 | 46.390782 | 59.759482 | 4.056715 | 0.4301348 | 2.675076 | 62.057072 | 4.255782 | 15.317182 | 61.533672 | 67.407582 | 67.366182 | 1.560169 | 0.001828379 | 0.0402507 | 2.648696 | 4.156792 | 4.17403 | 588.443925 | 0.439413 | 9.633483 | 0.4371 | 17.728
str_m3_o10_o17_pcu_sym.137.cif | 3 | 10 | 17 | 12152.9 | 23.4803 | 25.7557 | 29.8865 | 91.4379 | 86.6849 | 92.6952 | 972 | 36 | 36 | 468 | 216 | 36 | 36 | 36 | 36 | 216 | 108 | 36 | 5.31214 | 4.57515 | 5.30592 | 18019.2 | 1.11994 | 3438.07 | 1908.01 | 1703.66 | 0 | 0 | 0 | 2274.74 | 0.12624 | 0.11272 | 0 | 0 | 0 | 64.858672 | 63.802782 | 64.223582 | 2.962256 | 2.610949 | 2.961581 | 62.631972 | 44.468582 | 56.637682 | 2.66092 | 0.2882275 | 1.449819 | 48.293572 | 6.878282 | 11.351382 | 63.386572 | 64.088282 | 64.203382 | 0.3973537 | 0.006286565 | 0.01307507 | 2.505098 | 2.674678 | 2.858692 | 158.459444 | 2.34805 | 4.56922 | 0.0825 | 4.7526
str_m3_o10_o17_pcu_sym.138.cif | 3 | 10 | 17 | 12996.1 | 23.2901 | 25.7829 | 29.7610 | 91.0909 | 86.2808 | 93.3179 | 900 | 36 | 36 | 396 | 144 | 36 | 36 | 36 | 72 | 216 | 108 | 36 | 5.05209 | 4.19415 | 5.05186 | 17801.4 | 1.21229 | 3409.81 | 1915.47 | 1580.04 | 0 | 0 | 0 | 1946.77 | 0.10936 | 0.090209 | 0 | 0 | 0 | 73.525072 | 72.825882 | 72.792682 | 2.770062 | 2.770062 | 2.737444 | 68.501672 | 62.907682 | 66.523882 | 2.712006 | 1.055078 | 1.993006 | 65.468072 | 3.017982 | 42.980582 | 70.116272 | 73.034882 | 72.515982 | 1.112988 | 6.925154e-05 | 0.1715822 | 1.642701 | 2.625942 | 2.392964 | 676.857865 | 0.026346 | 71.631106 | 2.229 | 14.4636
str_m3_o10_o17_pcu_sym.139.cif | 3 | 10 | 17 | 17696.7 | 23.5234 | 26.1675 | 30.0649 | 93.8400 | 86.2742 | 93.4454 | 1260 | 36 | 36 | 432 | 144 | 36 | 36 | 36 | 180 | 468 | 108 | 36 | 3.95358 | 2.51124 | 3.95347 | 18396.9 | 1.59734 | 0 | 0 | 0 | 1562.93 | 849.561 | 531.86 | 0 | 0 | 0 | 363.891 | 0.01978 | 0.012383 | 79.736472 | 79.186782 | 79.201182 | 1.017139 | 1.017139 | 1.017139 | 65.264372 | 16.861782 | 54.085782 | 0.9035018 | 0.02018455 | 0.2129154 | 57.773572 | 3.017982 | 16.191582 | 77.858372 | 79.457882 | 79.171682 | 0.2737799 | 0 | 0.01679409 | 0.7346002 | 1.017139 | 0.9707008 | 372.319615 | 0 | 17.283697 | 0.2972 | 4.845
str_m3_o10_o17_pcu_sym.14.cif | 3 | 10 | 17 | 20022.3 | 23.8084 | 26.0178 | 29.9598 | 94.9840 | 85.9259 | 93.2258 | 1260 | 36 | 36 | 396 | 180 | 36 | 36 | 36 | 36 | 468 | 108 | 108 | 3.50347 | 1.88051 | 3.5034 | 18418 | 1.80525 | 0 | 0 | 0 | 381.009 | 206.868 | 114.592 | 0 | 0 | 0 | 38.3095 | 0.00208 | 0.001152 | 2.477572 | 3.017982 | 3.017982 | 0 | 0 | 0 | 2.477572 | 3.017982 | 3.017982 | 0 | 0 | 0 | 2.477572 | 3.017982 | 3.017982 | 2.477572 | 3.017982 | 3.017982 | 0 | 0 | 0 | 0 | 0 | 0 | NaN | NaN | NaN | 0 | 0
str_m3_o10_o17_pcu_sym.140.cif | 3 | 10 | 17 | 11252.6 | 23.4222 | 25.6386 | 29.7785 | 91.6897 | 85.3160 | 93.6246 | 936 | 36 | 36 | 396 | 252 | 36 | 36 | 36 | 72 | 180 | 108 | 108 | 5.47353 | 4.07469 | 5.2301 | 17781.7 | 1.05084 | 3994.75 | 2246.55 | 2137.87 | 0 | 0 | 0 | 2435.02 | 0.13694 | 0.130315 | 0 | 0 | 0 | 69.590372 | 68.278182 | 68.195082 | 4.035485 | 3.76345 | 3.800713 | 65.606872 | 50.756382 | 62.725282 | 3.435562 | 0.4293763 | 2.37498 | 59.250172 | 16.314282 | 7.057982 | 66.373172 | 67.257582 | 68.057682 | 0.8879814 | 0.03113947 | 0.007109468 | 3.019542 | 3.340632 | 3.625447 | 293.784097 | 9.312108 | 1.95903 | -0.2704 | 9.6417
str_m3_o10_o17_pcu_sym.141.cif | 3 | 10 | 17 | 17768.8 | 23.5245 | 25.7508 | 29.9415 | 91.8375 | 86.0452 | 93.3266 | 1260 | 36 | 36 | 540 | 144 | 36 | 36 | 36 | 36 | 432 | 72 | 108 | 3.83395 | 1.7658 | 3.83376 | 18057 | 1.63404 | 0 | 0 | 0 | 1149.17 | 636.417 | 389.474 | 0 | 0 | 0 | 280.966 | 0.01556 | 0.009522 | 72.128672 | 70.967982 | 71.372182 | 0.8530233 | 0.7711325 | 0.8809205 | 62.647672 | 5.427982 | 35.913582 | 0.5829882 | 0.002825177 | 0.06112399 | 54.904772 | 6.096082 | 11.109182 | 69.051572 | 71.674582 | 70.759882 | 0.2231552 | 0.002099185 | 0.01138512 | 0.556678 | 0.8229256 | 0.767829 | 400.468564 | 2.54833 | 14.812855 | 0.165 | 3.9279
str_m3_o10_o17_pcu_sym.142.cif | 3 | 10 | 17 | 14602.5 | 23.2707 | 25.7296 | 29.8368 | 91.5001 | 86.8048 | 93.1694 | 1080 | 36 | 36 | 432 | 216 | 36 | 36 | 36 | 36 | 324 | 72 | 36 | 4.35133 | 3.28465 | 4.30963 | 17804.8 | 1.36191 | 994.831 | 558.742 | 410.264 | 720.432 | 404.628 | 297.103 | 232.887 | 0.01308 | 0.009604 | 96.5021 | 0.00542 | 0.00398 | 14.924772 | 4.030582 | 11.514482 | 0.03478172 | 0.00202705 | 0.03041945 | 2.477572 | 3.017982 | 3.017982 | 9.587399e-05 | 0 | 0.0001027221 | 2.477572 | 3.017982 | 3.554482 | 10.560872 | 3.560182 | 7.914182 | 0.0001506591 | 0 | 9.587399e-05 | 0.01765451 | 0.0007259031 | 0.008217771 | 8.525213 | 0 | 11.655 | 0.0014 | 0.0022
str_m3_o10_o17_pcu_sym.143.cif | 3 | 10 | 17 | 13989.1 | 23.2128 | 26.0928 | 29.8752 | 90.4201 | 85.8862 | 93.8002 | 1008 | 36 | 36 | 504 | 108 | 36 | 36 | 36 | 144 | 216 | 72 | 36 | 4.37612 | 2.72067 | 4.37605 | 18008.7 | 1.28992 | 0 | 0 | 0 | 2648.75 | 1470.82 | 1140.24 | 0 | 0 | 0 | 976.789 | 0.05424 | 0.042049 | 76.122572 | 75.973882 | 75.764182 | 1.286716 | 1.286716 | 1.286716 | 70.364372 | 68.279082 | 69.420182 | 1.303129 | 0.9240695 | 1.242525 | 67.671572 | 3.764282 | 66.499682 | 71.035172 | 75.850382 | 71.367282 | 0.7795927 | 0.0008864044 | 0.6453953 | 0.5718738 | 1.286716 | 0.6356878 | 1361.861775 | 0.6882 | 1014.255682 | 9.0161 | 10.8934
str_m3_o10_o17_pcu_sym.144.cif | 3 | 10 | 17 | 19200.7 | 23.3024 | 25.6554 | 29.7764 | 90.4784 | 86.1734 | 93.6786 | 828 | 36 | 36 | 396 | 144 | 36 | 36 | 72 | 36 | 144 | 72 | 36 | 4.55008 | 3.84585 | 4.55008 | 17724.9 | 1.79881 | 3269.14 | 1844.38 | 1025.34 | 0 | 0 | 0 | 1248.89 | 0.07046 | 0.03917 | 0 | 0 | 0 | 76.992672 | 76.394782 | 76.471982 | 0.9375648 | 0.9375283 | 0.9375283 | 72.916972 | 71.701282 | 72.629882 | 0.9396064 | 0.8150328 | 0.9339607 | 71.559972 | 47.221882 | 67.113382 | 68.216372 | 75.963082 | 73.170682 | 0.6251699 | 0.1063972 | 0.3613097 | 0.312874 | 0.8258501 | 0.5747186 | 1996.154127 | 128.704671 | 628.043734 | 4.8945 | 9.9608
str_m3_o10_o17_pcu_sym.145.cif | 3 | 10 | 17 | 11722 | 23.5070 | 25.6946 | 29.6869 | 91.9008 | 85.7761 | 93.2915 | 1080 | 36 | 36 | 468 | 360 | 36 | 36 | 72 | 36 | 180 | 72 | 36 | 4.79155 | 4.21275 | 4.65926 | 17845.2 | 1.09077 | 3119.04 | 1747.83 | 1602.38 | 22.3317 | 12.5141 | 11.4727 | 1461.17 | 0.08188 | 0.075066 | 1.07071 | 6e-05 | 5.5e-05 | 65.074072 | 65.070482 | 64.663582 | 1.792646 | 1.588219 | 1.766013 | 64.726472 | 61.651582 | 64.085082 | 1.534098 | 0.9210032 | 1.454257 | 54.460572 | 3.683182 | 17.626082 | 63.891172 | 65.182282 | 64.012182 | 0.3818632 | 0.0001279645 | 0.04239038 | 1.25366 | 1.588125 | 1.780387 | 304.294119 | 0.080495 | 23.785828 | 0.4954 | 4.4747
str_m3_o10_o17_pcu_sym.146.cif | 3 | 10 | 17 | 12837.2 | 23.4990 | 25.6059 | 29.7392 | 92.1030 | 85.1258 | 93.4355 | 936 | 36 | 36 | 504 | 108 | 36 | 36 | 72 | 144 | 144 | 72 | 36 | 4.21114 | 2.70219 | 4.20697 | 17788.7 | 1.19834 | 0 | 0 | 0 | 2365 | 1329.49 | 1109.45 | 0 | 0 | 0 | 826.464 | 0.04646 | 0.03877 | 78.146272 | 77.668182 | 77.822282 | 1.402175 | 1.402175 | 1.402175 | 71.458572 | 67.831182 | 70.834982 | 1.402175 | 0.8240582 | 1.357375 | 67.350372 | 37.848282 | 63.102682 | 74.550372 | 77.353882 | 75.475382 | 0.6231889 | 0.09981928 | 0.435017 | 0.7789861 | 1.280949 | 0.965857 | 799.2 | 77.848101 | 449.944398 | 4.303 | 6.7186
str_m3_o10_o17_pcu_sym.147.cif | 3 | 10 | 17 | 13558.4 | 23.4718 | 25.9582 | 29.9005 | 92.0111 | 85.2107 | 93.4751 | 1116 | 36 | 36 | 468 | 252 | 36 | 36 | 72 | 216 | 144 | 72 | 36 | 4.52787 | 3.10181 | 4.4993 | 18112.7 | 1.24303 | 3170.64 | 1750.51 | 1408.26 | 0 | 0 | 0 | 1305.2 | 0.07206 | 0.057972 | 0 | 0 | 0 | 74.375672 | 73.756482 | 73.721882 | 1.641897 | 1.960674 | 1.998518 | 71.659972 | 69.702682 | 70.613182 | 1.803406 | 1.220461 | 1.420566 | 68.499272 | 10.486082 | 62.340782 | 69.098872 | 73.966382 | 71.845282 | 0.7894884 | 0.02215601 | 0.4406125 | 0.8113273 | 1.655136 | 1.505539 | 972.10947 | 13.372827 | 292.368281 | 5.6736 | 10.4038
str_m3_o10_o17_pcu_sym.148.cif | 3 | 10 | 17 | 12227 | 23.3202 | 25.6604 | 29.6908 | 90.6501 | 85.4631 | 93.6814 | 1188 | 36 | 36 | 504 | 432 | 36 | 36 | 72 | 36 | 180 | 72 | 36 | 4.3698 | 2.75314 | 4.3698 | 17674.6 | 1.14875 | 0 | 0 | 0 | 2236.89 | 1265.6 | 1101.72 | 0 | 0 | 0 | 533.772 | 0.0302 | 0.02629 | 2.477572 | 3.017982 | 3.017982 | 0.0003762166 | 3.271448e-05 | 0.0001553938 | 2.477572 | 3.017982 | 3.017982 | 6.542897e-05 | 1.635724e-05 | 2.453586e-05 | 2.477572 | 3.017982 | 3.017982 | 3.172772 | 3.017982 | 3.373882 | 0 | 0 | 0 | 0.001349472 | 0.0001390366 | 0.00047436 | 0 | 0 | 0 | 0 | 0
str_m3_o10_o17_pcu_sym.149.cif | 3 | 10 | 17 | 14026.6 | 23.4254 | 25.9023 | 29.7388 | 92.7521 | 84.6034 | 93.4074 | 1260 | 36 | 36 | 504 | 396 | 36 | 36 | 72 | 36 | 252 | 36 | 36 | 3.7209 | 3.11368 | 3.7209 | 17916.6 | 1.30002 | 1930.67 | 1077.59 | 828.903 | 0 | 0 | 0 | 346.865 | 0.01936 | 0.014892 | 0 | 0 | 0 | 6.932172 | 3.404182 | 4.999382 | 0.006794234 | 0.001169207 | 0.004120742 | 2.477572 | 3.017982 | 3.017982 | 0 | 0 | 0 | 2.477572 | 3.017982 | 3.017982 | 10.389272 | 3.581882 | 23.695282 | 0 | 0 | 1.425862e-05 | 0.01365263 | 0.0009125519 | 0.06033536 | 0 | 0 | 0.236086 | 0.0002 | 0
str_m3_o10_o17_pcu_sym.15.cif | 3 | 10 | 17 | 11828.6 | 23.4030 | 25.8120 | 29.8941 | 92.1330 | 84.9684 | 93.2369 | 972 | 36 | 36 | 396 | 252 | 36 | 36 | 72 | 72 | 216 | 36 | 36 | 5.33839 | 4.846 | 5.31248 | 17950.6 | 1.09422 | 3975.28 | 2214.56 | 2023.87 | 0 | 0 | 0 | 2572.33 | 0.1433 | 0.13096 | 0 | 0 | 0 | 67.431772 | 66.195782 | 67.577582 | 3.378557 | 3.177426 | 3.802851 | 64.504472 | 43.684482 | 56.590682 | 3.509984 | 0.300678 | 1.576509 | 47.802872 | 7.360282 | 31.816282 | 65.921672 | 66.991682 | 67.209382 | 0.3677358 | 0.007202881 | 0.09074616 | 3.045466 | 3.529184 | 3.76479 | 120.627872 | 2.038907 | 24.079803 | 0.9882 | 4.2646
str_m3_o10_o17_pcu_sym.150.cif | 3 | 10 | 17 | 13307.9 | 23.5397 | 25.8000 | 29.8410 | 91.4847 | 84.9102 | 93.5648 | 1332 | 36 | 36 | 540 | 504 | 36 | 36 | 72 | 36 | 216 | 36 | 36 | 4.55325 | 3.79358 | 4.52789 | 18013 | 1.22681 | 2547.35 | 1414.18 | 1152.73 | 0 | 0 | 0 | 942.079 | 0.0523 | 0.042631 | 0 | 0 | 0 | 64.059972 | 63.160582 | 63.574782 | 1.35258 | 1.302369 | 1.349424 | 64.616872 | 35.747682 | 60.855482 | 1.258486 | 0.08694835 | 0.7013428 | 59.326972 | 8.541482 | 16.713082 | 61.584872 | 63.584282 | 63.135682 | 0.4928651 | 0.00620684 | 0.01764366 | 0.8408013 | 1.325972 | 1.31827 | 585.598831 | 4.676293 | 13.370567 | 0.1522 | 6.4764
str_m3_o10_o17_pcu_sym.151.cif | 3 | 10 | 17 | 12152.9 | 23.3122 | 25.6586 | 29.8342 | 90.8099 | 85.8453 | 93.7878 | 972 | 36 | 36 | 468 | 216 | 36 | 36 | 72 | 36 | 216 | 36 | 36 | 4.50152 | 3.40491 | 4.4674 | 17759 | 1.13635 | 3459.23 | 1947.87 | 1714.15 | 0 | 0 | 0 | 1199.09 | 0.06752 | 0.059418 | 0 | 0 | 0 | 73.572172 | 73.273982 | 73.319182 | 1.481128 | 1.481128 | 1.481128 | 69.292072 | 67.736282 | 68.922282 | 1.484716 | 1.18993 | 1.449942 | 66.988872 | 3.017982 | 57.985982 | 68.070472 | 73.419382 | 71.746882 | 0.8490155 | 0 | 0.3265476 | 0.631734 | 1.481128 | 1.151988 | 1342.60062 | 0 | 283.180821 | 3.9685 | 10.318
str_m3_o10_o17_pcu_sym.152.cif | 3 | 10 | 17 | 15832.7 | 23.9802 | 25.4956 | 30.0398 | 93.7138 | 85.7001 | 94.6161 | 1872 | 36 | 36 | 720 | 864 | 36 | 36 | 72 | 36 | 216 | 36 | 36 | 3.2175 | 1.32013 | 3.2175 | 18223 | 1.44274 | 0 | 0 | 0 | 214.593 | 117.76 | 81.6219 | 0 | 0 | 0 | 16.0363 | 0.00088 | 0.00061 | 2.477572 | 3.017982 | 3.017982 | 0 | 0 | 0 | 2.477572 | 3.017982 | 3.017982 | 0 | 0 | 0 | 2.477572 | 3.017982 | 3.017982 | 2.477572 | 3.017982 | 3.017982 | 0 | 0 | 0 | 0 | 0 | 0 | NaN | NaN | NaN | 0 | 0
str_m3_o10_o17_pcu_sym.153.cif | 3 | 10 | 17 | 12616.2 | 23.3085 | 25.7356 | 29.7166 | 91.0652 | 86.1129 | 93.1263 | 828 | 36 | 36 | 396 | 144 | 36 | 72 | 72 | 36 | 144 | 36 | 36 | 4.54201 | 3.50176 | 4.51624 | 17756.3 | 1.17985 | 3692 | 2079.26 | 1762.31 | 0 | 0 | 0 | 1409.49 | 0.07938 | 0.06728 | 0 | 0 | 0 | 73.520972 | 75.710482 | 73.594882 | 1.744242 | 1.486383 | 1.654912 | 66.245472 | 57.211282 | 64.165082 | 1.873821 | 0.4657742 | 1.300891 | 52.316872 | 3.017982 | 22.187382 | 75.129472 | 76.759982 | 76.109282 | 0.303031 | 9.51158e-05 | 0.04353926 | 1.315483 | 1.428306 | 1.387526 | 230.126829 | 0.066527 | 31.347689 | 0.5481 | 3.8219
str_m3_o10_o17_pcu_sym.154.cif | 3 | 10 | 17 | 14314.7 | 23.6041 | 26.2804 | 29.9369 | 93.3854 | 84.8027 | 93.1443 | 1260 | 36 | 36 | 540 | 360 | 36 | 72 | 72 | 36 | 288 | 36 | 36 | 4.54892 | 2.49715 | 4.54871 | 18439.1 | 1.28913 | 0 | 0 | 0 | 2019.3 | 1095.12 | 849.507 | 0 | 0 | 0 | 772.598 | 0.0419 | 0.032503 | 71.177172 | 70.791182 | 70.830982 | 1.257449 | 1.257449 | 1.257449 | 66.029872 | 59.055782 | 64.891882 | 1.250861 | 0.4238021 | 1.073128 | 62.242472 | 3.017982 | 28.223582 | 66.631072 | 70.740182 | 70.238582 | 0.5588661 | 0 | 0.08822399 | 0.6985826 | 1.257449 | 1.156056 | 799.2 | 0 | 76.238298 | 1.2629 | 8
str_m3_o10_o17_pcu_sym.155.cif | 3 | 10 | 17 | 14668.4 | 23.3082 | 25.6578 | 29.7949 | 90.2990 | 86.0783 | 93.6945 | 828 | 36 | 36 | 396 | 180 | 36 | 72 | 36 | 36 | 144 | 36 | 36 | 4.66039 | 4.0707 | 4.62671 | 17739.8 | 1.37305 | 4073.73 | 2296.38 | 1672.47 | 0 | 0 | 0 | 2322.14 | 0.1309 | 0.095335 | 0 | 0 | 0 | 70.229672 | 68.483882 | 69.485282 | 3.247573 | 2.88675 | 3.224121 | 71.661872 | 62.845382 | 67.416782 | 3.231109 | 1.004465 | 2.0757 | 69.246472 | 16.434482 | 45.201182 | 64.994272 | 68.268282 | 68.244182 | 1.582886 | 0.01661395 | 0.1951201 | 1.635863 | 2.710814 | 2.789043 | 966.647146 | 6.122638 | 69.889562 | 2.6184 | 22.9747
str_m3_o10_o17_pcu_sym.156.cif | 3 | 10 | 17 | 11288.1 | 23.3050 | 25.8373 | 29.7634 | 91.1562 | 86.1680 | 93.3434 | 900 | 36 | 36 | 396 | 216 | 36 | 72 | 36 | 36 | 216 | 36 | 36 | 5.27772 | 4.40232 | 5.27755 | 17848.8 | 1.05018 | 3939.6 | 2207.21 | 2101.74 | 0 | 0 | 0 | 2648.76 | 0.1484 | 0.141309 | 0 | 0 | 0 | 70.987172 | 70.090782 | 70.104582 | 4.252266 | 4.18772 | 4.247065 | 67.754072 | 54.630782 | 62.386382 | 4.09797 | 0.6623524 | 2.577006 | 60.782672 | 27.012382 | 41.355482 | 66.845972 | 69.243682 | 68.936782 | 1.042744 | 0.05744102 | 0.2090697 | 3.099893 | 4.038465 | 3.903491 | 336.044325 | 14.209254 | 53.506116 | 1.7116 | 11.1222
str_m3_o10_o17_pcu_sym.157.cif | 3 | 10 | 17 | 14668.4 | 23.2803 | 25.7021 | 29.8729 | 91.1528 | 85.5716 | 93.8256 | 828 | 36 | 36 | 396 | 180 | 36 | 72 | 36 | 36 | 144 | 36 | 36 | 4.86 | 4.20665 | 4.85993 | 17779.4 | 1.36999 | 3847.59 | 2164.06 | 1579.62 | 0 | 0 | 0 | 1841.59 | 0.10358 | 0.075607 | 0 | 0 | 0 | 68.264072 | 68.065182 | 67.872382 | 2.452326 | 2.443982 | 2.475464 | 67.324672 | 51.502082 | 65.267982 | 2.411674 | 0.2846527 | 1.874035 | 63.383572 | 15.439982 | 23.338482 | 63.384772 | 67.757782 | 67.867182 | 0.9219547 | 0.01419378 | 0.03115541 | 1.575018 | 2.38011 | 2.409513 | 584.775847 | 5.957534 | 12.917238 | 0.2488 | 13.3154
str_m3_o10_o17_pcu_sym.158.cif | 3 | 10 | 17 | 18656.9 | 23.5763 | 25.6243 | 29.7702 | 92.0356 | 85.2326 | 93.7211 | 828 | 36 | 36 | 396 | 108 | 108 | 72 | 36 | 36 | 144 | 36 | 36 | 4.72093 | 2.53159 | 4.71918 | 17876.7 | 1.73302 | 0 | 0 | 0 | 2757.75 | 1542.65 | 890.152 | 0 | 0 | 0 | 1173.43 | 0.06564 | 0.037876 | 77.977372 | 78.862882 | 76.825282 | 1.512304 | 1.341439 | 1.585451 | 74.053372 | 70.982782 | 72.060482 | 1.849187 | 0.9165027 | 1.203319 | 69.236972 | 47.960682 | 57.272482 | 76.587072 | 79.888682 | 79.316282 | 0.7072826 | 0.09705257 | 0.1957078 | 0.9533899 | 1.071041 | 1.065263 | 741.118905 | 90.524579 | 183.534112 | 1.8406 | 11.385
str_m3_o10_o17_pcu_sym.159.cif | 3 | 10 | 17 | 15035.8 | 23.3444 | 26.0348 | 29.8643 | 91.4698 | 85.7567 | 93.3894 | 1440 | 36 | 36 | 540 | 504 | 108 | 72 | 36 | 36 | 324 | 36 | 36 | 4.29732 | 2.48455 | 3.87339 | 18065 | 1.38211 | 0 | 0 | 0 | 1027.72 | 568.903 | 411.62 | 0 | 0 | 0 | 238.097 | 0.01318 | 0.009536 | 2.759672 | 3.017982 | 3.339482 | 0.0006650793 | 0 | 0.001064127 | 2.477572 | 3.017982 | 3.017982 | 0 | 0 | 0 | 2.477572 | 3.017982 | 3.017982 | 3.605372 | 3.017982 | 3.426182 | 6.650793e-05 | 0 | 6.650793e-05 | 0.00176246 | 0 | 0.0004123492 | 37.698113 | NaN | 161.129032 | 0.001 | 0.001
str_m3_o10_o17_pcu_sym.16.cif | 3 | 10 | 17 | 13304.8 | 23.5230 | 25.6345 | 29.7642 | 91.5495 | 85.9639 | 93.3420 | 1044 | 36 | 36 | 468 | 216 | 108 | 72 | 36 | 36 | 288 | 36 | 36 | 4.7026 | 4.02662 | 4.65026 | 17868.1 | 1.23646 | 3064.22 | 1714.91 | 1386.95 | 0 | 0 | 0 | 1376.2 | 0.07702 | 0.062291 | 0 | 0 | 0 | 74.571572 | 74.366082 | 74.409882 | 1.80386 | 1.80386 | 1.803507 | 67.911872 | 60.950582 | 66.071582 | 1.672968 | 0.5933498 | 1.341794 | 64.192972 | 3.017982 | 16.501982 | 70.853072 | 74.250982 | 74.019082 | 0.6668871 | 0 | 0.03770068 | 1.102707 | 1.80386 | 1.705911 | 604.167811 | 0 | 22.077932 | 0.5016 | 8.8728
str_m3_o10_o17_pcu_sym.160.cif | 3 | 10 | 17 | 15395.8 | 23.7679 | 26.0416 | 29.7002 | 92.0957 | 84.7904 | 92.9540 | 1404 | 36 | 36 | 540 | 432 | 108 | 72 | 36 | 108 | 288 | 36 | 36 | 4.32574 | 2.4127 | 4.28908 | 18273.4 | 1.39906 | 0 | 0 | 0 | 1169.17 | 639.82 | 457.323 | 0 | 0 | 0 | 364.006 | 0.01992 | 0.014238 | 73.364472 | 72.557882 | 72.750782 | 1.16915 | 1.16915 | 1.16915 | 74.112772 | 66.025182 | 73.503082 | 1.16915 | 0.4403928 | 1.134647 | 71.857972 | 57.556782 | 69.318582 | 66.709472 | 71.426582 | 68.972482 | 0.7144806 | 0.1923317 | 0.5441484 | 0.4546695 | 0.9743047 | 0.618948 | 1569.857143 | 197.206631 | 878.27125 | 5.4165 | 8.0389
str_m3_o10_o17_pcu_sym.162.cif | 3 | 10 | 17 | 14668.4 | 23.2843 | 25.7060 | 29.8779 | 91.1901 | 85.6007 | 93.8167 | 828 | 36 | 36 | 396 | 180 | 108 | 72 | 36 | 36 | 144 | 36 | 36 | 5.08497 | 3.69279 | 5.08497 | 17788.9 | 1.36926 | 3910.31 | 2198.18 | 1605.38 | 0 | 0 | 0 | 1869.97 | 0.10512 | 0.076771 | 0 | 0 | 0 | 66.755572 | 66.267182 | 66.186682 | 2.454255 | 2.434212 | 2.454255 | 66.678172 | 57.256282 | 65.108782 | 2.428029 | 0.5649969 | 2.06499 | 59.750272 | 3.017982 | 17.086682 | 64.502372 | 66.275582 | 66.054682 | 0.7273527 | 0 | 0.04087699 | 1.724858 | 2.457105 | 2.4038 | 421.266868 | 0 | 16.988148 | 0.5996 | 10.6691
str_m3_o10_o17_pcu_sym.163.cif | 3 | 10 | 17 | 12298 | 23.2457 | 25.6951 | 29.9678 | 91.2179 | 85.6804 | 93.8465 | 1116 | 36 | 36 | 468 | 360 | 108 | 72 | 36 | 36 | 216 | 36 | 36 | 4.74573 | 3.39249 | 4.74546 | 17806.4 | 1.14686 | 3035.35 | 1704.65 | 1486.35 | 0 | 0 | 0 | 980.419 | 0.05506 | 0.048009 | 0 | 0 | 0 | 63.466872 | 61.407482 | 62.544182 | 2.494007 | 1.91723 | 2.360872 | 24.000172 | 3.624382 | 10.746782 | 0.05876565 | 0.001170922 | 0.01075785 | 30.159572 | 3.647482 | 9.763082 | 61.931672 | 59.772782 | 61.093182 | 0.08142787 | 0.0007724833 | 0.01071719 | 1.891145 | 1.462604 | 1.922711 | 43.014391 | 0.527628 | 5.568425 | 0.1223 | 0.9919
str_m3_o10_o17_pcu_sym.164.cif | 3 | 10 | 17 | 16081.3 | 23.5646 | 26.2775 | 29.9661 | 91.9509 | 85.0679 | 92.8185 | 1620 | 36 | 36 | 576 | 612 | 108 | 72 | 36 | 72 | 324 | 36 | 36 | 3.87168 | 1.9712 | 3.78696 | 18456.2 | 1.44688 | 0 | 0 | 0 | 670.694 | 363.398 | 251.16 | 0 | 0 | 0 | 99.6635 | 0.0054 | 0.003732 | 2.477572 | 3.017982 | 3.017982 | 0 | 0 | 0 | 2.477572 | 3.017982 | 3.017982 | 0 | 0 | 0 | 2.477572 | 3.017982 | 3.017982 | 2.477572 | 3.017982 | 3.017982 | 0 | 0 | 0 | 0 | 0 | 0 | NaN | NaN | NaN | 0 | 0
str_m3_o10_o17_pcu_sym.165.cif | 3 | 10 | 17 | 14313.2 | 23.5118 | 25.7040 | 29.7844 | 92.0902 | 84.5668 | 93.7915 | 1116 | 36 | 36 | 504 | 216 | 108 | 72 | 36 | 36 | 324 | 36 | 36 | 4.33151 | 2.73421 | 4.31465 | 17871.8 | 1.3299 | 0 | 0 | 0 | 2194.83 | 1228.1 | 923.45 | 0 | 0 | 0 | 725.593 | 0.0406 | 0.030529 | 77.640872 | 77.146382 | 77.104782 | 1.25758 | 1.25758 | 1.25758 | 70.161372 | 61.851182 | 68.412782 | 1.257042 | 0.4387069 | 1.017606 | 63.209372 | 9.055282 | 48.060282 | 74.999572 | 76.960082 | 76.362782 | 0.4191935 | 0.02714278 | 0.143476 | 0.8383869 | 1.201227 | 1.08562 | 499.5 | 22.573284 | 132.028188 | 1.6651 | 5.6115
str_m3_o10_o17_pcu_sym.166.cif | 3 | 10 | 17 | 14385.9 | 23.7906 | 26.0852 | 29.8779 | 93.7172 | 86.2294 | 92.5561 | 1188 | 36 | 36 | 468 | 288 | 108 | 72 | 36 | 108 | 288 | 36 | 36 | 4.73073 | 3.27635 | 4.70149 | 18447.5 | 1.29494 | 2532.18 | 1372.64 | 1060 | 0 | 0 | 0 | 886.586 | 0.04806 | 0.037114 | 0 | 0 | 0 | 65.544772 | 66.113682 | 66.071682 | 1.317109 | 1.251232 | 1.259546 | 60.976372 | 39.598182 | 58.477682 | 1.198507 | 0.115641 | 0.7713108 | 53.440772 | 3.017982 | 3.017982 | 63.529472 | 66.098682 | 64.768582 | 0.3891797 | 0 | 0 | 0.9274081 | 1.251336 | 1.369035 | 419.222679 | 0 | 0 | 0 | 5.5987
str_m3_o10_o17_pcu_sym.168.cif | 3 | 10 | 17 | 16004.2 | 23.4537 | 25.9700 | 29.8032 | 91.4814 | 85.8311 | 93.2600 | 1116 | 36 | 36 | 432 | 108 | 108 | 72 | 36 | 144 | 396 | 36 | 36 | 3.97265 | 2.48096 | 3.97249 | 18071.3 | 1.4706 | 0 | 0 | 0 | 1704.34 | 943.123 | 641.316 | 0 | 0 | 0 | 445.638 | 0.02466 | 0.016769 | 79.720572 | 79.251382 | 79.145682 | 1.124705 | 1.124705 | 1.124705 | 67.087772 | 43.353682 | 64.927382 | 1.072775 | 0.1130141 | 0.7967908 | 52.803572 | 3.017982 | 36.472682 | 78.434972 | 79.217782 | 78.651082 | 0.1874508 | 0 | 0.06978168 | 0.937254 | 1.124705 | 1.03809 | 199.8 | 0 | 67.154005 | 1.1168 | 3
str_m3_o10_o17_pcu_sym.169.cif | 3 | 10 | 17 | 11756.1 | 23.4391 | 25.6983 | 29.9114 | 91.3404 | 86.3440 | 93.3109 | 900 | 36 | 36 | 396 | 180 | 108 | 72 | 36 | 72 | 216 | 36 | 36 | 5.39457 | 4.53714 | 5.3927 | 17946.8 | 1.08774 | 3941.54 | 2196.24 | 2019.08 | 0 | 0 | 0 | 2828.41 | 0.1576 | 0.144887 | 0 | 0 | 0 | 67.330572 | 64.478382 | 65.964482 | 3.98992 | 3.512015 | 3.906398 | 62.483372 | 46.279682 | 58.096482 | 3.218423 | 0.3784673 | 2.09322 | 45.652472 | 5.289782 | 22.774382 | 64.569572 | 63.791882 | 65.018582 | 0.3665331 | 0.005537551 | 0.07896326 | 3.248297 | 3.401562 | 3.656748 | 112.725723 | 1.626316 | 21.572252 | 0.8632 | 4.2439
str_m3_o10_o17_pcu_sym.17.cif | 3 | 10 | 17 | 22022.1 | 24.1467 | 26.6368 | 30.3367 | 95.2649 | 84.6007 | 92.0268 | 1404 | 36 | 36 | 396 | 144 | 108 | 72 | 36 | 108 | 612 | 36 | 108 | 3.69014 | 1.91058 | 3.69 | 19336.7 | 1.89121 | 0 | 0 | 0 | 562.225 | 290.755 | 153.741 | 0 | 0 | 0 | 76.5734 | 0.00396 | 0.002094 | 2.477572 | 3.017982 | 3.017982 | 0 | 0 | 0 | 2.477572 | 3.017982 | 3.017982 | 0 | 0 | 0 | 2.477572 | 3.017982 | 3.017982 | 2.477572 | 3.017982 | 3.017982 | 0 | 0 | 0 | 0 | 0 | 0 | NaN | NaN | NaN | 0 | 0
str_m3_o10_o17_pcu_sym.170.cif | 3 | 10 | 17 | 12551.3 | 23.3574 | 25.7304 | 29.7217 | 91.7807 | 86.9839 | 93.1329 | 1188 | 36 | 36 | 540 | 396 | 108 | 72 | 36 | 72 | 144 | 36 | 108 | 4.46911 | 2.77681 | 4.46911 | 17804.1 | 1.17065 | 0 | 0 | 0 | 2461.52 | 1382.56 | 1181.02 | 0 | 0 | 0 | 629.196 | 0.03534 | 0.030189 | 2.870572 | 3.017982 | 3.312682 | 0.0007011226 | 0.0001035749 | 0.001171193 | 2.477572 | 3.017982 | 3.658782 | 0.0005099073 | 7.967302e-06 | 0.0002151172 | 2.477572 | 3.017982 | 3.017982 | 2.477572 | 3.017982 | 3.399482 | 0.000262921 | 1.59346e-05 | 0.0001035749 | 0.001354441 | 0.0001912153 | 0.001179161 | 193.923529 | 83.25 | 87.75 | 0.0011 | 0.0031
str_m3_o10_o17_pcu_sym.171.cif | 3 | 10 | 17 | 11146 | 23.2923 | 25.6897 | 29.8437 | 91.1961 | 85.6371 | 93.7548 | 1044 | 36 | 36 | 468 | 360 | 108 | 72 | 36 | 36 | 144 | 36 | 108 | 4.86444 | 4.00332 | 4.86433 | 17765.4 | 1.04184 | 3618.3 | 2036.71 | 1954.92 | 0.060381 | 0.033988 | 0.032623 | 1302.2 | 0.0733 | 0.070357 | 0 | 0 | 0 | 62.008572 | 61.537182 | 62.258182 | 3.224708 | 2.135421 | 3.084066 | 50.657172 | 8.560382 | 27.153582 | 0.4566212 | 0.008819307 | 0.0713709 | 37.572772 | 3.555982 | 16.078782 | 60.438872 | 61.138882 | 61.045282 | 0.1330432 | 0.00157007 | 0.03071954 | 2.795954 | 2.058828 | 2.890562 | 47.536624 | 0.761841 | 10.616906 | 0.3249 | 1.4654
str_m3_o10_o17_pcu_sym.173.cif | 3 | 10 | 17 | 19896.9 | 23.5657 | 25.6744 | 29.8609 | 92.4195 | 84.9060 | 93.7973 | 828 | 36 | 36 | 396 | 72 | 108 | 36 | 36 | 36 | 144 | 36 | 108 | 4.49609 | 2.57454 | 4.47501 | 17944 | 1.84127 | 0 | 0 | 0 | 2531.08 | 1410.54 | 766.07 | 0 | 0 | 0 | 1049.01 | 0.05846 | 0.03175 | 86.460172 | 86.861582 | 82.561582 | 1.02814 | 0.9963261 | 1.220718 | 78.081972 | 75.169782 | 77.102382 | 1.736763 | 1.028753 | 1.586951 | 75.157272 | 64.701282 | 61.845282 | 82.303572 | 86.179582 | 85.247982 | 1.007725 | 0.2689816 | 0.2591559 | 0.5528499 | 0.7188205 | 0.9143635 | 1820.959036 | 373.824357 | 283.144264 | -0.1955 | 14.6987
str_m3_o10_o17_pcu_sym.174.cif | 3 | 10 | 17 | 11756.1 | 23.4381 | 25.6986 | 29.9111 | 91.3361 | 86.3508 | 93.3099 | 900 | 36 | 36 | 396 | 180 | 108 | 36 | 36 | 72 | 216 | 36 | 108 | 5.39502 | 4.53418 | 5.39305 | 17946.2 | 1.08778 | 3935.26 | 2192.8 | 2015.86 | 0 | 0 | 0 | 2825.1 | 0.15742 | 0.144717 | 0 | 0 | 0 | 66.922672 | 64.797182 | 66.209982 | 4.037011 | 3.609122 | 4.039733 | 62.042972 | 45.985482 | 57.679182 | 3.155426 | 0.3593794 | 2.010327 | 50.587772 | 12.834382 | 8.482882 | 63.925272 | 63.935382 | 64.356482 | 0.5846156 | 0.01856058 | 0.03880539 | 3.169886 | 3.419153 | 3.565128 | 184.243528 | 5.422986 | 10.873826 | 0.238 | 6.6546
str_m3_o10_o17_pcu_sym.176.cif | 3 | 10 | 17 | 11756.1 | 23.3191 | 26.0112 | 29.6941 | 91.2000 | 85.9876 | 93.6313 | 900 | 36 | 36 | 396 | 180 | 108 | 36 | 36 | 72 | 216 | 36 | 108 | 5.08332 | 4.36602 | 5.0818 | 17928.5 | 1.08885 | 3791.12 | 2114.57 | 1942.02 | 0 | 0 | 0 | 2286.6 | 0.12754 | 0.117132 | 0 | 0 | 0 | 65.962672 | 64.830282 | 65.411282 | 3.365946 | 2.863109 | 3.032307 | 61.334272 | 51.413482 | 58.660882 | 2.142888 | 0.4343617 | 1.443591 | 43.620972 | 4.204782 | 6.052782 | 64.674672 | 64.810182 | 64.898582 | 0.2540638 | 0.001735269 | 0.003972406 | 2.690033 | 2.734538 | 2.986339 | 94.351913 | 0.63394 | 1.328862 | 0.0263 | 2.9664
str_m3_o10_o17_pcu_sym.177.cif | 3 | 10 | 17 | 11146 | 23.3130 | 25.6677 | 29.8452 | 91.1520 | 85.9267 | 93.7224 | 1044 | 36 | 36 | 468 | 360 | 108 | 36 | 36 | 36 | 144 | 36 | 108 | 4.39387 | 3.57666 | 4.39387 | 17774.3 | 1.04132 | 3732.34 | 2099.86 | 2016.53 | 0 | 0 | 0 | 1279.04 | 0.07196 | 0.069105 | 0 | 0 | 0 | 64.760872 | 64.158082 | 64.183082 | 1.614929 | 1.603445 | 1.610668 | 65.765072 | 49.186082 | 63.798882 | 1.579275 | 0.2477481 | 1.204961 | 63.531572 | 3.017982 | 3.017982 | 59.821472 | 64.133282 | 64.347482 | 0.8822448 | 0 | 0.009537054 | 0.7285484 | 1.612677 | 1.605087 | 1209.751552 | 0 | 5.935826 | 0.1063 | 9.8335
str_m3_o10_o17_pcu_sym.18.cif | 3 | 10 | 17 | 12261 | 23.4220 | 25.8003 | 29.9004 | 91.4947 | 86.5304 | 92.6556 | 1008 | 36 | 36 | 432 | 252 | 108 | 36 | 36 | 72 | 216 | 36 | 108 | 5.40737 | 4.53936 | 5.4072 | 18011.3 | 1.13041 | 3379.59 | 1876.38 | 1659.92 | 0 | 0 | 0 | 2308.32 | 0.12816 | 0.113375 | 0 | 0 | 0 | 62.228872 | 61.381582 | 61.685482 | 2.868086 | 2.653046 | 2.827469 | 60.916672 | 45.108282 | 56.689682 | 2.527453 | 0.3008645 | 1.487807 | 47.722872 | 8.513682 | 17.449882 | 60.778072 | 61.211782 | 61.477682 | 0.4086861 | 0.006435038 | 0.05794797 | 2.439956 | 2.646089 | 2.805236 | 167.32982 | 2.429473 | 20.636415 | 0.6316 | 4.932
str_m3_o10_o17_pcu_sym.181.cif | 3 | 10 | 17 | 11431.5 | 23.2647 | 25.7210 | 29.9468 | 91.1610 | 85.7866 | 93.7830 | 828 | 36 | 36 | 396 | 144 | 108 | 36 | 36 | 36 | 144 | 72 | 108 | 5.43724 | 4.85507 | 5.43623 | 17830.4 | 1.06461 | 4320.22 | 2422.95 | 2275.9 | 0 | 0 | 0 | 2943.08 | 0.16506 | 0.155042 | 0 | 0 | 0 | 67.671972 | 65.844482 | 66.729482 | 4.207838 | 3.483637 | 4.288868 | 62.045572 | 45.631882 | 57.000982 | 3.380064 | 0.3445917 | 1.923142 | 44.301972 | 8.682182 | 3.017982 | 66.261572 | 65.781682 | 67.347482 | 0.4264707 | 0.01040108 | 0.0003149193 | 3.602108 | 3.625299 | 4.200542 | 118.27636 | 2.866159 | 0.074896 | -0.1153 | 4.7563
str_m3_o10_o17_pcu_sym.182.cif | 3 | 10 | 17 | 15970.3 | 23.4293 | 26.2180 | 29.6928 | 91.9166 | 86.2361 | 93.6765 | 1188 | 36 | 36 | 612 | 144 | 108 | 36 | 36 | 108 | 288 | 72 | 108 | 4.19386 | 2.10303 | 4.19382 | 18154.8 | 1.46074 | 0 | 0 | 0 | 898.983 | 495.178 | 338.99 | 0 | 0 | 0 | 194.256 | 0.0107 | 0.007325 | 66.832272 | 66.116882 | 66.200182 | 1.064476 | 1.00928 | 1.064482 | 61.815672 | 13.717982 | 36.898582 | 0.578167 | 0.01051953 | 0.0699799 | 57.633972 | 14.268982 | 26.992782 | 64.632772 | 64.632382 | 64.636582 | 0.3130812 | 0.01423267 | 0.03265436 | 0.6804944 | 0.7985323 | 0.8484437 | 459.618871 | 17.805713 | 38.448882 | 0.2942 | 4.7727
str_m3_o10_o17_pcu_sym.183.cif | 3 | 10 | 17 | 10712.1 | 23.2646 | 25.8789 | 29.9026 | 91.3530 | 85.5496 | 93.5131 | 864 | 36 | 36 | 396 | 216 | 108 | 36 | 36 | 36 | 180 | 72 | 108 | 5.62141 | 5.02665 | 5.39736 | 17912 | 0.993078 | 4065.11 | 2269.49 | 2285.31 | 0 | 0 | 0 | 3184.4 | 0.17778 | 0.179019 | 0 | 0 | 0 | 66.863172 | 64.937482 | 66.170082 | 4.423456 | 4.133933 | 4.426723 | 60.814772 | 39.307282 | 53.566282 | 3.751001 | 0.2081571 | 1.749069 | 49.352372 | 3.630782 | 3.630982 | 64.574872 | 65.590282 | 65.695782 | 0.5808758 | 0.0007374838 | 0.0006721371 | 3.825524 | 4.261312 | 4.370086 | 151.690303 | 0.172892 | 0.15365 | -0.0007 | 6.2145
str_m3_o10_o17_pcu_sym.185.cif | 3 | 10 | 17 | 16148.2 | 23.7870 | 25.7626 | 29.6364 | 94.7994 | 84.9616 | 93.4609 | 1332 | 36 | 36 | 540 | 468 | 36 | 36 | 36 | 36 | 216 | 72 | 108 | 4.35246 | 2.66467 | 4.35224 | 18002.3 | 1.48953 | 0 | 0 | 0 | 1614.97 | 897.094 | 602.268 | 0 | 0 | 0 | 410.092 | 0.02278 | 0.015293 | 2.477572 | 3.017982 | 3.017982 | 0 | 0 | 0 | 2.477572 | 3.017982 | 3.017982 | 0 | 0 | 0 | 2.477572 | 3.017982 | 3.017982 | 2.477572 | 3.017982 | 3.017982 | 0 | 0 | 0 | 0 | 0 | 0 | NaN | NaN | NaN | 0 | 0
str_m3_o10_o17_pcu_sym.186.cif | 3 | 10 | 17 | 16717 | 23.5765 | 25.6135 | 29.7771 | 92.0401 | 85.2319 | 93.6976 | 864 | 36 | 36 | 432 | 108 | 72 | 36 | 36 | 72 | 144 | 72 | 108 | 4.874 | 2.42925 | 4.87385 | 17873.9 | 1.55307 | 0 | 0 | 0 | 2737.83 | 1531.75 | 986.271 | 0 | 0 | 0 | 1240.09 | 0.06938 | 0.044673 | 77.569472 | 77.122282 | 77.068282 | 2.153496 | 2.001304 | 2.071831 | 73.460672 | 69.691282 | 71.848182 | 2.100975 | 1.034552 | 1.576216 | 70.600372 | 20.965282 | 63.339582 | 75.300472 | 77.358282 | 76.106382 | 1.047144 | 0.0399354 | 0.4298259 | 0.9571095 | 1.810444 | 1.440887 | 1092.974681 | 22.036279 | 298.00827 | 6.5178 | 16.8375
str_m3_o10_o17_pcu_sym.188.cif | 3 | 10 | 17 | 11376.2 | 23.3249 | 25.6800 | 29.7543 | 90.9515 | 86.0459 | 93.6795 | 828 | 36 | 36 | 396 | 180 | 72 | 36 | 36 | 36 | 144 | 72 | 108 | 4.94261 | 4.40829 | 4.92897 | 17741.9 | 1.06475 | 4165.56 | 2347.86 | 2205.08 | 0 | 0 | 0 | 2610.55 | 0.14714 | 0.138192 | 0 | 0 | 0 | 67.231272 | 66.089582 | 66.415682 | 4.214694 | 3.493486 | 4.126791 | 69.443372 | 59.630482 | 65.748082 | 4.004984 | 1.016113 | 2.810692 | 65.030972 | 22.463982 | 46.230882 | 63.825772 | 65.778482 | 65.543982 | 1.536779 | 0.04582374 | 0.3510663 | 2.602978 | 3.222368 | 3.654568 | 589.802016 | 14.206297 | 95.966244 | 3.4725 | 16.9614
str_m3_o10_o17_pcu_sym.189.cif | 3 | 10 | 17 | 12152.9 | 23.2859 | 25.2703 | 29.7311 | 90.7889 | 85.9280 | 93.7224 | 972 | 36 | 36 | 468 | 216 | 72 | 36 | 36 | 36 | 216 | 72 | 108 | 4.4586 | 3.451 | 4.38454 | 17413.3 | 1.15891 | 3144.17 | 1805.61 | 1558.03 | 0 | 0 | 0 | 1120.37 | 0.06434 | 0.055518 | 0 | 0 | 0 | 71.370172 | 70.932082 | 71.032082 | 1.481144 | 1.481144 | 1.481161 | 67.700372 | 61.796382 | 66.650582 | 1.478051 | 0.5720692 | 1.330612 | 66.217972 | 3.017982 | 38.170282 | 63.575872 | 71.100282 | 70.423382 | 0.9874269 | 0 | 0.1079495 | 0.493734 | 1.481128 | 1.37257 | 1997.916754 | 0 | 78.569131 | 1.3119 | 12.0001
str_m3_o10_o17_pcu_sym.19.cif | 3 | 10 | 17 | 10783.8 | 23.2977 | 25.8571 | 29.7042 | 91.0879 | 86.0850 | 93.5394 | 828 | 36 | 36 | 396 | 180 | 72 | 36 | 36 | 36 | 144 | 36 | 108 | 5.64231 | 4.33775 | 5.64223 | 17816.4 | 1.00509 | 4410.26 | 2475.4 | 2462.87 | 0 | 0 | 0 | 2867.72 | 0.16096 | 0.160145 | 0 | 0 | 0 | 69.838672 | 68.929582 | 68.986782 | 4.451121 | 4.361338 | 4.4468 | 63.838972 | 47.981982 | 58.656382 | 3.882361 | 0.3844099 | 2.002235 | 55.578972 | 8.587782 | 27.907582 | 66.795272 | 67.781682 | 68.898782 | 0.8953801 | 0.0105065 | 0.08973646 | 3.546357 | 4.063911 | 4.2775 | 252.226393 | 2.582732 | 20.957739 | 0.8544 | 9.5423
str_m3_o10_o17_pcu_sym.191.cif | 3 | 10 | 17 | 28592.7 | 23.5276 | 26.5514 | 29.8082 | 91.0815 | 86.8321 | 92.7325 | 1044 | 36 | 36 | 396 | 180 | 72 | 36 | 108 | 144 | 360 | 36 | 108 | 4.39179 | 1.41393 | 3.90925 | 18568.8 | 2.55693 | 0 | 0 | 0 | 1230.75 | 662.803 | 259.218 | 0 | 0 | 0 | 350.58 | 0.01888 | 0.007384 | 93.672872 | 93.179682 | 93.372282 | 0.6295313 | 0.6295313 | 0.6295313 | 82.645172 | 82.134982 | 82.135482 | 0.6295313 | 0.6249252 | 0.6272825 | 79.528472 | 75.603482 | 77.521182 | 86.714672 | 89.183882 | 88.311682 | 0.3497396 | 0.2351824 | 0.2797917 | 0.2797917 | 0.3889 | 0.3497396 | 1248.75 | 604.1328 | 799.2 | 1.2755 | 3.2755
str_m3_o10_o17_pcu_sym.195.cif | 3 | 10 | 17 | 13161.2 | 23.2767 | 25.2861 | 29.8692 | 90.8363 | 84.9844 | 94.0257 | 1044 | 36 | 36 | 504 | 216 | 72 | 36 | 108 | 36 | 252 | 36 | 108 | 4.09778 | 3.19884 | 4.09777 | 17469.2 | 1.25105 | 2511.9 | 1437.91 | 1149.35 | 0 | 0 | 0 | 760.957 | 0.04356 | 0.034819 | 0 | 0 | 0 | 71.534172 | 71.241182 | 71.155182 | 1.367656 | 1.367656 | 1.367656 | 66.212972 | 52.321382 | 64.776882 | 1.335061 | 0.2574917 | 1.094741 | 63.499572 | 3.017982 | 52.659782 | 66.908272 | 71.175182 | 69.908782 | 0.6838282 | 0.002423791 | 0.2552807 | 0.6838282 | 1.352149 | 1.070791 | 999 | 1.790755 | 238.165331 | 3.3279 | 8.9681
str_m3_o10_o17_pcu_sym.196.cif | 3 | 10 | 17 | 13916.5 | 23.3097 | 25.9961 | 29.7775 | 91.4817 | 85.8242 | 93.6556 | 1044 | 36 | 36 | 396 | 180 | 72 | 36 | 108 | 144 | 288 | 36 | 108 | 4.4776 | 2.93043 | 4.47756 | 17955.4 | 1.28702 | 2654.43 | 1478.35 | 1148.66 | 1.94801 | 1.08491 | 0.842966 | 1041.05 | 0.05798 | 0.04505 | 0 | 0 | 0 | 72.880872 | 71.902782 | 72.591482 | 1.581267 | 1.613998 | 1.511335 | 68.308072 | 66.324582 | 67.686682 | 1.368031 | 0.986922 | 1.302375 | 65.018372 | 4.391182 | 53.882782 | 69.908972 | 72.662482 | 72.277282 | 0.7303992 | 0.0009341429 | 0.2340675 | 0.7905795 | 1.503891 | 1.13535 | 922.954291 | 0.62053 | 205.957089 | 3.2444 | 10.1516
str_m3_o10_o17_pcu_sym.197.cif | 3 | 10 | 17 | 15832.7 | 23.7228 | 26.2165 | 29.7368 | 90.2609 | 86.8923 | 91.6057 | 1872 | 36 | 36 | 720 | 864 | 72 | 36 | 108 | 36 | 216 | 36 | 108 | 2.93192 | 1.53615 | 2.93192 | 18459.6 | 1.42425 | 0 | 0 | 0 | 15.6138 | 8.45836 | 5.93881 | 0 | 0 | 0 | 0 | 0 | 0 | 2.477572 | 3.017982 | 3.017982 | 0 | 0 | 0 | 2.477572 | 3.017982 | 3.017982 | 0 | 0 | 0 | 2.477572 | 3.017982 | 3.017982 | 2.477572 | 3.017982 | 3.017982 | 0 | 0 | 0 | 0 | 0 | 0 | NaN | NaN | NaN | 0 | 0
str_m3_o10_o17_pcu_sym.199.cif | 3 | 10 | 17 | 14818.4 | 23.4781 | 26.0198 | 29.9481 | 90.6157 | 86.4853 | 93.2659 | 1116 | 36 | 36 | 576 | 144 | 72 | 36 | 108 | 180 | 180 | 36 | 108 | 4.52438 | 2.53569 | 4.44674 | 18230.6 | 1.34976 | 0 | 0 | 0 | 1948.13 | 1068.61 | 791.702 | 0 | 0 | 0 | 749.278 | 0.0411 | 0.03045 | 79.309372 | 78.837382 | 78.882182 | 1.214706 | 1.214706 | 1.214706 | 73.518472 | 72.122582 | 72.946682 | 1.214706 | 1.036077 | 1.212675 | 70.047872 | 39.035282 | 66.063082 | 74.854272 | 78.524682 | 76.219082 | 0.607353 | 0.06748367 | 0.404902 | 0.607353 | 1.147222 | 0.809804 | 999 | 58.764706 | 499.5 | 5 | 8
str_m3_o10_o17_pcu_sym.2.cif | 3 | 10 | 17 | 15536.8 | 23.2297 | 25.7948 | 30.0251 | 91.0172 | 85.8666 | 93.7764 | 1152 | 36 | 36 | 504 | 180 | 72 | 36 | 108 | 36 | 360 | 36 | 108 | 3.88038 | 2.22484 | 3.87819 | 17903.9 | 1.441 | 0 | 0 | 0 | 930.557 | 519.751 | 360.688 | 0 | 0 | 0 | 149.319 | 0.00834 | 0.005788 | 2.477572 | 3.017982 | 3.017982 | 0 | 0 | 0 | 2.477572 | 3.017982 | 3.017982 | 0 | 0 | 0 | 2.477572 | 3.017982 | 3.017982 | 2.477572 | 3.017982 | 3.017982 | 0 | 0 | 0 | 0 | 0 | 0 | NaN | NaN | NaN | 0 | 0
str_m3_o10_o17_pcu_sym.20.cif | 3 | 10 | 17 | 13018.2 | 23.2703 | 25.6594 | 29.8097 | 89.7524 | 86.9644 | 93.4556 | 972 | 36 | 36 | 396 | 216 | 72 | 36 | 108 | 36 | 252 | 36 | 36 | 4.29588 | 3.15603 | 4.28397 | 17741.6 | 1.21847 | 3770.07 | 2124.99 | 1743.97 | 0 | 0 | 0 | 1149.3 | 0.06478 | 0.053165 | 0 | 0 | 0 | 68.613272 | 68.096282 | 67.903082 | 1.38268 | 1.38268 | 1.38268 | 62.162972 | 37.440182 | 59.003582 | 1.312063 | 0.1203546 | 0.8519304 | 54.111672 | 6.664182 | 3.017982 | 66.607272 | 67.722782 | 67.905682 | 0.3817502 | 0.004078905 | 0 | 0.9884854 | 1.372671 | 1.38268 | 385.810892 | 2.968539 | 0 | -0.0531 | 4.9166
str_m3_o10_o17_pcu_sym.201.cif | 3 | 10 | 17 | 28265.2 | 23.2951 | 25.7364 | 29.8883 | 90.3179 | 87.1922 | 93.0336 | 828 | 36 | 36 | 396 | 72 | 72 | 36 | 144 | 36 | 144 | 36 | 36 | 3.65804 | 2.00717 | 3.65803 | 17872.3 | 2.62616 | 0 | 0 | 0 | 1327.84 | 742.959 | 282.907 | 0 | 0 | 0 | 232.698 | 0.01302 | 0.004958 | 60.253872 | 56.649482 | 58.954982 | 0.3891711 | 0.2660409 | 0.3552673 | 15.704872 | 3.017982 | 6.408682 | 0.01252777 | 0.0002228889 | 0.002596833 | 35.811772 | 3.017982 | 6.487582 | 55.934972 | 56.724782 | 58.007282 | 0.05222677 | 9.552382e-05 | 0.002586219 | 0.2165844 | 0.2476544 | 0.3184127 | 240.897089 | 0.385329 | 8.1141 | 0.0704 | 1.4735
str_m3_o10_o17_pcu_sym.202.cif | 3 | 10 | 17 | 17956.2 | 23.4664 | 25.9516 | 29.7961 | 91.8140 | 85.5728 | 92.8745 | 900 | 36 | 36 | 396 | 72 | 72 | 180 | 144 | 72 | 216 | 36 | 36 | 4.23254 | 1.87836 | 4.23254 | 18061.6 | 1.65085 | 0 | 0 | 0 | 1840.35 | 1018.93 | 617.215 | 0 | 0 | 0 | 561.355 | 0.03108 | 0.018827 | 90.715572 | 89.984982 | 90.007082 | 1.002439 | 1.002439 | 1.002439 | 71.630172 | 64.236882 | 70.917682 | 0.9654158 | 0.3310054 | 0.9288658 | 63.196672 | 24.318082 | 49.532682 | 87.655572 | 89.728982 | 89.321782 | 0.2784554 | 0.03833216 | 0.1100567 | 0.7239839 | 0.947617 | 0.8910571 | 384.230769 | 40.410664 | 123.388987 | 1.2879 | 4.3117
str_m3_o10_o17_pcu_sym.206.cif | 3 | 10 | 17 | 12261 | 23.6164 | 25.6096 | 29.7489 | 92.4990 | 84.5350 | 93.7671 | 1008 | 36 | 36 | 432 | 252 | 72 | 180 | 144 | 72 | 216 | 36 | 36 | 4.77646 | 4.09144 | 4.7188 | 17859.2 | 1.14003 | 3578.51 | 2003.73 | 1757.62 | 0 | 0 | 0 | 1923.08 | 0.10768 | 0.094454 | 0 | 0 | 0 | 67.138872 | 67.188182 | 66.624282 | 2.896982 | 2.572327 | 2.913979 | 66.662072 | 61.909382 | 64.235182 | 2.694478 | 1.054963 | 1.715725 | 52.645872 | 6.607582 | 16.670782 | 66.580972 | 67.061382 | 66.728582 | 0.3777017 | 0.006573689 | 0.0228611 | 2.38934 | 2.546742 | 2.802218 | 157.919729 | 2.578634 | 8.150058 | 0.1997 | 4.5504
str_m3_o10_o17_pcu_sym.21.cif | 3 | 10 | 17 | 13741.8 | 23.3326 | 25.6668 | 30.0320 | 92.6011 | 86.4370 | 94.0411 | 1512 | 36 | 36 | 612 | 648 | 72 | 180 | 144 | 36 | 180 | 36 | 36 | 3.9413 | 2.40216 | 3.94127 | 17890.8 | 1.27547 | 0 | 0 | 0 | 1042.51 | 582.708 | 456.857 | 0 | 0 | 0 | 210.038 | 0.01174 | 0.009204 | 2.477572 | 3.017982 | 3.017982 | 0 | 0 | 0 | 2.477572 | 3.017982 | 3.017982 | 0 | 0 | 0 | 2.477572 | 3.017982 | 3.017982 | 2.477572 | 3.017982 | 3.017982 | 0 | 0 | 0 | 0 | 0 | 0 | NaN | NaN | NaN | 0 | 0
str_m3_o10_o17_pcu_sym.216.cif | 3 | 10 | 17 | 14596.3 | 23.2694 | 26.0256 | 29.8737 | 91.3709 | 85.5934 | 93.7873 | 900 | 36 | 36 | 396 | 144 | 36 | 180 | 144 | 72 | 216 | 36 | 36 | 5.00506 | 3.51998 | 5.005 | 17995.4 | 1.34689 | 2913.84 | 1619.21 | 1202.19 | 93.0994 | 51.7351 | 38.4107 | 1333.46 | 0.0741 | 0.055016 | 4.67881 | 0.00026 | 0.000193 | 70.974672 | 70.260182 | 70.293282 | 2.466378 | 2.455095 | 2.466378 | 67.081672 | 56.225082 | 64.258282 | 2.410885 | 0.4978933 | 1.67935 | 60.882572 | 3.017982 | 47.130782 | 68.963372 | 70.350682 | 69.837882 | 0.7201551 | 8.221262e-05 | 0.1793948 | 1.738317 | 2.437426 | 2.258819 | 413.868616 | 0.033696 | 79.340302 | 2.6173 | 10.5104
str_m3_o10_o17_pcu_sym.217.cif | 3 | 10 | 17 | 13379.1 | 23.2297 | 25.8606 | 29.9086 | 91.3416 | 86.3988 | 93.3423 | 1260 | 36 | 36 | 468 | 432 | 36 | 180 | 144 | 108 | 216 | 36 | 36 | 3.90491 | 2.75256 | 3.72015 | 17897.6 | 1.24132 | 0 | 0 | 0 | 1293.57 | 722.76 | 582.252 | 0 | 0 | 0 | 205.107 | 0.01146 | 0.009232 | 2.477572 | 3.017982 | 3.017982 | 0 | 0 | 0 | 2.477572 | 3.017982 | 3.017982 | 0 | 0 | 0 | 2.477572 | 3.017982 | 3.017982 | 2.477572 | 3.017982 | 3.017982 | 0 | 0 | 0 | 0 | 0 | 0 | NaN | NaN | NaN | 0 | 0
str_m3_o10_o17_pcu_sym.218.cif | 3 | 10 | 17 | 13272.6 | 23.1836 | 25.8788 | 29.9188 | 90.8916 | 86.3832 | 93.7280 | 1368 | 36 | 36 | 504 | 540 | 36 | 180 | 144 | 144 | 144 | 36 | 36 | 3.89662 | 2.35483 | 3.89643 | 17875.4 | 1.23298 | 0 | 0 | 0 | 1204.56 | 673.866 | 546.535 | 0 | 0 | 0 | 221.297 | 0.01238 | 0.010041 | 2.477572 | 3.017982 | 3.017982 | 0 | 0 | 0 | 2.477572 | 3.017982 | 3.017982 | 0 | 0 | 0 | 2.477572 | 3.017982 | 3.017982 | 2.477572 | 3.017982 | 3.017982 | 0 | 0 | 0 | 0 | 0 | 0 | NaN | NaN | NaN | 0 | 0
str_m3_o10_o17_pcu_sym.219.cif | 3 | 10 | 17 | 12298 | 23.5375 | 25.7283 | 29.7504 | 92.3374 | 85.1749 | 93.9090 | 1116 | 36 | 36 | 468 | 360 | 36 | 180 | 144 | 36 | 216 | 36 | 36 | 4.82734 | 4.42903 | 4.70214 | 17899.5 | 1.1409 | 2969.14 | 1658.78 | 1453.93 | 0.623302 | 0.348223 | 0.305219 | 1424.8 | 0.0796 | 0.06977 | 0 | 0 | 0 | 67.180772 | 67.573882 | 67.451482 | 1.498235 | 1.46375 | 1.476541 | 66.389372 | 64.073882 | 66.180782 | 1.465523 | 1.028891 | 1.406017 | 58.507172 | 3.853382 | 32.928582 | 65.253972 | 67.804082 | 66.929682 | 0.4589689 | 0.0004309644 | 0.07375996 | 1.039397 | 1.4614 | 1.427525 | 441.13089 | 0.294603 | 51.618158 | 0.9018 | 5.6391
str_m3_o10_o17_pcu_sym.22.cif | 3 | 10 | 17 | 17576.3 | 23.4602 | 26.0116 | 29.7775 | 92.0198 | 85.7013 | 92.9044 | 828 | 36 | 36 | 396 | 360 | 36 | 216 | 144 | 36 | 144 | 36 | 36 | 4.60004 | 2.50435 | 4.59994 | 18087.9 | 1.61357 | 0 | 0 | 0 | 2245.03 | 1241.18 | 769.21 | 0 | 0 | 0 | 836.747 | 0.04626 | 0.028669 | 106.140672 | 105.585782 | 105.789082 | 1.024106 | 1.024106 | 1.024106 | 80.979372 | 80.964182 | 81.043182 | 1.024106 | 1.013313 | 1.024106 | 76.214672 | 74.014682 | 76.885382 | 102.353472 | 103.722682 | 100.594782 | 0.4551584 | 0.3707492 | 0.5120532 | 0.568948 | 0.6486746 | 0.5120532 | 799.2 | 570.97731 | 999 | 2.4836 | 1.4836
str_m3_o10_o17_pcu_sym.220.cif | 3 | 10 | 17 | 11431.5 | 23.3518 | 25.6975 | 29.9008 | 91.6189 | 85.1461 | 93.6807 | 828 | 36 | 36 | 396 | 144 | 36 | 216 | 144 | 36 | 144 | 72 | 36 | 5.81378 | 4.87707 | 5.81378 | 17837 | 1.06422 | 4224.09 | 2368.16 | 2225.26 | 0 | 0 | 0 | 3093.65 | 0.17344 | 0.162974 | 0 | 0 | 0 | 69.295172 | 67.151682 | 68.469182 | 4.355028 | 3.81334 | 4.281573 | 62.515572 | 44.086882 | 57.552282 | 3.691423 | 0.3474872 | 2.313231 | 45.285272 | 3.017982 | 3.017982 | 67.661672 | 67.555382 | 68.447382 | 0.4984998 | 0.001250929 | 0.0005686043 | 3.602134 | 3.996457 | 4.297695 | 138.251713 | 0.312697 | 0.132172 | -0.0078 | 5.6843
str_m3_o10_o17_pcu_sym.222.cif | 3 | 10 | 17 | 11146 | 23.3214 | 25.6513 | 29.7906 | 91.1511 | 85.9294 | 93.6696 | 1044 | 36 | 36 | 468 | 360 | 36 | 216 | 144 | 36 | 144 | 72 | 36 | 4.97148 | 3.4896 | 4.97142 | 17737.9 | 1.04345 | 3747.16 | 2112.52 | 2024.55 | 0 | 0 | 0 | 1637.21 | 0.0923 | 0.088456 | 0 | 0 | 0 | 67.115872 | 66.769682 | 66.716882 | 3.523677 | 2.588642 | 3.263861 | 68.378772 | 65.325482 | 67.443782 | 2.242239 | 1.032693 | 1.593199 | 68.205272 | 6.806182 | 55.687182 | 61.114072 | 66.767682 | 64.590582 | 1.171443 | 0.01783599 | 0.3365243 | 2.158416 | 2.850861 | 2.920698 | 542.189948 | 6.250097 | 115.105289 | 3.5521 | 12.8581
str_m3_o10_o17_pcu_sym.223.cif | 3 | 10 | 17 | 11144.5 | 23.3184 | 25.6710 | 29.7289 | 90.9222 | 86.1452 | 93.5927 | 900 | 36 | 36 | 432 | 216 | 36 | 216 | 144 | 36 | 180 | 72 | 36 | 5.62166 | 4.04361 | 5.61966 | 17719.5 | 1.04439 | 3958.73 | 2234.11 | 2139.16 | 0 | 0 | 0 | 1934.61 | 0.10918 | 0.10454 | 0 | 0 | 0 | 68.716972 | 67.471382 | 67.649482 | 4.359397 | 3.272403 | 4.047288 | 66.125272 | 49.323482 | 62.743682 | 3.409781 | 0.2985419 | 2.013415 | 56.275672 | 7.148482 | 21.272982 | 65.402672 | 67.823982 | 67.543882 | 0.6466059 | 0.006882319 | 0.06342142 | 3.444345 | 3.254404 | 3.710575 | 187.542012 | 2.112656 | 17.074982 | 0.6301 | 7.1294
str_m3_o10_o17_pcu_sym.224.cif | 3 | 10 | 17 | 12298 | 23.2979 | 25.8098 | 29.7678 | 91.0529 | 85.9533 | 93.8904 | 1116 | 36 | 36 | 468 | 360 | 36 | 216 | 144 | 36 | 216 | 72 | 36 | 4.80799 | 4.2468 | 4.80799 | 17812.4 | 1.14648 | 3709.81 | 2082.71 | 1816.62 | 0 | 0 | 0 | 1494.46 | 0.0839 | 0.073181 | 0 | 0 | 0 | 68.837572 | 68.391682 | 68.521682 | 1.463653 | 1.462465 | 1.463653 | 68.772572 | 66.979282 | 68.179082 | 1.46545 | 1.144454 | 1.423736 | 66.188872 | 3.017982 | 62.780782 | 64.264672 | 68.688282 | 66.287682 | 0.7910229 | 0 | 0.5416572 | 0.6720605 | 1.463677 | 0.9199789 | 1175.834483 | 0 | 588.182563 | 6.6613 | 9.728
str_m3_o10_o17_pcu_sym.23.cif | 3 | 10 | 17 | 13018.2 | 23.8777 | 25.6549 | 29.7703 | 93.9874 | 85.3751 | 92.8159 | 972 | 36 | 36 | 396 | 216 | 36 | 216 | 144 | 36 | 252 | 72 | 36 | 4.86016 | 3.15462 | 4.85141 | 18115.9 | 1.1933 | 4088.03 | 2256.59 | 1891.05 | 0 | 0 | 0 | 1549.64 | 0.08554 | 0.071684 | 0 | 0 | 0 | 65.864672 | 65.211482 | 65.249782 | 2.765359 | 2.749674 | 2.760681 | 62.978472 | 21.731382 | 51.338582 | 2.468874 | 0.03715567 | 0.449079 | 57.129872 | 3.017982 | 13.389382 | 63.398472 | 65.178882 | 65.053182 | 0.6921464 | 0 | 0.02746924 | 2.041258 | 2.737629 | 2.709115 | 338.739327 | 0 | 10.129421 | 0.3576 | 9.0105
str_m3_o10_o17_pcu_sym.24.cif | 3 | 10 | 17 | 15816.7 | 23.3208 | 25.6594 | 29.7419 | 91.0255 | 85.9747 | 93.6318 | 828 | 36 | 36 | 396 | 144 | 72 | 216 | 144 | 36 | 144 | 72 | 36 | 4.41726 | 3.56115 | 4.40268 | 17716.3 | 1.48249 | 3505.99 | 1978.96 | 1334.89 | 0 | 0 | 0 | 1186.99 | 0.067 | 0.045194 | 0 | 0 | 0 | 85.918072 | 85.668982 | 85.531482 | 1.14393 | 1.138316 | 1.140851 | 71.779972 | 69.171982 | 71.336782 | 1.139922 | 0.7875979 | 1.104459 | 68.588172 | 50.612082 | 67.383382 | 80.922972 | 84.793282 | 81.542082 | 0.5699545 | 0.1422863 | 0.5217017 | 0.5715099 | 0.9847377 | 0.610083 | 996.281302 | 144.347107 | 854.277258 | 6.0011 | 6.7643
str_m3_o10_o17_pcu_sym.25.cif | 3 | 10 | 17 | 13882.3 | 23.5540 | 25.7137 | 29.6961 | 91.4966 | 85.2362 | 93.4553 | 1224 | 36 | 36 | 504 | 360 | 72 | 216 | 144 | 36 | 288 | 72 | 36 | 4.55112 | 2.6167 | 4.55103 | 17887 | 1.28877 | 0 | 0 | 0 | 1901.53 | 1063.08 | 824.877 | 0 | 0 | 0 | 489.746 | 0.02738 | 0.021245 | 2.477572 | 3.017982 | 3.017982 | 0 | 0 | 0 | 2.477572 | 3.017982 | 3.017982 | 0 | 0 | 0 | 2.477572 | 3.017982 | 3.017982 | 2.477572 | 3.017982 | 3.017982 | 0 | 0 | 0 | 0 | 0 | 0 | NaN | NaN | NaN | 0 | 0
str_m3_o10_o17_pcu_sym.26.cif | 3 | 10 | 17 | 14544.8 | 23.3115 | 26.1886 | 29.7704 | 91.1200 | 85.7737 | 94.3026 | 1044 | 36 | 36 | 468 | 180 | 72 | 36 | 144 | 36 | 288 | 72 | 36 | 4.27659 | 2.37534 | 4.266 | 18072.4 | 1.33642 | 0 | 0 | 0 | 2062.68 | 1141.34 | 854.027 | 0 | 0 | 0 | 666.51 | 0.03688 | 0.027596 | 79.500972 | 79.216782 | 79.247082 | 1.237556 | 1.237556 | 1.237556 | 70.091172 | 65.477282 | 69.217182 | 1.235912 | 0.6433708 | 1.175575 | 64.927072 | 3.017982 | 57.265882 | 76.760372 | 79.067182 | 77.950282 | 0.4812717 | 0.001526319 | 0.2761468 | 0.756284 | 1.235438 | 0.9484077 | 635.727273 | 1.234212 | 290.877711 | 3.9943 | 6.9778
str_m3_o10_o17_pcu_sym.27.cif | 3 | 10 | 17 | 12908 | 23.4815 | 25.6562 | 29.7598 | 91.4102 | 86.0392 | 93.2723 | 972 | 36 | 36 | 396 | 180 | 72 | 36 | 144 | 72 | 288 | 72 | 36 | 4.52977 | 3.93282 | 4.52714 | 17852.8 | 1.20061 | 3746.1 | 2098.32 | 1747.71 | 0 | 0 | 0 | 1456.44 | 0.08158 | 0.067949 | 0 | 0 | 0 | 71.541072 | 72.278382 | 71.653782 | 1.550434 | 1.403618 | 1.464301 | 65.381072 | 53.757282 | 63.972982 | 1.417787 | 0.3059498 | 1.187845 | 55.509472 | 3.986982 | 6.108582 | 67.874672 | 72.459682 | 72.450082 | 0.3299349 | 0.0003331267 | 0.007328788 | 1.33016 | 1.395956 | 1.413782 | 247.793567 | 0.238398 | 5.178633 | 0.0903 | 4.2545
str_m3_o10_o17_pcu_sym.28.cif | 3 | 10 | 17 | 11217.2 | 23.4112 | 25.8061 | 29.8895 | 92.1686 | 85.1574 | 93.0074 | 972 | 36 | 36 | 396 | 288 | 72 | 36 | 144 | 108 | 144 | 72 | 36 | 5.51622 | 4.9704 | 5.38858 | 17958.4 | 1.03722 | 3832.75 | 2134.24 | 2057.66 | 0 | 0 | 0 | 2904.6 | 0.16174 | 0.155936 | 0 | 0 | 0 | 67.425572 | 66.102782 | 66.992682 | 4.011696 | 3.781594 | 4.189994 | 63.701372 | 39.953382 | 56.643882 | 3.661359 | 0.2480655 | 1.91226 | 55.743472 | 3.017982 | 3.565882 | 63.300072 | 65.960382 | 65.672282 | 0.9475359 | 2.674464e-05 | 0.000445744 | 2.836751 | 3.779776 | 3.752942 | 333.687549 | 0.007069 | 0.118653 | 0.0047 | 10.6284
str_m3_o10_o17_pcu_sym.29.cif | 3 | 10 | 17 | 24884.9 | 23.5776 | 25.6312 | 29.9403 | 93.2700 | 83.9072 | 94.3080 | 900 | 36 | 36 | 396 | 108 | 72 | 36 | 108 | 36 | 216 | 72 | 36 | 3.87045 | 2.31312 | 3.87035 | 17918.6 | 2.30612 | 0 | 0 | 0 | 1383.82 | 772.284 | 334.885 | 0 | 0 | 0 | 263.045 | 0.01468 | 0.006366 | 62.059572 | 58.464082 | 61.988382 | 0.6598499 | 0.3686814 | 0.6529783 | 33.198272 | 3.780982 | 12.063082 | 0.04447677 | 0.0002250361 | 0.005501328 | 4.603472 | 3.017982 | 15.598982 | 60.374272 | 55.386482 | 60.067482 | 0.007462357 | 8.840703e-05 | 0.008535297 | 0.4838195 | 0.2509433 | 0.424631 | 15.40842 | 0.351946 | 20.080402 | 0.2102 | 0.1835
str_m3_o10_o17_pcu_sym.3.cif | 3 | 10 | 17 | 16615.8 | 23.4200 | 26.0952 | 29.8248 | 91.3119 | 86.4803 | 93.2498 | 1116 | 36 | 36 | 396 | 72 | 72 | 36 | 108 | 180 | 432 | 72 | 36 | 4.7364 | 4.39562 | 4.7364 | 18160.3 | 1.51931 | 2083.79 | 1147.44 | 755.238 | 0 | 0 | 0 | 1139.02 | 0.06272 | 0.041282 | 0 | 0 | 0 | 82.580872 | 81.939482 | 81.904182 | 1.444408 | 1.444408 | 1.444408 | 70.958272 | 69.279682 | 69.984182 | 1.403857 | 1.010003 | 1.1986 | 65.191672 | 3.017982 | 62.261782 | 78.989872 | 82.141282 | 78.916682 | 0.4945955 | 0.001342096 | 0.3495047 | 0.942344 | 1.418933 | 1.076012 | 524.331764 | 0.944903 | 324.49005 | 5.785 | 8.1958
str_m3_o10_o17_pcu_sym.30.cif | 3 | 10 | 17 | 23732.9 | 23.5878 | 26.1010 | 29.7775 | 93.8987 | 85.7959 | 93.3335 | 828 | 36 | 36 | 396 | 108 | 72 | 36 | 108 | 36 | 144 | 72 | 36 | 5.12 | 4.56862 | 5.11988 | 18215.3 | 2.16355 | 2895.31 | 1589.5 | 734.673 | 0 | 0 | 0 | 1825.17 | 0.1002 | 0.046313 | 0 | 0 | 0 | 76.231572 | 75.632382 | 75.712082 | 1.516882 | 1.474915 | 1.498687 | 73.086172 | 69.058382 | 72.006382 | 1.516629 | 0.9762819 | 1.360508 | 69.816272 | 26.589382 | 58.244682 | 72.599172 | 75.859282 | 74.747782 | 0.632034 | 0.02483894 | 0.2428106 | 0.8848476 | 1.312246 | 1.211137 | 713.571429 | 18.909641 | 200.281014 | 5.1731 | 14.4105
str_m3_o10_o17_pcu_sym.31.cif | 3 | 10 | 17 | 13697.2 | 23.2693 | 25.8584 | 29.8911 | 91.6423 | 86.1601 | 93.4434 | 972 | 36 | 36 | 396 | 216 | 72 | 72 | 108 | 108 | 144 | 72 | 36 | 4.44133 | 3.33394 | 4.42906 | 17907.4 | 1.27014 | 3341.12 | 1865.77 | 1468.95 | 0 | 0 | 0 | 1348.07 | 0.07528 | 0.059269 | 0 | 0 | 0 | 77.223172 | 76.627782 | 76.315282 | 2.021501 | 1.778174 | 1.926438 | 70.001772 | 68.557682 | 69.294282 | 1.558691 | 1.105014 | 1.319182 | 66.516872 | 34.943382 | 55.191182 | 72.720872 | 76.089182 | 75.272482 | 0.6570686 | 0.08252052 | 0.2657185 | 0.9633575 | 1.589493 | 1.313371 | 681.378976 | 51.864342 | 202.115701 | 2.5093 | 7.8697
str_m3_o10_o17_pcu_sym.32.cif | 3 | 10 | 17 | 12731.9 | 23.4629 | 25.6131 | 29.7091 | 91.6077 | 86.6702 | 93.3448 | 1296 | 36 | 36 | 540 | 504 | 72 | 72 | 108 | 36 | 180 | 72 | 36 | 4.49396 | 2.55132 | 4.49392 | 17788 | 1.18856 | 0 | 0 | 0 | 1937.43 | 1089.18 | 916.383 | 0 | 0 | 0 | 628.626 | 0.03534 | 0.029733 | 67.200572 | 66.509282 | 66.439482 | 1.413772 | 1.413772 | 1.413772 | 71.267772 | 60.879882 | 70.445882 | 1.400058 | 0.4075668 | 1.277594 | 68.223372 | 34.733882 | 64.168382 | 62.748772 | 66.105182 | 63.846082 | 0.7068859 | 0.06025024 | 0.4710059 | 0.7068859 | 1.322089 | 0.8872753 | 999 | 45.52644 | 530.314446 | 5.2297 | 8.2329
str_m3_o10_o17_pcu_sym.33.cif | 3 | 10 | 17 | 11757.7 | 23.3020 | 25.6549 | 29.8354 | 90.9576 | 86.0945 | 93.7067 | 1044 | 36 | 36 | 396 | 324 | 72 | 72 | 108 | 144 | 144 | 72 | 36 | 5.00743 | 3.55466 | 5.00743 | 17755.9 | 1.0996 | 3590.69 | 2022.25 | 1839.08 | 0 | 0 | 0 | 1424.38 | 0.08022 | 0.072954 | 0 | 0 | 0 | 65.255772 | 64.844382 | 64.702482 | 1.537571 | 1.500889 | 1.537324 | 64.148972 | 41.916582 | 61.165282 | 1.496254 | 0.1520365 | 0.9411194 | 59.180872 | 3.017982 | 33.927082 | 62.458072 | 64.927582 | 64.514882 | 0.5894435 | 4.252532e-05 | 0.1072148 | 0.936178 | 1.531175 | 1.407495 | 628.997983 | 0.027745 | 76.098073 | 1.2601 | 6.93
str_m3_o10_o17_pcu_sym.34.cif | 3 | 10 | 17 | 12838.8 | 23.4035 | 25.9333 | 29.8456 | 91.7320 | 85.6878 | 93.0147 | 1188 | 36 | 36 | 396 | 396 | 72 | 72 | 108 | 216 | 144 | 72 | 36 | 4.48384 | 3.54701 | 4.48383 | 18031.6 | 1.18234 | 3220.25 | 1785.89 | 1510.47 | 0 | 0 | 0 | 1309.82 | 0.07264 | 0.061437 | 0 | 0 | 0 | 69.391672 | 69.252582 | 68.975482 | 1.402 | 1.402 | 1.402 | 69.097672 | 65.905982 | 68.719882 | 1.401307 | 0.8442689 | 1.350742 | 66.106272 | 3.017982 | 59.992482 | 65.059372 | 69.221682 | 67.411382 | 0.7010001 | 0 | 0.3865548 | 0.7010001 | 1.402008 | 1.006332 | 999 | 0 | 383.738291 | 4.9629 | 9
str_m3_o10_o17_pcu_sym.35.cif | 3 | 10 | 17 | 17415.7 | 23.8955 | 26.4255 | 30.1239 | 95.3538 | 84.4070 | 92.4179 | 1620 | 36 | 36 | 900 | 432 | 72 | 72 | 108 | 108 | 144 | 72 | 36 | 3.6708 | 1.50362 | 3.67071 | 18838.1 | 1.53518 | 0 | 0 | 0 | 283.133 | 150.298 | 97.9023 | 0 | 0 | 0 | 33.155 | 0.00176 | 0.001146 | 2.477572 | 3.017982 | 3.017982 | 0 | 0 | 0 | 2.477572 | 3.017982 | 3.017982 | 0 | 0 | 0 | 2.477572 | 3.017982 | 3.017982 | 2.477572 | 3.017982 | 3.017982 | 0 | 0 | 0 | 0 | 0 | 0 | NaN | NaN | NaN | 0 | 0
str_m3_o10_o17_pcu_sym.36.cif | 3 | 10 | 17 | 12262.6 | 23.3042 | 25.6493 | 29.7581 | 90.9054 | 86.0464 | 93.7208 | 1152 | 36 | 36 | 468 | 396 | 72 | 72 | 108 | 72 | 180 | 72 | 36 | 4.5372 | 2.74595 | 4.53711 | 17706.6 | 1.15 | 0 | 0 | 0 | 2556.89 | 1444.03 | 1255.68 | 0 | 0 | 0 | 920.036 | 0.05196 | 0.045183 | 35.733772 | 8.903782 | 28.845982 | 0.3415344 | 0.01660333 | 0.1399785 | 20.575672 | 3.670882 | 10.822082 | 0.03883353 | 0.0008807268 | 0.0101202 | 24.182272 | 3.604882 | 4.344182 | 34.933672 | 12.111082 | 33.328682 | 0.0624419 | 0.0005789963 | 0.00568395 | 0.2610458 | 0.02001207 | 0.220671 | 238.959826 | 28.903423 | 25.731818 | 0.0626 | 0.7586
str_m3_o10_o17_pcu_sym.37.cif | 3 | 10 | 17 | 12369.1 | 23.2791 | 25.9081 | 29.8050 | 91.2809 | 86.2273 | 93.4172 | 1044 | 36 | 36 | 396 | 288 | 72 | 72 | 108 | 108 | 216 | 72 | 36 | 4.71573 | 3.99313 | 4.7065 | 17902 | 1.14734 | 3834.96 | 2142.2 | 1867.11 | 0 | 0 | 0 | 1731.84 | 0.09674 | 0.084317 | 0 | 0 | 0 | 66.526172 | 67.546282 | 66.311782 | 2.961614 | 1.965875 | 2.60981 | 66.295572 | 63.185482 | 65.321982 | 1.843909 | 0.9148038 | 1.454301 | 59.331372 | 9.396282 | 24.269482 | 65.619872 | 67.265082 | 66.541782 | 0.6626513 | 0.00707408 | 0.05691602 | 1.92132 | 2.072503 | 2.233234 | 344.548858 | 3.409889 | 25.46043 | 0.6165 | 8.1089
str_m3_o10_o17_pcu_sym.38.cif | 3 | 10 | 17 | 11720.5 | 23.3116 | 25.6848 | 29.7785 | 90.7815 | 86.2600 | 93.6749 | 936 | 36 | 36 | 432 | 216 | 72 | 72 | 108 | 36 | 216 | 72 | 36 | 4.93054 | 3.95988 | 4.85594 | 17754.6 | 1.09619 | 3988.77 | 2246.61 | 2049.47 | 0 | 0 | 0 | 2148.31 | 0.121 | 0.110382 | 0 | 0 | 0 | 70.241172 | 69.766282 | 69.596582 | 3.071541 | 3.044699 | 3.071541 | 67.456572 | 61.313282 | 65.652782 | 2.960078 | 1.018515 | 2.23406 | 63.621772 | 3.017982 | 36.524882 | 66.442472 | 69.764082 | 69.471382 | 1.337759 | 0.0005033915 | 0.1307111 | 1.840433 | 3.053112 | 2.887914 | 726.14464 | 0.164713 | 45.216174 | 1.5261 | 15.6733
str_m3_o10_o17_pcu_sym.39.cif | 3 | 10 | 17 | 17086.7 | 23.6017 | 26.2018 | 29.8358 | 93.9079 | 84.2599 | 93.8082 | 1404 | 36 | 36 | 504 | 324 | 72 | 72 | 108 | 144 | 396 | 72 | 36 | 4.26319 | 1.92859 | 4.25888 | 18282.4 | 1.55194 | 0 | 0 | 0 | 999.844 | 546.888 | 352.389 | 0 | 0 | 0 | 276.796 | 0.01514 | 0.009756 | 58.765372 | 49.559782 | 57.942382 | 0.8122224 | 0.2504931 | 0.7976847 | 61.257272 | 10.348982 | 27.991082 | 0.5060369 | 0.00871438 | 0.04097339 | 56.974172 | 9.949682 | 30.497582 | 56.828772 | 44.468382 | 56.055282 | 0.2704443 | 0.00525555 | 0.04780326 | 0.5641288 | 0.1358074 | 0.5993082 | 478.922202 | 38.659858 | 79.684303 | 0.727 | 4.5312
str_m3_o10_o17_pcu_sym.4.cif | 3 | 10 | 17 | 16510.7 | 23.5183 | 25.9334 | 29.7330 | 91.8007 | 86.0398 | 93.2490 | 1368 | 36 | 36 | 504 | 324 | 72 | 72 | 108 | 144 | 360 | 72 | 36 | 4.04316 | 2.25669 | 4.04292 | 18055.2 | 1.5185 | 0 | 0 | 0 | 553.893 | 306.778 | 202.026 | 0 | 0 | 0 | 98.9423 | 0.00548 | 0.003609 | 2.477572 | 3.017982 | 3.017982 | 0 | 0 | 0 | 2.477572 | 3.017982 | 3.017982 | 0 | 0 | 0 | 2.477572 | 3.017982 | 3.017982 | 2.477572 | 3.017982 | 3.017982 | 0 | 0 | 0 | 0 | 0 | 0 | NaN | NaN | NaN | 0 | 0
str_m3_o10_o17_pcu_sym.40.cif | 3 | 10 | 17 | 16550.7 | 23.7825 | 26.3708 | 29.7221 | 91.8349 | 88.8227 | 91.3420 | 1764 | 36 | 36 | 648 | 720 | 72 | 72 | 108 | 36 | 324 | 72 | 36 | 4.26756 | 1.16972 | 4.26756 | 18622.3 | 1.47583 | 0 | 0 | 0 | 757.639 | 406.845 | 275.672 | 0 | 0 | 0 | 212.667 | 0.01142 | 0.007738 | 2.477572 | 3.017982 | 3.017982 | 0 | 0 | 0 | 3.751672 | 3.017982 | 3.672482 | 0.0008338016 | 0.0001087567 | 0.0006223302 | 2.477572 | 3.017982 | 3.017982 | 2.477572 | 3.017982 | 3.017982 | 0 | 0 | 0 | 0 | 0 | 0 | NaN | NaN | NaN | 0 | 0
str_m3_o10_o17_pcu_sym.41.cif | 3 | 10 | 17 | 11146 | 23.7711 | 25.7144 | 29.9079 | 93.7192 | 85.6668 | 92.6507 | 1044 | 36 | 36 | 468 | 360 | 72 | 72 | 108 | 36 | 144 | 72 | 36 | 5.28631 | 4.25663 | 5.2806 | 18175.1 | 1.01835 | 4006.82 | 2204.56 | 2164.84 | 0 | 0 | 0 | 2672.11 | 0.14702 | 0.144371 | 0 | 0 | 0 | 64.993772 | 64.252782 | 64.534382 | 3.229858 | 3.200529 | 3.229544 | 61.793872 | 49.166182 | 58.337382 | 2.898744 | 0.482173 | 1.946384 | 55.636672 | 3.017982 | 3.017982 | 62.798772 | 64.617882 | 64.508982 | 0.7271129 | 0 | 0 | 2.678907 | 3.229858 | 3.230334 | 271.150021 | 0 | 0 | 0 | 8.1044
str_m3_o10_o17_pcu_sym.42.cif | 3 | 10 | 17 | 11722 | 23.3169 | 25.6399 | 29.7451 | 91.1865 | 85.8208 | 93.6219 | 1080 | 36 | 36 | 468 | 360 | 72 | 72 | 108 | 36 | 180 | 72 | 36 | 4.69453 | 3.15089 | 4.69422 | 17697.9 | 1.09985 | 3156.79 | 1783.71 | 1621.77 | 0 | 0 | 0 | 834.986 | 0.04718 | 0.042897 | 0 | 0 | 0 | 3.114772 | 3.017982 | 4.028682 | 0.001561167 | 0.0001109026 | 0.00220099 | 4.706272 | 3.017982 | 3.597382 | 0.006935677 | 0.0003497697 | 0.003071148 | 3.965872 | 3.661182 | 3.487582 | 3.148372 | 3.017982 | 3.357182 | 0.003344139 | 0.0002303361 | 0.001254052 | 0.002013308 | 0.0001535574 | 0.002107149 | 1659.355932 | 1498.5 | 594.546559 | 0.012 | 0.0365
str_m3_o10_o17_pcu_sym.43.cif | 3 | 10 | 17 | 14317.8 | 23.7104 | 25.7621 | 29.6987 | 91.3564 | 84.5497 | 93.9649 | 1548 | 36 | 36 | 612 | 648 | 72 | 72 | 108 | 36 | 216 | 72 | 36 | 3.91547 | 2.37204 | 3.91546 | 18012.9 | 1.31992 | 0 | 0 | 0 | 995.058 | 552.413 | 418.521 | 0 | 0 | 0 | 159.234 | 0.00884 | 0.006697 | 2.477572 | 3.017982 | 3.017982 | 0 | 0 | 0 | 2.477572 | 3.017982 | 3.017982 | 0 | 0 | 0 | 2.477572 | 3.017982 | 3.017982 | 2.477572 | 3.017982 | 3.017982 | 0 | 0 | 0 | 0 | 0 | 0 | NaN | NaN | NaN | 0 | 0
str_m3_o10_o17_pcu_sym.44.cif | 3 | 10 | 17 | 10136.1 | 23.2889 | 25.7196 | 29.9073 | 91.2400 | 85.4708 | 93.8192 | 828 | 36 | 36 | 396 | 216 | 72 | 72 | 108 | 36 | 144 | 72 | 36 | 5.96365 | 4.9917 | 5.93436 | 17815.9 | 0.944752 | 4302.84 | 2415.17 | 2556.41 | 0 | 0 | 0 | 3549.28 | 0.19922 | 0.21087 | 0 | 0 | 0 | 65.470172 | 64.430882 | 65.048082 | 4.835844 | 4.713203 | 4.931917 | 62.053372 | 39.765682 | 55.168082 | 4.536064 | 0.2525232 | 2.373033 | 41.984872 | 6.157882 | 3.017982 | 64.289172 | 64.153282 | 64.562982 | 0.3727272 | 0.008395734 | 0 | 4.440811 | 4.712483 | 4.834206 | 83.848309 | 1.779813 | 0 | -0.0851 | 3.6929
str_m3_o10_o17_pcu_sym.45.cif | 3 | 10 | 17 | 17836.5 | 23.5613 | 25.9264 | 30.0075 | 92.5905 | 85.3961 | 93.3442 | 1260 | 36 | 36 | 540 | 432 | 72 | 72 | 108 | 36 | 144 | 72 | 36 | 3.76858 | 2.57054 | 3.65574 | 18225 | 1.62515 | 0 | 0 | 0 | 1386.6 | 760.823 | 468.154 | 0 | 0 | 0 | 255.879 | 0.01404 | 0.008639 | 16.957972 | 3.454482 | 11.128082 | 0.02903597 | 0.0004092731 | 0.01377512 | 2.477572 | 3.017982 | 3.017982 | 0.0001289491 | 1.681944e-05 | 5.606481e-05 | 2.946972 | 3.017982 | 3.017982 | 14.725972 | 4.461882 | 4.507682 | 0.000291537 | 0 | 0 | 0.02359768 | 0.001861352 | 0.002702324 | 12.342124 | 0 | 0 | 0 | 0.0052
str_m3_o10_o17_pcu_sym.46.cif | 3 | 10 | 17 | 24633.3 | 23.2163 | 26.0104 | 29.9467 | 89.0022 | 85.8387 | 93.7455 | 864 | 36 | 36 | 432 | 72 | 72 | 72 | 108 | 72 | 144 | 72 | 36 | 3.87102 | 2.7312 | 3.82263 | 17993.1 | 2.27335 | 0 | 0 | 0 | 1882.37 | 1046.16 | 460.184 | 0 | 0 | 0 | 347.627 | 0.01932 | 0.008498 | 4.191272 | 3.017982 | 6.542082 | 0.002849801 | 0.0003450614 | 0.002902575 | 2.477572 | 3.017982 | 3.017982 | 6.901227e-05 | 4.059545e-06 | 4.871454e-05 | 3.017272 | 3.017982 | 3.017982 | 5.758972 | 3.495782 | 4.169582 | 6.089318e-05 | 1.217864e-05 | 4.059545e-05 | 0.004688775 | 0.0004749668 | 0.001461436 | 12.974026 | 25.615385 | 27.75 | 0.0007 | 0.0012
str_m3_o10_o17_pcu_sym.47.cif | 3 | 10 | 17 | 11181.6 | 23.7965 | 25.7180 | 29.9014 | 94.0641 | 84.7076 | 92.8928 | 1008 | 36 | 36 | 432 | 324 | 72 | 72 | 108 | 72 | 144 | 72 | 36 | 5.27706 | 4.3541 | 5.25544 | 18158 | 1.02256 | 4033.66 | 2221.42 | 2172.4 | 0 | 0 | 0 | 2806.86 | 0.15458 | 0.151169 | 0 | 0 | 0 | 65.404272 | 64.476582 | 64.999482 | 3.388549 | 3.300377 | 3.525417 | 61.392472 | 48.128782 | 57.248782 | 3.004248 | 0.4364849 | 1.872004 | 51.765772 | 6.299082 | 11.508882 | 63.030072 | 64.720782 | 65.184382 | 0.5699453 | 0.007995278 | 0.01323603 | 2.751833 | 3.293572 | 3.619562 | 206.907631 | 2.425113 | 3.653147 | 0.0586 | 6.2835
str_m3_o10_o17_pcu_sym.48.cif | 3 | 10 | 17 | 24778.4 | 23.4680 | 25.5567 | 29.7863 | 92.5735 | 84.2512 | 93.7036 | 1008 | 36 | 36 | 432 | 216 | 72 | 72 | 108 | 72 | 144 | 72 | 36 | 3.79812 | 2.10655 | 3.75829 | 17724.5 | 2.3214 | 0 | 0 | 0 | 873.588 | 492.87 | 212.316 | 0 | 0 | 0 | 171.573 | 0.00968 | 0.00417 | 62.030872 | 58.478682 | 61.515282 | 0.4984422 | 0.2910882 | 0.511393 | 57.664972 | 9.921482 | 23.744882 | 0.2615423 | 0.004499887 | 0.01845963 | 54.720772 | 6.771082 | 17.556982 | 59.266872 | 59.796882 | 61.280482 | 0.1592879 | 0.002490072 | 0.01025086 | 0.3632196 | 0.3863203 | 0.4615028 | 438.1059 | 6.439169 | 22.189711 | 0.1923 | 3.8852
str_m3_o10_o17_pcu_sym.49.cif | 3 | 10 | 17 | 12227 | 23.2611 | 25.8756 | 29.6880 | 91.3851 | 85.9823 | 93.5682 | 1188 | 36 | 36 | 504 | 432 | 72 | 72 | 108 | 36 | 180 | 72 | 36 | 4.58935 | 4.13552 | 4.58935 | 17787.1 | 1.14148 | 2354.73 | 1323.84 | 1159.76 | 58.2131 | 32.7278 | 28.6713 | 1062.24 | 0.05972 | 0.052318 | 2.13445 | 0.00012 | 0.000105 | 66.691272 | 66.372382 | 66.633982 | 1.472152 | 1.470827 | 1.472152 | 67.500072 | 65.278282 | 67.127282 | 1.470851 | 1.022148 | 1.427112 | 57.522472 | 3.017982 | 55.287382 | 65.382472 | 66.667482 | 65.253282 | 0.3566288 | 0 | 0.319277 | 1.114591 | 1.472152 | 1.145669 | 319.643934 | 0 | 278.402938 | 3.9038 | 4.3605
str_m3_o10_o17_pcu_sym.5.cif | 3 | 10 | 17 | 11756.1 | 23.3146 | 25.6871 | 29.7554 | 90.8271 | 86.2345 | 93.6880 | 900 | 36 | 36 | 396 | 180 | 72 | 72 | 108 | 72 | 216 | 72 | 36 | 5.05708 | 4.2161 | 5.05689 | 17743.8 | 1.10019 | 4032.78 | 2272.78 | 2065.81 | 0 | 0 | 0 | 2276.53 | 0.1283 | 0.116617 | 0 | 0 | 0 | 68.165272 | 68.164982 | 68.067382 | 3.06224 | 3.044088 | 3.06224 | 66.189172 | 59.965382 | 63.996782 | 3.004985 | 0.958949 | 2.163881 | 53.350572 | 3.017982 | 6.724982 | 67.135972 | 67.826282 | 67.981082 | 0.6103129 | 0.0005614107 | 0.005086721 | 2.386999 | 3.036653 | 3.057136 | 255.42642 | 0.184693 | 1.66222 | 0.0532 | 7.1683
str_m3_o10_o17_pcu_sym.50.cif | 3 | 10 | 17 | 18985.3 | 23.3314 | 26.0959 | 29.6390 | 91.3960 | 85.4901 | 93.5400 | 1044 | 36 | 36 | 468 | 144 | 72 | 72 | 108 | 36 | 288 | 72 | 36 | 3.79971 | 2.03781 | 3.79318 | 17952.2 | 1.75611 | 0 | 0 | 0 | 1023.17 | 569.941 | 324.548 | 0 | 0 | 0 | 180.958 | 0.01008 | 0.00574 | 39.787672 | 4.501682 | 26.284582 | 0.2612337 | 0.002591479 | 0.04298589 | 6.515472 | 3.619882 | 3.017982 | 0.003966227 | 9.48102e-05 | 0.0004003097 | 2.477572 | 3.017982 | 4.204082 | 37.026972 | 9.204882 | 28.950382 | 0.0002686289 | 0 | 0.0002317583 | 0.1654859 | 0.006863205 | 0.0623219 | 1.62165 | 0 | 3.71501 | 0.0044 | 0.0051
str_m3_o10_o17_pcu_sym.51.cif | 3 | 10 | 17 | 11720.5 | 23.3260 | 25.6652 | 29.7366 | 91.1467 | 85.7898 | 93.6305 | 936 | 36 | 36 | 432 | 216 | 72 | 72 | 108 | 36 | 216 | 72 | 36 | 4.74036 | 3.82609 | 4.71513 | 17716.5 | 1.09855 | 3667.02 | 2069.83 | 1884.15 | 0 | 0 | 0 | 1534.61 | 0.08662 | 0.07885 | 0 | 0 | 0 | 67.532172 | 68.656182 | 68.384882 | 1.690227 | 1.555565 | 1.590401 | 63.861072 | 45.150182 | 61.389282 | 1.510661 | 0.1883452 | 1.033292 | 52.766372 | 3.017982 | 3.582282 | 65.908072 | 68.915782 | 68.350282 | 0.3483043 | 0.0002986221 | 0.004607312 | 1.372075 | 1.549089 | 1.597509 | 253.598424 | 0.19258 | 2.881177 | 0.0505 | 4.0788
str_m3_o10_o17_pcu_sym.52.cif | 3 | 10 | 17 | 14388.8 | 23.5841 | 26.1492 | 29.6363 | 92.9229 | 84.7737 | 92.9946 | 1476 | 36 | 36 | 576 | 576 | 72 | 72 | 108 | 36 | 252 | 72 | 36 | 4.42926 | 2.5019 | 4.05162 | 18156.4 | 1.31598 | 0 | 0 | 0 | 1339.29 | 737.639 | 560.524 | 0 | 0 | 0 | 279.245 | 0.01538 | 0.011687 | 2.477572 | 3.017982 | 3.017982 | 0 | 0 | 0 | 2.477572 | 3.017982 | 3.017982 | 0 | 0 | 0 | 2.477572 | 3.017982 | 3.017982 | 2.477572 | 3.017982 | 3.017982 | 0 | 0 | 0 | 0 | 0 | 0 | NaN | NaN | NaN | 0 | 0
str_m3_o10_o17_pcu_sym.53.cif | 3 | 10 | 17 | 13088.8 | 23.3362 | 25.9905 | 29.8306 | 91.1532 | 85.2434 | 93.5659 | 972 | 36 | 36 | 468 | 144 | 72 | 72 | 108 | 108 | 216 | 72 | 36 | 4.38801 | 2.97184 | 4.37703 | 17993.6 | 1.20791 | 3075.96 | 1709.47 | 1415.24 | 0 | 0 | 0 | 1111.64 | 0.06178 | 0.051146 | 0 | 0 | 0 | 74.137172 | 73.716582 | 73.728482 | 1.375222 | 1.375222 | 1.375222 | 69.051872 | 66.962882 | 68.590282 | 1.375122 | 0.9932767 | 1.336792 | 66.931272 | 3.017982 | 61.833082 | 67.468872 | 73.927882 | 71.254282 | 0.8273257 | 0 | 0.4841009 | 0.5440682 | 1.375222 | 0.8781936 | 1519.107917 | 0 | 550.695002 | 6.3363 | 10.8287
str_m3_o10_o17_pcu_sym.54.cif | 3 | 10 | 17 | 12976.4 | 23.2816 | 25.7102 | 29.8835 | 91.1750 | 85.5953 | 93.8145 | 828 | 36 | 36 | 396 | 180 | 36 | 72 | 108 | 36 | 144 | 72 | 36 | 4.95007 | 4.49437 | 4.90595 | 17793 | 1.21103 | 4030.35 | 2265.13 | 1870.41 | 0 | 0 | 0 | 2159.72 | 0.12138 | 0.100228 | 0 | 0 | 0 | 65.346872 | 65.612582 | 65.638382 | 3.077402 | 2.731651 | 2.777111 | 64.634972 | 50.044882 | 61.397682 | 2.662009 | 0.3396011 | 1.777319 | 53.976972 | 8.299682 | 11.269082 | 62.802472 | 65.829482 | 65.535582 | 0.5240899 | 0.00745199 | 0.03192719 | 2.575383 | 2.718466 | 2.827941 | 203.296285 | 2.738507 | 11.278615 | 0.3176 | 6.7041
str_m3_o10_o17_pcu_sym.55.cif | 3 | 10 | 17 | 14603.2 | 23.6527 | 25.8950 | 29.7987 | 92.6604 | 85.1544 | 94.0835 | 1332 | 36 | 36 | 540 | 432 | 36 | 72 | 108 | 36 | 216 | 72 | 36 | 4.60525 | 3.88999 | 4.60494 | 18124.9 | 1.3379 | 2198.67 | 1213.06 | 906.69 | 0 | 0 | 0 | 954.82 | 0.05268 | 0.039375 | 0 | 0 | 0 | 73.913972 | 73.024782 | 72.834582 | 1.643475 | 1.50591 | 1.643475 | 71.763272 | 69.768982 | 71.251782 | 1.318334 | 0.985736 | 1.237722 | 71.497872 | 51.328782 | 64.807482 | 66.751872 | 71.890182 | 69.419482 | 0.7722417 | 0.1550961 | 0.4313644 | 0.7896078 | 1.430433 | 1.03491 | 977.028723 | 108.31758 | 416.396526 | 4.0344 | 9.0123
str_m3_o10_o17_pcu_sym.56.cif | 3 | 10 | 17 | 13741.8 | 23.4925 | 25.7294 | 29.7760 | 90.5377 | 87.1147 | 92.5762 | 1512 | 36 | 36 | 612 | 648 | 36 | 72 | 108 | 36 | 180 | 72 | 36 | 3.27159 | 2.38997 | 3.27159 | 17956.6 | 1.2708 | 0 | 0 | 0 | 360.304 | 200.653 | 157.895 | 0 | 0 | 0 | 26.2166 | 0.00146 | 0.001149 | 2.477572 | 3.017982 | 3.017982 | 0 | 0 | 0 | 2.477572 | 3.017982 | 3.017982 | 0 | 0 | 0 | 2.477572 | 3.017982 | 3.017982 | 2.477572 | 3.017982 | 3.017982 | 0 | 0 | 0 | 0 | 0 | 0 | NaN | NaN | NaN | 0 | 0
str_m3_o10_o17_pcu_sym.57.cif | 3 | 10 | 17 | 13165.9 | 23.3096 | 26.5192 | 29.9926 | 90.2002 | 84.1149 | 93.5532 | 1476 | 36 | 36 | 612 | 648 | 36 | 72 | 108 | 36 | 144 | 72 | 36 | 4.55606 | 2.18027 | 4.55606 | 18406.7 | 1.18776 | 0 | 0 | 0 | 1520.17 | 825.875 | 695.323 | 0 | 0 | 0 | 462.009 | 0.0251 | 0.021132 | 66.683872 | 65.828482 | 66.078682 | 1.367168 | 1.275006 | 1.367168 | 72.557672 | 59.133282 | 71.290782 | 1.367168 | 0.303762 | 1.204741 | 70.141672 | 48.539982 | 66.258482 | 61.312872 | 64.534882 | 63.064182 | 0.7595379 | 0.1209792 | 0.5165693 | 0.6076303 | 1.080838 | 0.8354917 | 1248.75 | 111.819033 | 617.663536 | 5.2083 | 8.4072
str_m3_o10_o17_pcu_sym.58.cif | 3 | 10 | 17 | 11217.1 | 23.2575 | 25.7116 | 29.9382 | 91.3426 | 85.4424 | 93.8086 | 972 | 36 | 36 | 432 | 288 | 36 | 72 | 108 | 36 | 180 | 72 | 36 | 5.20491 | 3.92532 | 5.17185 | 17803.7 | 1.04622 | 4352.51 | 2444.73 | 2336.73 | 0 | 0 | 0 | 1902.15 | 0.10684 | 0.10212 | 0 | 0 | 0 | 60.166672 | 60.679682 | 59.667182 | 1.827228 | 1.611771 | 1.725482 | 58.204972 | 38.645982 | 56.148082 | 1.554609 | 0.187758 | 1.127805 | 31.179772 | 3.017982 | 3.017982 | 59.327672 | 60.853282 | 60.208882 | 0.1057225 | 0.0002674488 | 0.001889972 | 1.740254 | 1.604773 | 1.734789 | 60.690455 | 0.166492 | 1.088364 | 0.0182 | 1.1829
str_m3_o10_o17_pcu_sym.59.cif | 3 | 10 | 17 | 24160.8 | 23.5940 | 25.9194 | 29.6967 | 93.1003 | 85.2874 | 93.5950 | 828 | 36 | 36 | 396 | 288 | 36 | 144 | 72 | 36 | 144 | 72 | 36 | 4.05597 | 2.34519 | 4.05597 | 18041.9 | 2.22371 | 0 | 0 | 0 | 780.996 | 432.879 | 194.665 | 0 | 0 | 0 | 155.16 | 0.0086 | 0.003867 | 2.477572 | 3.017982 | 3.017982 | 0 | 0 | 0 | 2.477572 | 3.017982 | 3.017982 | 1.241681e-05 | 0 | 0 | 2.477572 | 3.017982 | 3.017982 | 2.477572 | 3.017982 | 3.017982 | 1.241681e-05 | 0 | 0 | 0 | 0 | 0 | NaN | NaN | NaN | 0 | 0.0003
str_m3_o10_o17_pcu_sym.6.cif | 3 | 10 | 17 | 12079.1 | 23.2349 | 25.8830 | 29.9439 | 91.2319 | 85.8453 | 93.6756 | 828 | 36 | 36 | 396 | 108 | 36 | 144 | 72 | 36 | 144 | 108 | 36 | 5.42712 | 4.69549 | 5.38848 | 17921.1 | 1.11923 | 4161.8 | 2322.29 | 2074.89 | 0 | 0 | 0 | 2823.65 | 0.15756 | 0.140775 | 0 | 0 | 0 | 69.161472 | 68.177582 | 68.847982 | 3.429519 | 2.960767 | 3.369738 | 62.126372 | 45.785382 | 57.575482 | 3.040781 | 0.3418384 | 1.882955 | 31.779472 | 3.684482 | 8.477482 | 68.890272 | 68.339482 | 68.260782 | 0.1118958 | 0.002135921 | 0.009669595 | 3.042892 | 3.17825 | 3.095181 | 36.736055 | 0.671371 | 3.120956 | 0.091 | 1.3258
str_m3_o10_o17_pcu_sym.60.cif | 3 | 10 | 17 | 12298 | 23.2626 | 25.7392 | 29.8181 | 91.0849 | 85.6913 | 93.8587 | 1116 | 36 | 36 | 468 | 360 | 36 | 144 | 72 | 36 | 216 | 108 | 36 | 4.98818 | 3.81661 | 4.98818 | 17761.4 | 1.14977 | 2686.22 | 1512.4 | 1315.39 | 39.6454 | 22.3212 | 19.4136 | 991.794 | 0.05584 | 0.048566 | 2.13136 | 0.00012 | 0.000104 | 58.207172 | 57.422482 | 57.853582 | 1.737835 | 1.378468 | 1.550634 | 59.460672 | 11.329282 | 41.307182 | 1.294584 | 0.01828753 | 0.1716051 | 54.144572 | 5.029882 | 25.431982 | 56.938372 | 57.946982 | 57.609582 | 0.479143 | 0.002504472 | 0.04334851 | 1.515255 | 1.467905 | 1.541421 | 315.896639 | 1.704448 | 28.094306 | 0.5023 | 5.8617
str_m3_o10_o17_pcu_sym.61.cif | 3 | 10 | 17 | 25823.8 | 23.5815 | 26.4168 | 29.7512 | 91.7747 | 86.0760 | 92.7184 | 1188 | 36 | 36 | 504 | 324 | 36 | 144 | 108 | 36 | 180 | 108 | 36 | 4.81964 | 1.78562 | 4.08701 | 18462 | 2.32269 | 0 | 0 | 0 | 1279.17 | 692.864 | 298.303 | 0 | 0 | 0 | 404.319 | 0.0219 | 0.009429 | 48.971372 | 20.559582 | 46.218182 | 0.320952 | 0.01939296 | 0.2462302 | 62.906872 | 7.454782 | 45.472782 | 0.4569815 | 0.003210217 | 0.07768028 | 53.533172 | 6.013782 | 24.825882 | 42.671072 | 20.273582 | 46.168182 | 0.1514262 | 0.003419326 | 0.01974535 | 0.1626174 | 0.01988089 | 0.2570032 | 930.249464 | 171.81866 | 76.752366 | 0.4216 | 3.8221
str_m3_o10_o17_pcu_sym.62.cif | 3 | 10 | 17 | 10712.1 | 23.3877 | 25.6836 | 29.8944 | 91.8209 | 85.0033 | 93.5867 | 864 | 36 | 36 | 396 | 216 | 36 | 144 | 108 | 36 | 180 | 108 | 36 | 5.87689 | 4.9663 | 5.85461 | 17847.4 | 0.996671 | 4142.39 | 2321 | 2328.75 | 0 | 0 | 0 | 3367.1 | 0.18866 | 0.18929 | 0 | 0 | 0 | 66.282472 | 65.290582 | 65.215182 | 4.480914 | 4.469684 | 4.4505 | 62.245172 | 41.593182 | 55.967582 | 3.966795 | 0.2973087 | 2.262507 | 45.413972 | 3.603182 | 3.017982 | 63.719672 | 65.145082 | 65.297182 | 0.4757984 | 0.004835653 | 0 | 3.920716 | 4.413299 | 4.479 | 121.233626 | 1.094605 | 0 | -0.0518 | 5.045
str_m3_o10_o17_pcu_sym.63.cif | 3 | 10 | 17 | 11146 | 23.3294 | 25.7079 | 29.8062 | 91.5321 | 85.6138 | 93.8075 | 1044 | 36 | 36 | 468 | 360 | 36 | 144 | 108 | 36 | 144 | 108 | 36 | 4.79545 | 4.02558 | 4.5381 | 17780.4 | 1.04096 | 4086 | 2298.04 | 2207.61 | 0 | 0 | 0 | 2108.04 | 0.11856 | 0.113895 | 0 | 0 | 0 | 65.296372 | 65.723582 | 64.579582 | 2.92923 | 2.396008 | 3.065261 | 66.266772 | 64.044782 | 65.536682 | 2.074125 | 1.255177 | 1.687421 | 56.263472 | 16.951282 | 38.509782 | 63.834272 | 65.483282 | 65.091682 | 0.5896375 | 0.02039297 | 0.1363897 | 2.016858 | 2.40157 | 2.247012 | 292.062149 | 8.483023 | 60.637559 | 1.2929 | 6.3448
str_m3_o10_o17_pcu_sym.64.cif | 3 | 10 | 17 | 22792.5 | 23.5108 | 26.0476 | 29.8175 | 91.6650 | 86.2245 | 92.3080 | 828 | 36 | 36 | 396 | 360 | 144 | 144 | 108 | 36 | 144 | 72 | 36 | 4.55097 | 2.69646 | 4.54321 | 18199.4 | 2.07962 | 0 | 0 | 0 | 2366.18 | 1300.14 | 625.18 | 0 | 0 | 0 | 892.5 | 0.04904 | 0.023581 | 99.024172 | 98.404782 | 98.488382 | 0.7897335 | 0.7897335 | 0.7897335 | 75.412172 | 74.888082 | 75.189882 | 0.7897335 | 0.7510497 | 0.7882242 | 69.762272 | 62.720082 | 66.904082 | 95.890272 | 96.943482 | 96.294982 | 0.3071186 | 0.1803049 | 0.2401711 | 0.4826149 | 0.6092925 | 0.5473774 | 635.727273 | 295.629129 | 438.328155 | 1.3645 | 2.8904
str_m3_o10_o17_pcu_sym.65.cif | 3 | 10 | 17 | 11288.1 | 23.3233 | 25.6794 | 29.7511 | 91.0046 | 86.1032 | 93.6201 | 900 | 36 | 36 | 396 | 216 | 144 | 144 | 108 | 36 | 216 | 72 | 36 | 5.28552 | 4.25324 | 5.25592 | 17740.5 | 1.05659 | 4393.3 | 2476.42 | 2343.79 | 0 | 0 | 0 | 2092.67 | 0.11796 | 0.111642 | 0 | 0 | 0 | 62.826372 | 63.462482 | 62.407482 | 3.810207 | 2.579336 | 3.703183 | 63.406572 | 52.955782 | 61.425182 | 2.206111 | 0.4134354 | 1.465145 | 62.336072 | 6.296582 | 18.007382 | 57.287572 | 62.858882 | 62.456382 | 0.9094356 | 0.006954226 | 0.05767135 | 3.294469 | 2.713468 | 3.676146 | 275.773138 | 2.560292 | 15.672306 | 0.5725 | 10.1873
str_m3_o10_o17_pcu_sym.66.cif | 3 | 10 | 17 | 23732.9 | 23.6328 | 25.6999 | 29.9062 | 92.9464 | 84.4115 | 94.3812 | 828 | 36 | 36 | 396 | 108 | 144 | 144 | 108 | 36 | 144 | 72 | 36 | 4.52277 | 3.60111 | 4.52095 | 18007 | 2.18857 | 2882.1 | 1600.55 | 731.32 | 0 | 0 | 0 | 1171.17 | 0.06504 | 0.029718 | 0 | 0 | 0 | 75.843572 | 77.158782 | 75.878682 | 0.8243493 | 0.7584408 | 0.8115106 | 71.874572 | 71.169382 | 71.503582 | 0.7594184 | 0.7100354 | 0.752584 | 66.429472 | 8.076282 | 63.448782 | 71.296772 | 76.236482 | 74.283082 | 0.2949492 | 0.01110694 | 0.2347922 | 0.5806117 | 0.7879105 | 0.5387289 | 507.489332 | 14.082612 | 435.390416 | 5.3087 | 6.7364
str_m3_o10_o17_pcu_sym.67.cif | 3 | 10 | 17 | 14668.4 | 23.3251 | 25.6754 | 29.7808 | 91.4465 | 85.9850 | 93.6867 | 828 | 36 | 36 | 396 | 180 | 144 | 144 | 36 | 36 | 144 | 72 | 36 | 4.78468 | 4.16567 | 4.78465 | 17750.7 | 1.3722 | 3993.84 | 2249.96 | 1639.67 | 0 | 0 | 0 | 2357.65 | 0.13282 | 0.096793 | 0 | 0 | 0 | 70.793372 | 69.183782 | 69.400082 | 3.020534 | 2.653343 | 2.775879 | 70.633272 | 61.980382 | 66.635882 | 3.023213 | 0.9677879 | 2.153752 | 69.024872 | 12.817882 | 61.726282 | 65.523472 | 69.879582 | 67.501082 | 1.489017 | 0.01124867 | 0.5943252 | 1.668266 | 3.002127 | 2.430054 | 891.66102 | 3.743153 | 244.328298 | 8.5528 | 21.6765
str_m3_o10_o17_pcu_sym.68.cif | 3 | 10 | 17 | 20786.5 | 23.2077 | 25.9060 | 29.7602 | 90.5478 | 86.4626 | 93.6593 | 1080 | 36 | 36 | 468 | 288 | 144 | 144 | 72 | 36 | 180 | 72 | 36 | 4.27763 | 2.51066 | 4.27759 | 17821.6 | 1.93681 | 0 | 0 | 0 | 1083.82 | 608.151 | 313.996 | 0 | 0 | 0 | 267.324 | 0.015 | 0.007745 | 2.477572 | 3.017982 | 3.017982 | 0 | 0 | 0 | 2.477572 | 3.017982 | 3.017982 | 4.810815e-06 | 0 | 0 | 2.477572 | 3.017982 | 3.017982 | 2.477572 | 3.017982 | 3.017982 | 0 | 0 | 0 | 0 | 0 | 0 | NaN | NaN | NaN | 0 | 0
str_m3_o10_o17_pcu_sym.69.cif | 3 | 10 | 17 | 10712.1 | 23.3281 | 25.6850 | 29.7204 | 91.0459 | 86.0121 | 93.6171 | 864 | 36 | 36 | 396 | 216 | 144 | 144 | 72 | 36 | 180 | 72 | 36 | 5.18954 | 4.15797 | 5.15472 | 17727.7 | 1.0034 | 4712.94 | 2658.51 | 2649.5 | 0 | 0 | 0 | 2416.29 | 0.1363 | 0.135838 | 0 | 0 | 0 | 65.579772 | 62.970382 | 64.465882 | 5.00561 | 3.640491 | 4.842552 | 63.684472 | 48.720082 | 59.983082 | 3.422784 | 0.3063172 | 1.607155 | 63.678272 | 7.576382 | 46.351282 | 58.172272 | 63.492082 | 63.284382 | 1.169817 | 0.01107159 | 0.2659983 | 3.810635 | 4.154946 | 4.679792 | 306.680536 | 2.662013 | 56.782922 | 2.7308 | 12.4126
str_m3_o10_o17_pcu_sym.7.cif | 3 | 10 | 17 | 13018.2 | 23.3920 | 25.1899 | 29.7213 | 90.9359 | 85.7957 | 93.7406 | 972 | 36 | 36 | 396 | 216 | 144 | 144 | 72 | 36 | 252 | 72 | 36 | 5.58049 | 4.35599 | 5.58049 | 17427.5 | 1.24044 | 3395.04 | 1948.09 | 1570.49 | 0 | 0 | 0 | 2054.01 | 0.11786 | 0.095015 | 0 | 0 | 0 | 71.895572 | 71.387882 | 71.368582 | 2.765359 | 2.754705 | 2.765359 | 68.216272 | 65.835582 | 67.261682 | 2.710582 | 1.230954 | 2.311787 | 69.637372 | 41.659482 | 61.389382 | 65.031372 | 70.721682 | 68.835882 | 1.072775 | 0.1603601 | 0.3840777 | 1.689942 | 2.5934 | 2.381282 | 634.1652 | 61.772095 | 161.129032 | 2.9124 | 11.878
str_m3_o10_o17_pcu_sym.70.cif | 3 | 10 | 17 | 11686.6 | 23.1968 | 25.8147 | 30.0010 | 91.0592 | 86.1773 | 93.2294 | 1116 | 36 | 36 | 468 | 396 | 144 | 144 | 72 | 72 | 144 | 72 | 36 | 5.0841 | 4.00462 | 5.0841 | 17894.8 | 1.08447 | 3482.62 | 1946.17 | 1794.59 | 0 | 0 | 0 | 1636.65 | 0.09146 | 0.084336 | 0 | 0 | 0 | 61.916972 | 61.867982 | 62.148682 | 1.540226 | 1.539541 | 1.625563 | 61.491172 | 53.942082 | 60.913382 | 1.530839 | 0.50332 | 1.404686 | 43.742372 | 3.017982 | 3.017982 | 61.337972 | 61.972482 | 62.059082 | 0.2001523 | 0 | 0 | 1.339842 | 1.539447 | 1.617956 | 149.235602 | 0 | 0 | 0 | 2.3391
str_m3_o10_o17_pcu_sym.71.cif | 3 | 10 | 17 | 15321.9 | 23.2970 | 25.9345 | 29.9629 | 92.0005 | 85.2472 | 93.4517 | 1260 | 36 | 36 | 504 | 324 | 144 | 144 | 72 | 36 | 252 | 108 | 36 | 3.76062 | 2.02985 | 3.76062 | 18000.3 | 1.41346 | 0 | 0 | 0 | 1382.39 | 767.979 | 543.334 | 0 | 0 | 0 | 199.084 | 0.01106 | 0.007825 | 2.477572 | 3.017982 | 3.017982 | 0 | 0 | 0 | 2.477572 | 3.017982 | 3.017982 | 0 | 0 | 0 | 2.477572 | 3.017982 | 3.017982 | 2.477572 | 3.017982 | 3.017982 | 0 | 0 | 0 | 0 | 0 | 0 | NaN | NaN | NaN | 0 | 0
str_m3_o10_o17_pcu_sym.72.cif | 3 | 10 | 17 | 13697.1 | 23.5296 | 25.6237 | 29.8139 | 92.2758 | 84.8389 | 93.5905 | 972 | 36 | 36 | 432 | 216 | 144 | 72 | 72 | 36 | 180 | 108 | 36 | 4.33014 | 3.11006 | 4.33002 | 17856.7 | 1.27373 | 3521.83 | 1972.27 | 1548.41 | 0 | 0 | 0 | 1135.33 | 0.06358 | 0.049916 | 0 | 0 | 0 | 69.824972 | 69.127882 | 69.104382 | 1.314154 | 1.313417 | 1.313716 | 60.520572 | 27.584082 | 53.508882 | 1.190858 | 0.0501347 | 0.4191325 | 48.912272 | 3.017982 | 3.017982 | 68.332372 | 68.625382 | 68.921882 | 0.2497974 | 0 | 0 | 1.06067 | 1.314147 | 1.314154 | 235.273608 | 0 | 0 | 0 | 3.4215
str_m3_o10_o17_pcu_sym.73.cif | 3 | 10 | 17 | 12403.7 | 23.3229 | 25.6904 | 29.7499 | 91.1707 | 86.2621 | 93.5644 | 900 | 36 | 36 | 396 | 144 | 144 | 72 | 72 | 72 | 216 | 36 | 36 | 5.03226 | 3.76951 | 5.02696 | 17750.7 | 1.16035 | 3713.85 | 2092.23 | 1803.11 | 0 | 0 | 0 | 1555.31 | 0.08762 | 0.075512 | 0 | 0 | 0 | 66.566272 | 73.005782 | 69.078182 | 2.38287 | 1.484855 | 1.783452 | 64.797872 | 37.613582 | 58.984082 | 2.519676 | 0.1119424 | 0.8971678 | 62.049872 | 11.558882 | 36.491982 | 66.585772 | 72.830082 | 69.505082 | 1.475947 | 0.01436668 | 0.1716907 | 1.3235 | 1.493095 | 1.71057 | 1114.069114 | 9.61246 | 100.27008 | 1.9514 | 18.129
str_m3_o10_o17_pcu_sym.74.cif | 3 | 10 | 17 | 28265.2 | 23.5838 | 25.6575 | 29.8732 | 92.8114 | 84.7553 | 94.0297 | 828 | 36 | 36 | 396 | 72 | 144 | 72 | 144 | 36 | 144 | 36 | 36 | 3.7127 | 2.71378 | 3.7127 | 17939.6 | 2.61631 | 0 | 0 | 0 | 1462.76 | 815.38 | 311.653 | 0 | 0 | 0 | 222.451 | 0.0124 | 0.004739 | 5.227172 | 3.017982 | 3.848382 | 0.002600371 | 0.0002228889 | 0.001386864 | 2.477572 | 3.017982 | 3.017982 | 0.0001875097 | 3.537919e-06 | 5.660671e-05 | 2.477572 | 3.017982 | 3.017982 | 5.382072 | 3.017982 | 3.701182 | 2.830336e-05 | 3.537919e-06 | 1.415168e-05 | 0.00280557 | 0.0001061376 | 0.001015383 | 10.078184 | 33.3 | 13.923345 | 0.0003 | 0.0007
str_m3_o10_o17_pcu_sym.75.cif | 3 | 10 | 17 | 10676.7 | 23.3274 | 25.6862 | 29.7510 | 91.0946 | 86.0071 | 93.6916 | 900 | 36 | 36 | 396 | 252 | 144 | 72 | 144 | 72 | 144 | 36 | 36 | 5.17792 | 4.40144 | 5.16876 | 17744.5 | 0.999138 | 4231.27 | 2384.55 | 2386.61 | 0 | 0 | 0 | 2674.45 | 0.15072 | 0.15085 | 0 | 0 | 0 | 69.336372 | 68.442982 | 69.160682 | 4.478013 | 4.343009 | 4.495771 | 66.719772 | 55.213782 | 61.847082 | 3.926532 | 0.7107065 | 2.110708 | 63.192572 | 3.680982 | 34.845482 | 64.591272 | 68.583782 | 67.597482 | 1.412206 | 0.01051823 | 0.1486414 | 3.044583 | 4.377654 | 4.164733 | 463.378329 | 2.400307 | 35.654821 | 1.4747 | 14.9654
str_m3_o10_o17_pcu_sym.76.cif | 3 | 10 | 17 | 14778.3 | 23.3939 | 25.8624 | 29.8621 | 91.9459 | 85.6493 | 92.8802 | 1116 | 36 | 36 | 396 | 288 | 144 | 72 | 144 | 180 | 144 | 36 | 36 | 4.40679 | 3.49352 | 4.40679 | 17984.2 | 1.36454 | 2710.31 | 1507.05 | 1104.44 | 0 | 0 | 0 | 893.814 | 0.0497 | 0.036422 | 0 | 0 | 0 | 75.185972 | 74.583682 | 74.644582 | 1.218002 | 1.218002 | 1.218002 | 70.122172 | 60.982182 | 69.209282 | 1.211953 | 0.3885494 | 1.109065 | 64.856872 | 3.017982 | 62.428082 | 71.351172 | 74.745782 | 71.572382 | 0.4923232 | 0 | 0.4125373 | 0.7239263 | 1.218002 | 0.7674969 | 679.393582 | 0 | 536.972519 | 6.0966 | 7.2757
str_m3_o10_o17_pcu_sym.77.cif | 3 | 10 | 17 | 12331.8 | 23.2926 | 25.8372 | 29.7379 | 91.1648 | 86.0533 | 93.5074 | 864 | 36 | 36 | 432 | 108 | 144 | 72 | 144 | 72 | 144 | 72 | 36 | 4.40173 | 3.73055 | 4.40173 | 17818.5 | 1.14923 | 3816.01 | 2141.6 | 1863.51 | 0 | 0 | 0 | 1391.27 | 0.07808 | 0.067941 | 0 | 0 | 0 | 80.989872 | 80.282682 | 80.497782 | 1.459649 | 1.459641 | 1.459665 | 65.916572 | 58.132182 | 65.295782 | 1.44725 | 0.4592193 | 1.306808 | 62.001872 | 3.017982 | 39.139682 | 77.347172 | 80.431382 | 79.732182 | 0.6584602 | 8.109116e-06 | 0.1159604 | 0.8022754 | 1.459649 | 1.338077 | 819.92015 | 0.00555 | 86.575278 | 1.4299 | 8.1199
str_m3_o10_o17_pcu_sym.78.cif | 3 | 10 | 17 | 17855.8 | 23.4998 | 26.0461 | 29.9892 | 92.2193 | 86.2539 | 93.4270 | 1116 | 36 | 36 | 396 | 36 | 144 | 36 | 144 | 180 | 432 | 72 | 36 | 4.22999 | 1.92927 | 4.22969 | 18272.6 | 1.62266 | 0 | 0 | 0 | 1321.58 | 723.258 | 445.723 | 0 | 0 | 0 | 290.169 | 0.01588 | 0.009786 | 82.543772 | 81.682482 | 81.830282 | 1.008076 | 1.008076 | 1.008076 | 69.131072 | 43.446682 | 66.359282 | 0.9614635 | 0.08661611 | 0.6360062 | 62.765272 | 8.359282 | 45.772382 | 79.639272 | 81.526382 | 80.856882 | 0.3360253 | 0.00358427 | 0.108805 | 0.6720505 | 0.9643309 | 0.8548819 | 499.5 | 3.713129 | 127.147596 | 1.8788 | 5.936
str_m3_o10_o17_pcu_sym.79.cif | 3 | 10 | 17 | 14099.1 | 23.2461 | 25.6399 | 29.8148 | 91.1521 | 86.5703 | 93.5815 | 1116 | 36 | 36 | 432 | 288 | 144 | 36 | 144 | 36 | 288 | 72 | 36 | 4.43439 | 2.73252 | 4.37493 | 17701.6 | 1.32263 | 0 | 0 | 0 | 1758.5 | 993.416 | 751.091 | 0 | 0 | 0 | 372.087 | 0.02102 | 0.015893 | 2.477572 | 3.017982 | 3.017982 | 0 | 0 | 0 | 2.477572 | 3.017982 | 3.017982 | 0 | 0 | 0 | 2.477572 | 3.017982 | 3.017982 | 2.477572 | 3.017982 | 3.017982 | 0 | 0 | 0 | 0 | 0 | 0 | NaN | NaN | NaN | 0 | 0
str_m3_o10_o17_pcu_sym.8.cif | 3 | 10 | 17 | 11181.6 | 23.3050 | 25.6483 | 29.7502 | 90.8411 | 86.0538 | 93.5769 | 1008 | 36 | 36 | 432 | 324 | 144 | 36 | 144 | 72 | 144 | 72 | 36 | 5.19811 | 3.34311 | 5.19138 | 17705 | 1.04873 | 3724.65 | 2103.73 | 2005.98 | 0 | 0 | 0 | 1274.76 | 0.072 | 0.068655 | 0 | 0 | 0 | 55.550572 | 50.006182 | 54.554782 | 3.214254 | 1.583056 | 3.088923 | 53.136172 | 11.218782 | 34.433082 | 0.9540227 | 0.01297668 | 0.1343457 | 40.688172 | 10.538982 | 10.956682 | 54.504972 | 49.437582 | 54.569882 | 0.2507155 | 0.01764506 | 0.01551656 | 2.873659 | 1.376538 | 3.133541 | 87.158841 | 12.805612 | 4.946815 | -0.0238 | 2.6061
str_m3_o10_o17_pcu_sym.80.cif | 3 | 10 | 17 | 11217.2 | 23.3161 | 25.6772 | 29.7976 | 91.0061 | 86.0652 | 93.6577 | 972 | 36 | 36 | 396 | 288 | 144 | 36 | 144 | 108 | 144 | 72 | 36 | 5.08219 | 3.94181 | 5.08203 | 17759.7 | 1.04882 | 3987.64 | 2245.32 | 2140.81 | 0 | 0 | 0 | 1853.41 | 0.10436 | 0.099502 | 0 | 0 | 0 | 62.606872 | 64.166382 | 62.591882 | 3.195682 | 1.776228 | 2.696983 | 64.117972 | 53.288782 | 63.185482 | 1.833755 | 0.3872713 | 1.404718 | 62.667472 | 5.280082 | 40.819182 | 56.467072 | 64.618282 | 61.357982 | 0.8309471 | 0.003129123 | 0.1720394 | 2.288842 | 1.72281 | 2.525211 | 362.679521 | 1.814474 | 68.060574 | 1.8947 | 9.2858
str_m3_o10_o17_pcu_sym.81.cif | 3 | 10 | 17 | 13882.6 | 23.2357 | 25.8685 | 29.9333 | 91.3280 | 86.6931 | 93.4193 | 1116 | 36 | 36 | 540 | 216 | 144 | 36 | 144 | 180 | 144 | 72 | 36 | 4.29134 | 2.19867 | 4.24288 | 17926.6 | 1.28596 | 0 | 0 | 0 | 1562.52 | 871.619 | 677.795 | 0 | 0 | 0 | 528.836 | 0.0295 | 0.02294 | 64.858272 | 63.766082 | 64.033382 | 1.296587 | 1.266341 | 1.294095 | 65.856772 | 29.983782 | 59.003182 | 1.234531 | 0.0536715 | 0.4720225 | 55.922372 | 10.739582 | 3.017982 | 62.128072 | 63.062082 | 63.591382 | 0.3083284 | 0.01166928 | 0.01308833 | 0.8730281 | 1.143114 | 1.25653 | 352.81806 | 10.198117 | 10.405832 | 0.0197 | 4.1184
str_m3_o10_o17_pcu_sym.82.cif | 3 | 10 | 17 | 11756.1 | 23.3301 | 25.6733 | 29.7383 | 91.0774 | 85.7501 | 93.6240 | 900 | 36 | 36 | 396 | 180 | 144 | 36 | 144 | 72 | 216 | 72 | 36 | 4.64382 | 3.74464 | 4.64374 | 17725.8 | 1.1013 | 3857.13 | 2176 | 1975.84 | 0 | 0 | 0 | 1574.05 | 0.0888 | 0.080632 | 0 | 0 | 0 | 67.592672 | 67.157982 | 67.004082 | 1.555074 | 1.533689 | 1.557226 | 59.798372 | 24.553582 | 52.154782 | 1.301205 | 0.04952323 | 0.4357482 | 47.667972 | 3.590282 | 6.336482 | 66.330472 | 67.543182 | 67.314182 | 0.2752103 | 0.0007825725 | 0.008667841 | 1.297939 | 1.533808 | 1.550871 | 211.824376 | 0.509705 | 5.583424 | 0.0927 | 3.2262
str_m3_o10_o17_pcu_sym.83.cif | 3 | 10 | 17 | 11036.5 | 23.2653 | 25.9008 | 29.8984 | 91.3573 | 85.5862 | 93.5147 | 864 | 36 | 36 | 432 | 180 | 144 | 36 | 144 | 72 | 144 | 72 | 36 | 5.43022 | 4.31001 | 5.43004 | 17926 | 1.02235 | 3784.22 | 2111.02 | 2064.87 | 0 | 0 | 0 | 2466.26 | 0.13758 | 0.134572 | 0 | 0 | 0 | 60.829472 | 60.186782 | 60.407082 | 3.261904 | 3.092375 | 3.252055 | 58.193772 | 40.217882 | 54.265682 | 2.693571 | 0.2477959 | 1.539591 | 29.715672 | 4.688482 | 3.017982 | 60.377372 | 59.934982 | 60.485182 | 0.155466 | 0.002981018 | 0 | 3.059321 | 2.974738 | 3.255933 | 50.766321 | 1.001109 | 0 | -0.0329 | 1.6829
str_m3_o10_o17_pcu_sym.84.cif | 3 | 10 | 17 | 14858.5 | 23.4661 | 26.3370 | 29.8512 | 91.3736 | 84.1674 | 92.6467 | 1620 | 36 | 36 | 576 | 684 | 144 | 36 | 144 | 144 | 180 | 72 | 36 | 3.9712 | 1.8579 | 3.96775 | 18330.3 | 1.34604 | 0 | 0 | 0 | 727.075 | 396.652 | 294.68 | 0 | 0 | 0 | 120.247 | 0.00656 | 0.004874 | 2.477572 | 3.017982 | 3.017982 | 0 | 0 | 0 | 2.477572 | 3.017982 | 3.017982 | 0 | 0 | 0 | 2.477572 | 3.017982 | 3.017982 | 2.477572 | 3.017982 | 3.017982 | 0 | 0 | 0 | 0 | 0 | 0 | NaN | NaN | NaN | 0 | 0
str_m3_o10_o17_pcu_sym.85.cif | 3 | 10 | 17 | 11036.5 | 23.3227 | 25.6751 | 29.7313 | 90.9898 | 86.0304 | 93.6167 | 864 | 36 | 36 | 432 | 180 | 144 | 36 | 144 | 72 | 144 | 72 | 36 | 5.29665 | 3.65402 | 5.29661 | 17723.9 | 1.03401 | 4030.04 | 2273.79 | 2199 | 0 | 0 | 0 | 1795.08 | 0.10128 | 0.097949 | 0 | 0 | 0 | 66.069272 | 65.267182 | 65.384882 | 3.944013 | 3.133493 | 3.579541 | 65.744172 | 53.792782 | 63.418182 | 3.046926 | 0.4296833 | 1.882553 | 55.900772 | 5.338582 | 18.811882 | 64.374572 | 65.323982 | 65.352882 | 0.5251574 | 0.00407738 | 0.05171023 | 3.005545 | 3.134372 | 3.525384 | 174.554776 | 1.299559 | 14.653304 | 0.5257 | 5.7509
str_m3_o10_o17_pcu_sym.86.cif | 3 | 10 | 17 | 13165.9 | 23.9669 | 25.9222 | 29.9469 | 94.2247 | 86.7931 | 92.7539 | 1476 | 36 | 36 | 612 | 648 | 144 | 36 | 144 | 36 | 144 | 72 | 36 | 4.4365 | 3.2944 | 4.43632 | 18507.6 | 1.18128 | 2447.2 | 1322.27 | 1119.35 | 0 | 0 | 0 | 913.536 | 0.04936 | 0.041785 | 0 | 0 | 0 | 68.479572 | 68.065782 | 68.029282 | 1.367168 | 1.356968 | 1.367168 | 69.300272 | 65.261682 | 68.380082 | 1.359527 | 0.7786555 | 1.283991 | 66.039872 | 3.017982 | 57.052282 | 63.737572 | 68.140282 | 66.316282 | 0.6835841 | 0 | 0.3114941 | 0.6835841 | 1.367168 | 1.047828 | 999 | 0 | 296.978667 | 4.1011 | 9
str_m3_o10_o17_pcu_sym.87.cif | 3 | 10 | 17 | 14994.3 | 23.3570 | 25.8331 | 29.7816 | 91.7165 | 86.0196 | 93.2848 | 900 | 36 | 36 | 396 | 648 | 144 | 36 | 144 | 72 | 216 | 180 | 36 | 4.64253 | 3.38267 | 4.4472 | 17890.8 | 1.3917 | 3141 | 1755.65 | 1261.51 | 0 | 0 | 0 | 1055.92 | 0.05902 | 0.042409 | 0 | 0 | 0 | 92.558172 | 93.482382 | 91.597882 | 1.22756 | 1.20049 | 1.232268 | 64.117072 | 40.635182 | 60.225682 | 1.180255 | 0.1032726 | 0.65791 | 52.473072 | 3.017982 | 3.017982 | 90.745672 | 92.905482 | 92.894682 | 0.2780857 | 0.0003401292 | 0.00016673 | 0.9511414 | 1.20047 | 1.20051 | 292.078104 | 0.283047 | 0.138744 | -0.0026 | 4.1646
str_m3_o10_o17_pcu_sym.88.cif | 3 | 10 | 17 | 12875.6 | 23.2691 | 25.6110 | 29.8167 | 91.1259 | 86.0585 | 93.7749 | 1188 | 36 | 36 | 612 | 360 | 144 | 36 | 144 | 36 | 144 | 180 | 36 | 4.31465 | 3.03542 | 4.3145 | 17686.6 | 1.20887 | 2032.42 | 1149.13 | 950.587 | 0 | 0 | 0 | 632.826 | 0.03578 | 0.029598 | 0 | 0 | 0 | 65.842572 | 65.397282 | 65.230382 | 1.397993 | 1.383695 | 1.397993 | 65.426472 | 25.228382 | 58.902682 | 1.358873 | 0.05321694 | 0.5451008 | 59.211672 | 3.017982 | 20.000782 | 63.156172 | 65.656682 | 64.846882 | 0.4659977 | 0 | 0.03828171 | 0.9319954 | 1.397993 | 1.357257 | 499.5 | 0 | 28.176996 | 0.4929 | 6
str_m3_o10_o17_pcu_sym.89.cif | 3 | 10 | 17 | 23732.9 | 23.5735 | 25.6073 | 29.7303 | 92.6276 | 85.0746 | 93.4860 | 828 | 36 | 36 | 396 | 108 | 144 | 36 | 108 | 36 | 144 | 180 | 36 | 4.54894 | 2.29265 | 4.51708 | 17832.6 | 2.20998 | 0 | 0 | 0 | 2305.24 | 1292.71 | 584.944 | 0 | 0 | 0 | 912.67 | 0.05118 | 0.023159 | 81.826472 | 81.620582 | 81.630682 | 0.758445 | 0.7584492 | 0.7585124 | 76.201972 | 75.476182 | 75.659382 | 0.7710983 | 0.7129259 | 0.7529253 | 72.549872 | 64.142282 | 70.497782 | 77.375072 | 80.283282 | 78.332582 | 0.3897796 | 0.1668612 | 0.3144622 | 0.3792204 | 0.5899237 | 0.4461528 | 1026.8166 | 282.569311 | 704.125882 | 3.503 | 5.2905
str_m3_o10_o17_pcu_sym.9.cif | 3 | 10 | 17 | 19200.7 | 23.2619 | 25.6905 | 29.8646 | 91.2022 | 85.6489 | 93.3260 | 828 | 36 | 36 | 396 | 144 | 144 | 36 | 72 | 36 | 144 | 180 | 36 | 4.73163 | 3.21629 | 4.73163 | 17763.5 | 1.79489 | 2672.41 | 1504.44 | 838.177 | 0 | 0 | 0 | 891.372 | 0.05018 | 0.027957 | 0 | 0 | 0 | 68.576372 | 68.122382 | 68.262782 | 0.9374658 | 0.9374658 | 0.9374658 | 64.950972 | 57.413882 | 64.231382 | 0.9302682 | 0.3097075 | 0.832928 | 61.600072 | 3.017982 | 48.999882 | 64.307472 | 68.444282 | 67.137182 | 0.4322707 | 0 | 0.1575776 | 0.5039243 | 0.9374658 | 0.767946 | 856.950929 | 0 | 204.988396 | 3.0256 | 8.2999
str_m3_o10_o17_pcu_sym.90.cif | 3 | 10 | 17 | 14388.8 | 23.4027 | 25.8208 | 29.7888 | 90.9257 | 86.8722 | 92.5181 | 1476 | 36 | 36 | 576 | 576 | 144 | 36 | 72 | 36 | 252 | 180 | 36 | 4.42275 | 2.34608 | 4.42273 | 17954.8 | 1.33076 | 0 | 0 | 0 | 1198.76 | 667.655 | 501.711 | 0 | 0 | 0 | 336.114 | 0.01872 | 0.014067 | 2.477572 | 3.017982 | 3.017982 | 1.38997e-05 | 6.94985e-06 | 6.94985e-05 | 4.294572 | 3.017982 | 3.017982 | 0.002189203 | 4.864895e-05 | 0.0001806961 | 3.116972 | 3.017982 | 3.017982 | 2.477572 | 3.017982 | 3.017982 | 0.0005281886 | 0 | 0.0001250973 | 0.0001181474 | 6.94985e-06 | 6.254865e-05 | 4466.117647 | 0 | 1998 | 0.0018 | 0.0076
str_m3_o10_o17_pcu_sym.91.cif | 3 | 10 | 17 | 10136.1 | 23.3290 | 25.6911 | 29.7051 | 90.9842 | 86.0159 | 93.6459 | 828 | 36 | 36 | 396 | 216 | 144 | 36 | 72 | 36 | 144 | 180 | 36 | 5.86093 | 4.33838 | 5.86082 | 17723.3 | 0.94969 | 4520.62 | 2550.67 | 2685.79 | 0 | 0 | 0 | 3010.47 | 0.16986 | 0.178858 | 0 | 0 | 0 | 66.517472 | 64.614182 | 65.794282 | 5.079113 | 4.628299 | 5.204605 | 63.461572 | 47.136482 | 58.960082 | 4.246831 | 0.3912156 | 2.282032 | 55.458572 | 7.678082 | 7.826082 | 62.607872 | 65.030282 | 64.981282 | 0.9119582 | 0.00969801 | 0.02657827 | 4.035783 | 4.558923 | 4.797901 | 225.74214 | 2.125132 | 5.534023 | 0.1711 | 9.1454
str_m3_o10_o17_pcu_sym.92.cif | 3 | 10 | 17 | 13307.9 | 23.3069 | 25.5681 | 29.8518 | 91.4147 | 86.3511 | 93.9888 | 1332 | 36 | 36 | 540 | 504 | 144 | 36 | 72 | 36 | 216 | 180 | 36 | 3.98346 | 3.45584 | 3.98345 | 17706.3 | 1.24806 | 1304.04 | 736.482 | 590.103 | 258.625 | 146.063 | 117.033 | 251.43 | 0.0142 | 0.011378 | 19.8311 | 0.00112 | 0.000897 | 2.477572 | 3.017982 | 3.017982 | 0 | 0 | 0 | 2.477572 | 3.017982 | 3.017982 | 0 | 0 | 0 | 2.477572 | 3.017982 | 3.017982 | 2.477572 | 3.017982 | 3.017982 | 0 | 0 | 0 | 0 | 0 | 0 | NaN | NaN | NaN | 0 | 0
str_m3_o10_o17_pcu_sym.93.cif | 3 | 10 | 17 | 12044.8 | 23.3165 | 25.6631 | 29.9039 | 90.9218 | 86.0427 | 93.7099 | 936 | 36 | 36 | 468 | 180 | 144 | 36 | 72 | 72 | 180 | 180 | 36 | 4.54768 | 3.99066 | 4.54768 | 17812.4 | 1.12287 | 3669.04 | 2059.82 | 1834.42 | 0 | 0 | 0 | 1680.42 | 0.09434 | 0.084016 | 0 | 0 | 0 | 70.616572 | 70.352582 | 69.680682 | 2.165407 | 2.012769 | 2.428791 | 67.876372 | 65.341082 | 66.572482 | 2.141937 | 1.22936 | 1.549025 | 60.788672 | 3.017982 | 35.250582 | 67.525772 | 70.216482 | 69.817982 | 0.6723648 | 0.0002241631 | 0.09683017 | 1.651476 | 2.022599 | 2.027215 | 406.722477 | 0.110718 | 47.717353 | 1.1636 | 8.0958
str_m3_o10_o17_pcu_sym.94.cif | 3 | 10 | 17 | 10712.1 | 23.3255 | 25.6885 | 29.7674 | 91.0399 | 86.0748 | 93.6831 | 864 | 36 | 36 | 396 | 216 | 144 | 36 | 72 | 36 | 180 | 180 | 36 | 5.43759 | 4.40757 | 5.24511 | 17756.3 | 1.00179 | 4250.07 | 2393.56 | 2389.29 | 0 | 0 | 0 | 2851.3 | 0.16058 | 0.160293 | 0 | 0 | 0 | 66.870872 | 64.879082 | 66.072082 | 4.460181 | 4.048562 | 4.301267 | 66.352772 | 53.478082 | 61.830282 | 4.238189 | 0.6372607 | 2.696045 | 54.359072 | 5.215282 | 7.717182 | 64.117672 | 65.423482 | 66.012982 | 0.7536151 | 0.009596624 | 0.02658676 | 3.691862 | 3.944427 | 4.341175 | 203.924567 | 2.430525 | 6.118199 | 0.182 | 7.97
str_m3_o10_o17_pcu_sym.95.cif | 3 | 10 | 17 | 19666.8 | 23.5187 | 25.9273 | 29.8841 | 92.9131 | 85.2363 | 93.1698 | 1044 | 36 | 36 | 468 | 252 | 108 | 36 | 72 | 36 | 144 | 180 | 36 | 4.59946 | 2.8606 | 4.58763 | 18112.3 | 1.80307 | 2036.5 | 1124.37 | 623.588 | 3.97008 | 2.19193 | 1.21566 | 799.115 | 0.04412 | 0.024469 | 0 | 0 | 0 | 86.343872 | 86.103182 | 86.027282 | 0.915248 | 0.915248 | 0.915248 | 76.750872 | 76.147682 | 76.520082 | 0.915248 | 0.8816635 | 0.9134531 | 72.224272 | 69.198682 | 69.333882 | 82.560472 | 83.781482 | 83.661482 | 0.4067769 | 0.3050827 | 0.3050827 | 0.5084711 | 0.6101654 | 0.6101654 | 799.2 | 499.5 | 499.5 | 0 | 2
str_m3_o10_o17_pcu_sym.96.cif | 3 | 10 | 17 | 12227.1 | 23.3035 | 25.6650 | 29.8626 | 91.3031 | 85.6695 | 93.7724 | 1188 | 36 | 36 | 468 | 432 | 108 | 36 | 72 | 108 | 144 | 180 | 36 | 4.34866 | 3.42534 | 4.34265 | 17767.9 | 1.14272 | 2613.15 | 1470.71 | 1287.02 | 3.85277 | 2.16838 | 1.89756 | 701.478 | 0.03948 | 0.034549 | 0 | 0 | 0 | 59.797872 | 58.877682 | 59.700082 | 1.47214 | 1.285243 | 1.408494 | 65.226872 | 26.994482 | 57.484482 | 1.385578 | 0.05339778 | 0.5164921 | 57.277972 | 17.219682 | 19.928682 | 58.804272 | 58.152882 | 59.545582 | 0.4089277 | 0.02313713 | 0.0254353 | 1.063212 | 1.279437 | 1.414874 | 384.230769 | 18.065758 | 17.959109 | 0.0281 | 4.7171
str_m3_o10_o17_pcu_sym.97.cif | 3 | 10 | 17 | 12440.1 | 23.4115 | 25.7850 | 29.7747 | 91.8615 | 85.4165 | 93.0969 | 972 | 36 | 36 | 396 | 216 | 108 | 36 | 72 | 36 | 288 | 180 | 36 | 4.99834 | 4.17967 | 4.65843 | 17883.1 | 1.15512 | 3898.87 | 2180.19 | 1887.41 | 0 | 0 | 0 | 1928.88 | 0.10786 | 0.093375 | 0 | 0 | 0 | 67.976872 | 66.962782 | 67.322082 | 3.461098 | 2.74997 | 3.320584 | 64.866172 | 57.013482 | 62.968082 | 2.27749 | 0.5284443 | 1.50539 | 57.973772 | 3.687282 | 31.149082 | 64.559372 | 66.788882 | 67.285182 | 0.6653805 | 0.003352063 | 0.0908594 | 2.674255 | 2.709576 | 3.057122 | 248.560857 | 1.23588 | 29.690849 | 1.0886 | 8.2357
str_m3_o10_o17_pcu_sym.98.cif | 3 | 10 | 17 | 12421.6 | 23.2987 | 25.6942 | 29.8656 | 90.9726 | 85.9748 | 93.8203 | 1008 | 36 | 36 | 432 | 288 | 108 | 36 | 72 | 72 | 144 | 180 | 36 | 4.36117 | 3.24025 | 4.33722 | 17793.7 | 1.15922 | 3995.72 | 2245.58 | 1937.15 | 0 | 0 | 0 | 1298.23 | 0.07296 | 0.062939 | 0 | 0 | 0 | 66.111972 | 65.824182 | 65.427482 | 1.498173 | 1.450602 | 1.500386 | 61.435072 | 32.973882 | 58.165782 | 1.340488 | 0.09300734 | 0.8266326 | 54.411072 | 4.479582 | 3.017982 | 62.324072 | 65.696182 | 65.867682 | 0.4256376 | 0.001730856 | 0.0002415148 | 1.13644 | 1.442117 | 1.449274 | 374.161465 | 1.199019 | 0.166479 | -0.0185 | 5.2656
str_m3_o10_o17_pcu_sym.99.cif | 3 | 10 | 17 | 12726.8 | 23.3652 | 25.8321 | 29.7260 | 91.5258 | 85.6637 | 93.4275 | 828 | 36 | 36 | 396 | 72 | 108 | 36 | 72 | 36 | 144 | 144 | 36 | 5.09273 | 4.36883 | 5.05162 | 17854 | 1.18367 | 3808.55 | 2133.16 | 1802.15 | 0 | 0 | 0 | 2468.5 | 0.13826 | 0.116806 | 0 | 0 | 0 | 71.126972 | 72.986982 | 70.895182 | 3.462339 | 2.557399 | 2.99923 | 67.030172 | 57.180382 | 64.054882 | 3.079399 | 0.7324072 | 2.178914 | 59.726772 | 8.803282 | 6.313382 | 71.000872 | 73.123482 | 70.765682 | 0.9078087 | 0.01004966 | 0.0349263 | 2.186756 | 2.532734 | 2.872262 | 414.72442 | 3.963941 | 12.147699 | 0.3166 | 11.4256
str_m3_o10_o18_pcu_sym.1.cif | 3 | 10 | 18 | 10604.8 | 23.5197 | 25.7073 | 27.5887 | 93.3151 | 93.1786 | 94.2461 | 900 | 36 | 36 | 432 | 252 | 108 | 36 | 72 | 36 | 144 | 144 | 36 | 5.39355 | 3.74056 | 5.39322 | 16577.4 | 1.06228 | 3945.07 | 2379.79 | 2240.26 | 0 | 0 | 0 | 1647.79 | 0.0994 | 0.093572 | 0 | 0 | 0 | 62.889372 | 62.404982 | 62.806382 | 3.394689 | 3.281561 | 3.390304 | 62.180772 | 28.752182 | 53.552682 | 3.005922 | 0.08746982 | 0.8488515 | 55.829672 | 3.017982 | 5.536182 | 60.685672 | 62.176082 | 62.587382 | 0.804117 | 0 | 0.004488533 | 2.570091 | 3.358611 | 3.376641 | 312.562052 | 0 | 1.32796 | 0.0476 | 8.5275
str_m3_o10_o18_pcu_sym.10.cif | 3 | 10 | 18 | 11613.2 | 23.5458 | 25.7058 | 27.5627 | 93.4554 | 93.1421 | 94.2349 | 972 | 36 | 36 | 468 | 252 | 108 | 36 | 72 | 36 | 180 | 144 | 36 | 4.80903 | 3.71672 | 4.79301 | 16577.4 | 1.16328 | 3493.07 | 2107.12 | 1811.36 | 0 | 0 | 0 | 1497.28 | 0.09032 | 0.077642 | 0 | 0 | 0 | 63.600472 | 64.455582 | 62.660282 | 2.761211 | 2.08344 | 2.958203 | 67.662772 | 59.260082 | 64.996282 | 2.913228 | 0.7030104 | 2.025471 | 61.710072 | 14.867882 | 17.967782 | 61.513672 | 63.923782 | 63.325982 | 0.8559053 | 0.0238005 | 0.05414528 | 2.161833 | 2.405297 | 2.745264 | 395.520565 | 9.88514 | 19.703437 | 0.3524 | 9.6634
str_m3_o10_o18_pcu_sym.100.cif | 3 | 10 | 18 | 12624.6 | 23.9958 | 25.6485 | 27.9196 | 94.6297 | 95.0707 | 93.3044 | 1332 | 36 | 36 | 576 | 540 | 108 | 36 | 72 | 36 | 144 | 144 | 36 | 5.03906 | 2.83922 | 5.0388 | 17023.9 | 1.23145 | 1698.07 | 997.468 | 809.996 | 0 | 0 | 0 | 500.501 | 0.0294 | 0.023874 | 0 | 0 | 0 | 4.577672 | 3.418482 | 5.254482 | 0.005362546 | 0.0004990257 | 0.004118942 | 10.256572 | 3.017982 | 3.620382 | 0.0130618 | 0.0003247628 | 0.003057523 | 5.444672 | 3.728382 | 3.017982 | 7.637972 | 3.929182 | 5.098982 | 0.007952727 | 0.0003881311 | 0.001251525 | 0.01092312 | 0.0009980514 | 0.005109073 | 727.335751 | 388.5 | 244.716279 | 0.0109 | 0.0955
str_m3_o10_o18_pcu_sym.101.cif | 3 | 10 | 18 | 16368.9 | 24.1009 | 25.5592 | 26.9188 | 97.0497 | 91.3800 | 93.7092 | 1188 | 36 | 36 | 432 | 252 | 108 | 36 | 72 | 36 | 360 | 144 | 72 | 3.80071 | 2.36627 | 3.58096 | 16413.6 | 1.65608 | 0 | 0 | 0 | 544.964 | 332.021 | 200.486 | 0 | 0 | 0 | 91.9159 | 0.0056 | 0.003381 | 2.477572 | 3.017982 | 3.017982 | 0 | 0 | 0 | 2.477572 | 3.017982 | 3.017982 | 0 | 0 | 0 | 2.477572 | 3.017982 | 3.017982 | 2.477572 | 3.017982 | 3.017982 | 0 | 0 | 0 | 0 | 0 | 0 | NaN | NaN | NaN | 0 | 0
str_m3_o10_o18_pcu_sym.102.cif | 3 | 10 | 18 | 13445.1 | 23.7009 | 25.6630 | 27.4489 | 94.2526 | 93.1003 | 93.9361 | 900 | 36 | 36 | 432 | 216 | 36 | 36 | 72 | 36 | 144 | 144 | 72 | 4.41234 | 3.71008 | 4.41226 | 16580.8 | 1.34651 | 3378.79 | 2037.78 | 1513.37 | 0 | 0 | 0 | 1071.78 | 0.06464 | 0.048005 | 0 | 0 | 0 | 62.532472 | 61.683182 | 61.931282 | 1.338688 | 1.302839 | 1.335542 | 55.964972 | 12.784382 | 41.519882 | 0.8399119 | 0.01843051 | 0.1785929 | 2.477572 | 3.017982 | 3.017982 | 62.458772 | 62.109382 | 61.800182 | 0.006634387 | 0 | 0 | 1.330559 | 1.326721 | 1.373831 | 4.981179 | 0 | 0 | 0 | 0.0892
str_m3_o10_o18_pcu_sym.103.cif | 3 | 10 | 18 | 11180.8 | 23.4415 | 25.7239 | 28.1401 | 93.1324 | 94.8288 | 93.9739 | 936 | 36 | 36 | 432 | 252 | 36 | 36 | 72 | 36 | 180 | 144 | 72 | 5.07602 | 4.00852 | 5.07491 | 16836.5 | 1.10274 | 4050.36 | 2405.7 | 2181.57 | 0 | 0 | 0 | 1927.78 | 0.1145 | 0.103833 | 0 | 0 | 0 | 67.407072 | 66.721682 | 66.554482 | 3.219805 | 3.208867 | 3.199887 | 64.049772 | 39.159682 | 57.129682 | 2.836944 | 0.1431382 | 1.126529 | 59.167672 | 3.017982 | 15.585782 | 64.792372 | 66.819882 | 66.620082 | 0.9294952 | 0 | 0.03378112 | 2.222328 | 3.219805 | 3.158638 | 417.834763 | 0 | 10.684144 | 0.3777 | 10.3925
str_m3_o10_o18_pcu_sym.104.cif | 3 | 10 | 18 | 16285.3 | 23.5205 | 25.6802 | 27.0827 | 93.3977 | 92.3849 | 94.3636 | 900 | 36 | 36 | 432 | 180 | 72 | 36 | 72 | 36 | 144 | 144 | 72 | 3.99411 | 2.79144 | 3.99408 | 16264.7 | 1.66266 | 0 | 0 | 0 | 1727.67 | 1062.22 | 638.87 | 0 | 0 | 0 | 370.509 | 0.02278 | 0.013701 | 7.349572 | 4.125382 | 4.786082 | 0.007405452 | 0.001314069 | 0.003923784 | 2.477572 | 3.017982 | 3.017982 | 0.0002947443 | 6.140507e-06 | 0.0001289506 | 2.477572 | 3.017982 | 3.017982 | 10.096172 | 3.966482 | 6.908982 | 0.0004543975 | 1.842152e-05 | 0.0001105291 | 0.01239768 | 0.001504424 | 0.004808017 | 36.615156 | 12.232653 | 22.965517 | 0.0015 | 0.0071
str_m3_o10_o18_pcu_sym.105.cif | 3 | 10 | 18 | 13847.6 | 23.5889 | 25.9622 | 27.4098 | 94.5960 | 94.2755 | 93.3745 | 1332 | 36 | 36 | 540 | 468 | 72 | 36 | 72 | 36 | 252 | 144 | 72 | 3.50237 | 2.77038 | 3.50236 | 16650.2 | 1.38104 | 0 | 0 | 0 | 749.529 | 450.161 | 325.957 | 0 | 0 | 0 | 77.5901 | 0.00466 | 0.003374 | 2.477572 | 3.017982 | 3.017982 | 0 | 0 | 0 | 2.477572 | 3.017982 | 3.017982 | 0 | 0 | 0 | 2.477572 | 3.017982 | 3.017982 | 2.477572 | 3.017982 | 3.017982 | 0 | 0 | 0 | 0 | 0 | 0 | NaN | NaN | NaN | 0 | 0
str_m3_o10_o18_pcu_sym.106.cif | 3 | 10 | 18 | 13344.3 | 23.4769 | 25.5723 | 27.4355 | 92.8893 | 92.1093 | 94.4547 | 1260 | 36 | 36 | 648 | 396 | 72 | 36 | 72 | 36 | 144 | 144 | 72 | 3.38357 | 2.02214 | 3.37354 | 16386.8 | 1.35225 | 0 | 0 | 0 | 366.562 | 223.694 | 165.424 | 0 | 0 | 0 | 27.202 | 0.00166 | 0.001228 | 2.477572 | 3.017982 | 3.017982 | 0 | 0 | 0 | 2.477572 | 3.017982 | 3.017982 | 0 | 0 | 0 | 2.477572 | 3.017982 | 3.017982 | 2.477572 | 3.017982 | 3.017982 | 0 | 0 | 0 | 0 | 0 | 0 | NaN | NaN | NaN | 0 | 0
str_m3_o10_o18_pcu_sym.107.cif | 3 | 10 | 18 | 12190.7 | 23.6138 | 25.6696 | 27.4184 | 93.8937 | 92.7595 | 94.2047 | 1152 | 36 | 36 | 504 | 396 | 72 | 36 | 72 | 36 | 180 | 144 | 72 | 4.2981 | 3.0724 | 4.2979 | 16513.3 | 1.22588 | 1902.23 | 1151.94 | 939.682 | 0.389564 | 0.235909 | 0.19244 | 441.235 | 0.02672 | 0.021796 | 0 | 0 | 0 | 2.477572 | 3.017982 | 3.017982 | 0 | 0 | 0 | 2.477572 | 3.017982 | 3.017982 | 0 | 0 | 0 | 2.477572 | 3.017982 | 3.017982 | 2.477572 | 3.017982 | 3.017982 | 0 | 0 | 0 | 0 | 0 | 0 | NaN | NaN | NaN | 0 | 0
str_m3_o10_o18_pcu_sym.108.cif | 3 | 10 | 18 | 12547.8 | 23.4771 | 25.6954 | 27.6391 | 93.3766 | 92.6719 | 94.3534 | 900 | 36 | 36 | 432 | 144 | 72 | 36 | 72 | 36 | 144 | 108 | 72 | 4.19381 | 3.52707 | 4.18914 | 16574.5 | 1.25712 | 2820.89 | 1701.94 | 1353.84 | 0 | 0 | 0 | 761.766 | 0.04596 | 0.03656 | 0 | 0 | 0 | 2.477572 | 3.017982 | 3.482482 | 0.0002390857 | 3.984762e-05 | 0.0006216229 | 2.922672 | 3.017982 | 3.613682 | 0.002143802 | 7.969525e-05 | 0.00133888 | 3.064972 | 3.017982 | 3.017982 | 2.477572 | 3.017982 | 3.017982 | 0.002103954 | 5.578667e-05 | 0.0008368001 | 0.0002869029 | 0.0001434514 | 0.0005738058 | 7326 | 388.5 | 1456.875 | 0.0098 | 0.0257
str_m3_o10_o18_pcu_sym.109.cif | 3 | 10 | 18 | 12695.6 | 23.6380 | 25.6902 | 27.3591 | 94.0601 | 92.7973 | 94.2483 | 1260 | 36 | 36 | 540 | 468 | 72 | 36 | 72 | 36 | 180 | 108 | 72 | 4.27299 | 2.9711 | 4.27294 | 16502.6 | 1.27749 | 771.469 | 467.484 | 365.94 | 427.593 | 259.107 | 202.825 | 175.257 | 0.01062 | 0.008313 | 84.8233 | 0.00514 | 0.004024 | 2.477572 | 3.017982 | 3.017982 | 0 | 0 | 0 | 2.477572 | 3.017982 | 3.017982 | 0 | 0 | 0 | 2.477572 | 3.017982 | 3.017982 | 2.477572 | 3.017982 | 3.017982 | 0 | 0 | 0 | 0 | 0 | 0 | NaN | NaN | NaN | 0 | 0
str_m3_o10_o18_pcu_sym.11.cif | 3 | 10 | 18 | 13741.2 | 23.4994 | 25.7051 | 27.2294 | 94.3260 | 93.3013 | 94.1467 | 1440 | 36 | 36 | 540 | 576 | 72 | 36 | 72 | 144 | 144 | 108 | 72 | 3.68257 | 1.83275 | 3.62832 | 16325.3 | 1.39772 | 0 | 0 | 0 | 422.417 | 258.749 | 185.123 | 0 | 0 | 0 | 54.2002 | 0.00332 | 0.002375 | 2.477572 | 3.017982 | 3.017982 | 0 | 0 | 0 | 2.477572 | 3.017982 | 3.017982 | 0 | 0 | 0 | 2.477572 | 3.017982 | 3.017982 | 2.477572 | 3.017982 | 3.017982 | 0 | 0 | 0 | 0 | 0 | 0 | NaN | NaN | NaN | 0 | 0
str_m3_o10_o18_pcu_sym.110.cif | 3 | 10 | 18 | 16285.3 | 23.7133 | 25.6521 | 27.1507 | 94.3212 | 92.7388 | 93.9804 | 900 | 36 | 36 | 432 | 180 | 72 | 36 | 72 | 36 | 144 | 108 | 72 | 4.43478 | 2.61038 | 4.43456 | 16405.6 | 1.64837 | 0 | 0 | 0 | 1871.89 | 1141 | 692.2 | 0 | 0 | 0 | 535.808 | 0.03266 | 0.019814 | 65.737672 | 64.861482 | 65.060182 | 1.105291 | 1.051089 | 1.105291 | 62.476772 | 19.952982 | 53.597282 | 0.9558805 | 0.02120317 | 0.3054779 | 48.568172 | 7.315182 | 3.017982 | 64.825272 | 64.432082 | 65.118282 | 0.1855109 | 0.003242188 | 0 | 0.9053564 | 1.040423 | 1.105291 | 204.698786 | 3.113105 | 0 | -0.0528 | 2.9683
str_m3_o10_o18_pcu_sym.111.cif | 3 | 10 | 18 | 11505.2 | 23.4992 | 25.8844 | 27.5578 | 93.5753 | 93.1599 | 93.9793 | 936 | 36 | 36 | 468 | 216 | 72 | 36 | 72 | 72 | 144 | 108 | 72 | 4.63235 | 3.80621 | 4.54994 | 16659.6 | 1.14678 | 3049.23 | 1830.31 | 1596.04 | 0 | 0 | 0 | 1023.24 | 0.06142 | 0.053559 | 0 | 0 | 0 | 59.229272 | 58.808282 | 58.717782 | 1.56451 | 1.495628 | 1.56371 | 51.325672 | 10.593482 | 35.079682 | 0.613314 | 0.01283767 | 0.1143396 | 2.477572 | 3.749082 | 11.809682 | 59.413672 | 58.609782 | 58.948382 | 0.001155999 | 0.003833049 | 0.01332441 | 1.554984 | 1.492908 | 1.544328 | 0.742672 | 2.564939 | 8.619339 | 0.1092 | -0.0308
str_m3_o10_o18_pcu_sym.112.cif | 3 | 10 | 18 | 13271.6 | 23.5020 | 25.9758 | 27.5392 | 94.4767 | 93.2799 | 94.0461 | 1296 | 36 | 36 | 540 | 468 | 72 | 36 | 72 | 36 | 216 | 108 | 72 | 4.15385 | 2.35422 | 4.15385 | 16685.9 | 1.32077 | 0 | 0 | 0 | 743.064 | 445.326 | 337.17 | 0 | 0 | 0 | 157.848 | 0.00946 | 0.007162 | 2.477572 | 3.017982 | 3.017982 | 0 | 0 | 0 | 2.477572 | 3.017982 | 3.017982 | 0 | 0 | 0 | 2.477572 | 3.017982 | 3.017982 | 2.477572 | 3.017982 | 3.017982 | 0 | 0 | 0 | 0 | 0 | 0 | NaN | NaN | NaN | 0 | 0
str_m3_o10_o18_pcu_sym.113.cif | 3 | 10 | 18 | 11614.7 | 23.4391 | 25.4444 | 27.3525 | 93.5067 | 92.2893 | 94.4093 | 1116 | 36 | 36 | 504 | 396 | 72 | 36 | 72 | 36 | 144 | 108 | 72 | 5.10347 | 3.16304 | 5.10335 | 16217.8 | 1.18925 | 2105.54 | 1298.29 | 1091.69 | 0 | 0 | 0 | 733.368 | 0.04522 | 0.038024 | 0 | 0 | 0 | 56.908672 | 53.881882 | 56.479082 | 1.52982 | 0.8959508 | 1.519264 | 55.890372 | 12.701282 | 37.602182 | 0.7040991 | 0.0132074 | 0.1208727 | 49.287672 | 9.592482 | 18.031982 | 55.893572 | 54.398382 | 56.144982 | 0.2738599 | 0.01224311 | 0.02666449 | 1.194262 | 0.9110352 | 1.396377 | 229.083642 | 13.425237 | 19.076382 | 0.1675 | 3.0386
str_m3_o10_o18_pcu_sym.114.cif | 3 | 10 | 18 | 19669.3 | 23.4709 | 25.6408 | 27.1828 | 93.2326 | 92.3133 | 94.4272 | 900 | 36 | 36 | 432 | 180 | 72 | 36 | 72 | 36 | 144 | 108 | 72 | 3.46698 | 2.47538 | 3.29775 | 16267.8 | 2.00777 | 0 | 0 | 0 | 737.544 | 453.378 | 225.812 | 0 | 0 | 0 | 72.5542 | 0.00446 | 0.002221 | 2.477572 | 3.017982 | 3.017982 | 0 | 0 | 0 | 2.477572 | 3.017982 | 3.017982 | 0 | 0 | 0 | 2.477572 | 3.017982 | 3.017982 | 2.477572 | 3.017982 | 3.017982 | 0 | 0 | 0 | 0 | 0 | 0 | NaN | NaN | NaN | 0 | 0
str_m3_o10_o18_pcu_sym.115.cif | 3 | 10 | 18 | 11613.2 | 23.4663 | 25.6957 | 27.3584 | 93.0121 | 93.7292 | 94.1444 | 972 | 36 | 36 | 468 | 252 | 72 | 36 | 72 | 36 | 180 | 108 | 72 | 4.83921 | 3.76107 | 4.52525 | 16391.5 | 1.17648 | 2780.15 | 1696.09 | 1441.66 | 0 | 0 | 0 | 924.152 | 0.05638 | 0.047922 | 0 | 0 | 0 | 59.958372 | 42.135482 | 58.878182 | 2.88786 | 0.3234078 | 2.772492 | 48.602872 | 4.864482 | 22.456782 | 0.333009 | 0.003022423 | 0.04475941 | 54.265972 | 4.012882 | 33.394682 | 55.976672 | 48.165382 | 56.498882 | 0.5757242 | 0.004331278 | 0.1072228 | 2.014087 | 0.6294045 | 2.171538 | 285.562805 | 6.874668 | 49.327073 | 1.1949 | 6.6357
str_m3_o10_o18_pcu_sym.116.cif | 3 | 10 | 18 | 12189.2 | 23.5123 | 25.7677 | 27.5413 | 93.5020 | 93.1662 | 93.9390 | 1008 | 36 | 36 | 468 | 252 | 72 | 36 | 72 | 36 | 216 | 108 | 72 | 4.52274 | 3.24654 | 4.39909 | 16586 | 1.22035 | 2525.11 | 1522.44 | 1247.54 | 0.077913 | 0.046975 | 0.038493 | 723.149 | 0.0436 | 0.035728 | 0 | 0 | 0 | 61.463072 | 60.798382 | 61.296282 | 1.476717 | 1.411036 | 1.476717 | 53.639972 | 11.216182 | 36.498882 | 0.616915 | 0.01085387 | 0.1222722 | 40.262072 | 3.017982 | 3.017982 | 60.334872 | 60.863882 | 61.047382 | 0.1968628 | 7.383585e-05 | 0 | 1.206297 | 1.463082 | 1.476717 | 163.032713 | 0.050416 | 0 | -0.0009 | 2.3987
str_m3_o10_o18_pcu_sym.117.cif | 3 | 10 | 18 | 13741.2 | 23.8693 | 25.8844 | 27.2840 | 96.9202 | 91.5258 | 93.5758 | 1440 | 36 | 36 | 540 | 576 | 72 | 36 | 72 | 144 | 144 | 108 | 72 | 4.07713 | 1.9617 | 4.07232 | 16691.9 | 1.36702 | 0 | 0 | 0 | 875.311 | 524.392 | 383.602 | 0 | 0 | 0 | 143.217 | 0.00858 | 0.006276 | 2.477572 | 3.017982 | 3.017982 | 0 | 0 | 0 | 2.477572 | 3.017982 | 3.017982 | 0 | 0 | 0 | 2.477572 | 3.017982 | 3.017982 | 2.477572 | 3.017982 | 3.017982 | 0 | 0 | 0 | 0 | 0 | 0 | NaN | NaN | NaN | 0 | 0
str_m3_o10_o18_pcu_sym.118.cif | 3 | 10 | 18 | 10604.8 | 23.5195 | 25.7076 | 27.5895 | 93.3166 | 93.1767 | 94.2461 | 900 | 36 | 36 | 432 | 252 | 72 | 36 | 72 | 36 | 144 | 108 | 72 | 5.39458 | 3.74066 | 5.35725 | 16577.9 | 1.06225 | 3937.11 | 2374.92 | 2235.74 | 0 | 0 | 0 | 1648.18 | 0.09942 | 0.093594 | 0 | 0 | 0 | 63.157672 | 62.465082 | 62.520882 | 3.394689 | 3.359356 | 3.392718 | 61.720372 | 26.998482 | 53.964382 | 2.829059 | 0.08143482 | 0.901092 | 50.138272 | 3.702482 | 7.492782 | 61.780072 | 62.210482 | 62.655182 | 0.4469957 | 0.005610667 | 0.007553183 | 2.932172 | 3.307116 | 3.380526 | 152.292795 | 1.694847 | 2.232088 | 0.0206 | 4.6808
str_m3_o10_o18_pcu_sym.119.cif | 3 | 10 | 18 | 12800.7 | 23.5541 | 25.5535 | 27.4922 | 93.3255 | 92.8977 | 94.3779 | 1008 | 36 | 36 | 432 | 216 | 72 | 36 | 72 | 72 | 252 | 108 | 72 | 5.04992 | 3.61658 | 4.99883 | 16446.1 | 1.29248 | 2624.66 | 1595.92 | 1234.78 | 0 | 0 | 0 | 1128.86 | 0.06864 | 0.053107 | 0 | 0 | 0 | 67.994572 | 69.247282 | 66.969682 | 1.641051 | 1.43214 | 1.732085 | 65.689672 | 59.611182 | 64.415282 | 1.635301 | 0.5916864 | 1.304944 | 57.359572 | 3.658982 | 14.789782 | 68.580372 | 69.263682 | 67.915782 | 0.4218988 | 0.000210926 | 0.03077175 | 1.075324 | 1.436984 | 1.550103 | 391.953403 | 0.146637 | 19.831578 | 0.3912 | 5.3979
str_m3_o10_o18_pcu_sym.12.cif | 3 | 10 | 18 | 13486.9 | 23.4981 | 25.6740 | 27.2792 | 93.8391 | 92.1578 | 94.3225 | 1044 | 36 | 36 | 432 | 252 | 72 | 36 | 72 | 36 | 252 | 108 | 36 | 4.57976 | 2.84765 | 3.88726 | 16358.6 | 1.36907 | 1040.76 | 636.217 | 464.708 | 850.387 | 519.842 | 379.705 | 265.99 | 0.01626 | 0.011877 | 259.119 | 0.01584 | 0.01157 | 47.138272 | 9.757282 | 38.303682 | 0.5139876 | 0.01019508 | 0.1825104 | 4.367572 | 3.017982 | 3.627882 | 0.003536765 | 0.0001779505 | 0.001023215 | 3.095972 | 3.017982 | 3.641182 | 45.346272 | 26.252782 | 43.841782 | 0.003647984 | 0.0001260482 | 0.0004152177 | 0.3984607 | 0.05156856 | 0.3431997 | 9.146036 | 2.44184 | 1.208633 | 0.0039 | 0.0475
str_m3_o10_o18_pcu_sym.120.cif | 3 | 10 | 18 | 12621.5 | 23.5196 | 25.6803 | 27.3870 | 93.3647 | 93.0797 | 94.2011 | 1044 | 36 | 36 | 504 | 252 | 72 | 36 | 72 | 36 | 216 | 108 | 36 | 4.40864 | 3.21723 | 4.38505 | 16440.6 | 1.27481 | 2231.34 | 1357.21 | 1064.64 | 0 | 0 | 0 | 579.367 | 0.03524 | 0.027643 | 0 | 0 | 0 | 2.477572 | 3.017982 | 3.017982 | 2.376897e-05 | 0 | 8.715287e-05 | 2.477572 | 3.565482 | 3.017982 | 9.507586e-05 | 7.922989e-06 | 3.961494e-05 | 2.477572 | 3.017982 | 3.017982 | 2.477572 | 3.017982 | 3.017982 | 6.338391e-05 | 7.922989e-06 | 2.376897e-05 | 0 | 0 | 0.0002535356 | NaN | NaN | 93.65625 | 0.0002 | 0.0007
str_m3_o10_o18_pcu_sym.121.cif | 3 | 10 | 18 | 11613.2 | 23.4837 | 25.3741 | 27.5701 | 93.1373 | 92.9910 | 94.3701 | 972 | 36 | 36 | 468 | 252 | 72 | 36 | 72 | 36 | 180 | 108 | 36 | 4.65329 | 4.01957 | 4.65329 | 16329.9 | 1.18092 | 2916.25 | 1785.84 | 1512.24 | 0 | 0 | 0 | 1055.89 | 0.06466 | 0.054754 | 0 | 0 | 0 | 61.541772 | 61.232582 | 60.494982 | 2.145765 | 1.627183 | 2.224916 | 56.781572 | 17.804882 | 45.712582 | 1.186968 | 0.03027589 | 0.2819378 | 43.460072 | 3.739582 | 6.892082 | 61.182972 | 61.493182 | 60.822582 | 0.2184841 | 0.001601626 | 0.009558089 | 2.042417 | 1.753823 | 2.176463 | 106.866339 | 0.912306 | 4.387178 | 0.0924 | 2.5187
str_m3_o10_o18_pcu_sym.122.cif | 3 | 10 | 18 | 12766.7 | 23.5558 | 25.6544 | 27.8923 | 93.1836 | 94.6505 | 94.0574 | 1188 | 36 | 36 | 504 | 396 | 72 | 36 | 72 | 36 | 216 | 108 | 36 | 4.21501 | 2.56362 | 4.21501 | 16726.1 | 1.26746 | 0 | 0 | 0 | 1606.31 | 960.359 | 757.703 | 0 | 0 | 0 | 339.875 | 0.02032 | 0.016032 | 2.477572 | 3.017982 | 3.017982 | 0 | 0 | 0 | 2.477572 | 3.017982 | 3.017982 | 0 | 0 | 0 | 2.477572 | 3.017982 | 3.017982 | 2.477572 | 3.017982 | 3.017982 | 0 | 0 | 0 | 0 | 0 | 0 | NaN | NaN | NaN | 0 | 0
str_m3_o10_o18_pcu_sym.123.cif | 3 | 10 | 18 | 12119.7 | 23.8352 | 25.7169 | 27.3559 | 95.1772 | 93.3370 | 92.7795 | 1224 | 36 | 36 | 540 | 468 | 72 | 36 | 72 | 36 | 144 | 108 | 36 | 4.69391 | 2.94526 | 4.67439 | 16647.2 | 1.20894 | 2259.09 | 1357.04 | 1122.51 | 0 | 0 | 0 | 918.924 | 0.0552 | 0.04566 | 0 | 0 | 0 | 68.699072 | 68.570882 | 68.401682 | 1.485185 | 1.485185 | 1.485185 | 69.476372 | 66.897182 | 69.256182 | 1.484822 | 1.015792 | 1.433625 | 65.285272 | 14.759882 | 58.052082 | 64.982072 | 68.217082 | 66.679782 | 0.6609735 | 0.03132916 | 0.3458997 | 0.8251029 | 1.45077 | 1.135589 | 800.27892 | 21.57325 | 304.294689 | 3.8125 | 7.6311
str_m3_o10_o18_pcu_sym.124.cif | 3 | 10 | 18 | 12872.4 | 23.5668 | 25.6979 | 27.6065 | 93.7618 | 93.1043 | 94.1772 | 972 | 36 | 36 | 432 | 180 | 72 | 36 | 72 | 72 | 216 | 36 | 36 | 4.63915 | 3.67762 | 4.63055 | 16609.4 | 1.28693 | 3173.75 | 1910.81 | 1484.78 | 0 | 0 | 0 | 1255.01 | 0.07556 | 0.058713 | 0 | 0 | 0 | 70.256372 | 70.236882 | 69.883682 | 2.035782 | 1.771263 | 2.125726 | 67.249672 | 59.611382 | 64.532082 | 2.154858 | 0.5953047 | 1.362434 | 50.189672 | 4.968182 | 39.113782 | 70.141672 | 70.322482 | 69.225282 | 0.2688155 | 0.00291321 | 0.1219508 | 1.595312 | 1.854021 | 1.767961 | 168.33482 | 1.569721 | 68.909267 | 1.5323 | 3.4228
str_m3_o10_o18_pcu_sym.125.cif | 3 | 10 | 18 | 11650.3 | 23.4658 | 25.6786 | 27.6659 | 93.0205 | 94.3332 | 94.0714 | 1080 | 36 | 36 | 468 | 360 | 72 | 36 | 72 | 72 | 144 | 36 | 36 | 4.55024 | 3.81209 | 4.48206 | 16552.7 | 1.16875 | 2831.41 | 1710.54 | 1463.56 | 0 | 0 | 0 | 879.281 | 0.05312 | 0.04545 | 0 | 0 | 0 | 58.442472 | 52.815882 | 57.547982 | 2.403612 | 0.7447963 | 1.985863 | 38.059372 | 6.558082 | 16.115282 | 0.1366403 | 0.002583624 | 0.02449722 | 37.671872 | 4.355482 | 4.440682 | 56.265372 | 54.111082 | 56.952182 | 0.1197823 | 0.002163034 | 0.002068616 | 1.776538 | 0.869351 | 1.782126 | 67.357155 | 2.485614 | 1.159597 | -0.0011 | 1.3703
str_m3_o10_o18_pcu_sym.126.cif | 3 | 10 | 18 | 10604.8 | 23.5197 | 25.7078 | 27.5906 | 93.3181 | 93.1770 | 94.2459 | 900 | 36 | 36 | 432 | 252 | 72 | 36 | 72 | 36 | 144 | 36 | 36 | 5.39741 | 3.74327 | 5.3671 | 16578.8 | 1.06219 | 3929.14 | 2369.98 | 2231.22 | 0 | 0 | 0 | 1673.46 | 0.10094 | 0.09503 | 0 | 0 | 0 | 62.921572 | 62.321982 | 62.506182 | 3.394689 | 3.285484 | 3.385052 | 61.845172 | 30.242082 | 53.700082 | 2.984441 | 0.0819346 | 0.8482763 | 53.152972 | 5.531182 | 4.325382 | 60.768672 | 62.475182 | 62.410782 | 0.6957887 | 0.00277233 | 0.0187368 | 2.6675 | 3.35268 | 3.365042 | 260.578448 | 0.826073 | 5.562504 | 0.1693 | 7.3493
str_m3_o10_o18_pcu_sym.127.cif | 3 | 10 | 18 | 14352.6 | 24.4585 | 26.0440 | 27.5936 | 103.9064 | 93.2371 | 91.5473 | 1332 | 36 | 36 | 684 | 396 | 72 | 36 | 72 | 36 | 180 | 36 | 36 | 3.27671 | 2.11047 | 3.27662 | 17019.7 | 1.40034 | 0 | 0 | 0 | 254.644 | 149.617 | 106.843 | 0 | 0 | 0 | 13.6158 | 0.0008 | 0.000571 | 2.477572 | 3.017982 | 3.017982 | 0 | 0 | 0 | 2.477572 | 3.017982 | 3.017982 | 0 | 0 | 0 | 2.477572 | 3.017982 | 3.017982 | 2.477572 | 3.017982 | 3.017982 | 0 | 0 | 0 | 0 | 0 | 0 | NaN | NaN | NaN | 0 | 0
str_m3_o10_o18_pcu_sym.128.cif | 3 | 10 | 18 | 13445.1 | 23.5039 | 25.7399 | 27.5561 | 93.5332 | 93.1657 | 93.8430 | 900 | 36 | 36 | 432 | 216 | 36 | 36 | 72 | 36 | 144 | 36 | 36 | 4.65903 | 3.61639 | 4.50572 | 16572.5 | 1.34719 | 2936.9 | 1772.15 | 1315.45 | 0.077913 | 0.047013 | 0.034897 | 973.468 | 0.05874 | 0.043602 | 0 | 0 | 0 | 61.593072 | 60.610782 | 61.096882 | 1.338778 | 1.283605 | 1.338755 | 52.479372 | 9.540682 | 31.978282 | 0.5905423 | 0.01215313 | 0.09036006 | 33.116072 | 3.017982 | 5.092582 | 61.132472 | 61.025882 | 60.970782 | 0.09782002 | 0.0003495697 | 0.00266268 | 1.216265 | 1.301589 | 1.332738 | 80.346167 | 0.268303 | 1.995904 | 0.0311 | 1.3105
str_m3_o10_o18_pcu_sym.129.cif | 3 | 10 | 18 | 13084.9 | 23.6847 | 25.7088 | 27.4622 | 94.4441 | 93.2456 | 93.2618 | 900 | 36 | 36 | 432 | 180 | 36 | 72 | 72 | 36 | 144 | 36 | 36 | 4.53801 | 3.17535 | 4.53798 | 16613.3 | 1.30787 | 2546.22 | 1532.64 | 1171.86 | 0 | 0 | 0 | 899.775 | 0.05416 | 0.041411 | 0 | 0 | 0 | 68.161772 | 69.267882 | 69.239382 | 1.52303 | 1.375647 | 1.390756 | 62.195272 | 34.040582 | 57.317782 | 1.304374 | 0.08705454 | 0.6377657 | 52.176572 | 3.017982 | 3.017982 | 67.866872 | 69.241582 | 69.176182 | 0.3031357 | 0 | 0.00114636 | 1.069936 | 1.375631 | 1.375631 | 283.038107 | 0 | 0.8325 | 0.015 | 3.9665
str_m3_o10_o18_pcu_sym.13.cif | 3 | 10 | 18 | 12660.2 | 23.5443 | 25.3129 | 27.7876 | 92.8326 | 94.7981 | 94.4234 | 1296 | 36 | 36 | 540 | 504 | 36 | 72 | 72 | 72 | 144 | 36 | 36 | 4.39455 | 3.4571 | 4.39454 | 16427.5 | 1.27975 | 1597.55 | 972.484 | 759.902 | 0 | 0 | 0 | 434.342 | 0.02644 | 0.02066 | 0 | 0 | 0 | 81.522572 | 95.222382 | 81.711282 | 1.218093 | 0.7477449 | 1.164816 | 25.345472 | 3.017982 | 8.788882 | 0.05120772 | 0.0006003065 | 0.008751836 | 23.320072 | 3.017982 | 7.604582 | 81.772872 | 90.801382 | 78.590182 | 0.04090773 | 0.0003949385 | 0.006208433 | 1.118221 | 0.663315 | 1.061855 | 36.546285 | 0.594806 | 5.840932 | 0.0736 | 0.5129
str_m3_o10_o18_pcu_sym.130.cif | 3 | 10 | 18 | 12405.5 | 23.6533 | 25.8723 | 27.4439 | 94.4794 | 93.1712 | 93.6544 | 972 | 36 | 36 | 504 | 180 | 36 | 72 | 72 | 108 | 144 | 36 | 36 | 4.3975 | 3.73351 | 4.39745 | 16678.7 | 1.23511 | 2512.82 | 1506.61 | 1219.81 | 0.582835 | 0.34945 | 0.282929 | 764.883 | 0.04586 | 0.03713 | 0 | 0 | 0 | 64.752872 | 64.266182 | 64.465882 | 1.450969 | 1.448527 | 1.450969 | 59.756372 | 15.960782 | 47.326582 | 1.086059 | 0.02736689 | 0.2358631 | 33.405472 | 3.017982 | 10.845182 | 64.163572 | 64.460282 | 64.186182 | 0.08588932 | 0 | 0.01434041 | 1.335142 | 1.450969 | 1.400758 | 64.265415 | 0 | 10.227374 | 0.1779 | 1.0655
str_m3_o10_o18_pcu_sym.131.cif | 3 | 10 | 18 | 12695.8 | 23.7912 | 25.7402 | 27.3386 | 95.4670 | 92.6414 | 93.4056 | 1260 | 36 | 36 | 504 | 468 | 36 | 72 | 72 | 108 | 144 | 36 | 36 | 4.05027 | 2.65929 | 4.05006 | 16613.7 | 1.26896 | 0 | 0 | 0 | 1573.33 | 947.007 | 746.288 | 0 | 0 | 0 | 425.644 | 0.02562 | 0.02019 | 58.624972 | 58.064982 | 57.118282 | 1.042802 | 0.8217915 | 1.00512 | 64.448972 | 18.816382 | 52.334682 | 1.269774 | 0.03142772 | 0.3249736 | 61.179472 | 13.562782 | 45.119982 | 55.201672 | 55.772982 | 57.046082 | 0.6009704 | 0.02591408 | 0.1625498 | 0.7236251 | 0.6915988 | 0.7984136 | 829.669119 | 37.432349 | 203.387392 | 1.7347 | 7.3008
str_m3_o10_o18_pcu_sym.132.cif | 3 | 10 | 18 | 15087.6 | 23.8054 | 25.6807 | 27.6662 | 94.8636 | 93.5461 | 92.1144 | 1332 | 36 | 36 | 540 | 432 | 36 | 36 | 72 | 36 | 252 | 36 | 36 | 3.73357 | 2.41108 | 3.73357 | 16805.2 | 1.49084 | 0 | 0 | 0 | 572.768 | 340.829 | 228.616 | 0 | 0 | 0 | 116.628 | 0.00694 | 0.004655 | 2.477572 | 3.017982 | 3.017982 | 0 | 0 | 0 | 2.477572 | 3.017982 | 3.017982 | 0 | 0 | 0 | 2.477572 | 3.017982 | 3.017982 | 2.477572 | 3.017982 | 3.017982 | 0 | 0 | 0 | 0 | 0 | 0 | NaN | NaN | NaN | 0 | 0
str_m3_o10_o18_pcu_sym.133.cif | 3 | 10 | 18 | 11252.5 | 23.4920 | 25.8697 | 27.5877 | 93.4426 | 93.1583 | 94.1435 | 900 | 36 | 36 | 432 | 216 | 36 | 36 | 72 | 36 | 144 | 36 | 36 | 5.34481 | 3.77111 | 5.34462 | 16662.1 | 1.12142 | 3769.2 | 2262.13 | 2017.2 | 0 | 0 | 0 | 1509.59 | 0.0906 | 0.08079 | 0 | 0 | 0 | 67.503872 | 66.947682 | 67.100882 | 3.199289 | 3.174486 | 3.189167 | 62.644972 | 29.731082 | 54.276482 | 2.649402 | 0.08186625 | 0.7586403 | 51.835672 | 5.506382 | 3.017982 | 66.556472 | 66.890382 | 67.053182 | 0.5297934 | 0.002719396 | 0 | 2.59776 | 3.159449 | 3.189709 | 203.738407 | 0.859858 | 0 | -0.0306 | 5.9309
str_m3_o10_o18_pcu_sym.134.cif | 3 | 10 | 18 | 14281.7 | 23.6213 | 26.1159 | 27.3514 | 94.5309 | 93.0031 | 94.6729 | 1512 | 36 | 36 | 576 | 612 | 36 | 36 | 72 | 108 | 180 | 36 | 36 | 3.55597 | 1.85019 | 3.55597 | 16734.8 | 1.41714 | 0 | 0 | 0 | 262.795 | 157.035 | 110.811 | 0 | 0 | 0 | 25.4369 | 0.00152 | 0.001073 | 2.477572 | 3.017982 | 3.017982 | 0 | 0 | 0 | 2.477572 | 3.017982 | 3.017982 | 0 | 0 | 0 | 2.477572 | 3.017982 | 3.017982 | 2.477572 | 3.017982 | 3.017982 | 0 | 0 | 0 | 0 | 0 | 0 | NaN | NaN | NaN | 0 | 0
str_m3_o10_o18_pcu_sym.135.cif | 3 | 10 | 18 | 15137.1 | 23.4925 | 25.6684 | 27.4680 | 93.1578 | 92.9673 | 94.3502 | 900 | 36 | 36 | 432 | 216 | 36 | 36 | 36 | 36 | 144 | 36 | 36 | 3.81152 | 2.53298 | 3.80323 | 16464.8 | 1.52665 | 0 | 0 | 0 | 1831.73 | 1112.52 | 728.732 | 0 | 0 | 0 | 259.814 | 0.01578 | 0.010336 | 2.477572 | 3.017982 | 3.017982 | 0 | 0 | 0 | 2.477572 | 3.017982 | 3.017982 | 0 | 0 | 0 | 2.477572 | 3.017982 | 3.017982 | 2.477572 | 3.017982 | 3.017982 | 0 | 0 | 0 | 0 | 0 | 0 | NaN | NaN | NaN | 0 | 0
str_m3_o10_o18_pcu_sym.136.cif | 3 | 10 | 18 | 13486.9 | 23.5378 | 25.6696 | 27.2460 | 93.3671 | 92.8695 | 94.3230 | 1044 | 36 | 36 | 432 | 252 | 36 | 36 | 36 | 36 | 252 | 36 | 36 | 4.27734 | 2.51494 | 4.25184 | 16362.5 | 1.36874 | 0 | 0 | 0 | 1577.93 | 964.36 | 704.559 | 0 | 0 | 0 | 395.644 | 0.02418 | 0.017666 | 3.768772 | 3.017982 | 4.250782 | 0.003655399 | 0.000148292 | 0.002558038 | 3.022872 | 3.017982 | 3.017982 | 0.000504193 | 7.414602e-06 | 7.414602e-05 | 3.144572 | 3.017982 | 3.017982 | 6.834072 | 3.017982 | 3.017982 | 0.000541266 | 0 | 6.673142e-05 | 0.009490691 | 0.0001186336 | 0.0004597053 | 56.974219 | 0 | 145.016129 | 0.0009 | 0.0073
str_m3_o10_o18_pcu_sym.137.cif | 3 | 10 | 18 | 15137.1 | 23.5004 | 25.6882 | 27.3355 | 93.4035 | 92.5326 | 94.3269 | 900 | 36 | 36 | 432 | 216 | 36 | 36 | 36 | 36 | 144 | 36 | 36 | 4.56598 | 2.95892 | 4.29934 | 16406.3 | 1.53209 | 2604.41 | 1587.44 | 1036.13 | 0 | 0 | 0 | 795.048 | 0.04846 | 0.03163 | 0 | 0 | 0 | 61.757772 | 55.469082 | 60.389582 | 2.019244 | 0.8665795 | 1.917197 | 48.185872 | 3.779182 | 17.253682 | 0.213819 | 0.00208098 | 0.02244816 | 52.251872 | 8.317482 | 26.096282 | 59.475472 | 55.224982 | 58.745482 | 0.2862041 | 0.007835054 | 0.05999828 | 1.615666 | 0.7207127 | 1.438426 | 176.965948 | 10.860388 | 41.669352 | 0.7896 | 4.2137
str_m3_o10_o18_pcu_sym.138.cif | 3 | 10 | 18 | 14925.6 | 23.8381 | 25.6637 | 27.5834 | 93.7770 | 93.8510 | 93.8655 | 1188 | 36 | 36 | 468 | 252 | 36 | 36 | 36 | 108 | 324 | 36 | 36 | 4.37131 | 2.65977 | 4.37126 | 16756.3 | 1.47912 | 0 | 0 | 0 | 1135.44 | 677.618 | 458.123 | 0 | 0 | 0 | 289.55 | 0.01728 | 0.011683 | 2.477572 | 3.017982 | 3.017982 | 0 | 0 | 0 | 2.477572 | 3.017982 | 3.017982 | 0 | 0 | 0 | 2.477572 | 3.017982 | 3.017982 | 2.477572 | 3.017982 | 3.017982 | 0 | 0 | 0 | 0 | 0 | 0 | NaN | NaN | NaN | 0 | 0
str_m3_o10_o18_pcu_sym.139.cif | 3 | 10 | 18 | 10604.8 | 23.5196 | 25.7078 | 27.5887 | 93.3163 | 93.1745 | 94.2461 | 900 | 36 | 36 | 432 | 252 | 36 | 36 | 36 | 36 | 144 | 36 | 36 | 5.39524 | 3.74056 | 5.39522 | 16577.7 | 1.06227 | 3941.71 | 2377.72 | 2238.35 | 0 | 0 | 0 | 1649.81 | 0.09952 | 0.093687 | 0 | 0 | 0 | 62.998872 | 62.238882 | 62.386682 | 3.394689 | 3.301986 | 3.39137 | 61.425272 | 27.654382 | 53.677982 | 2.797893 | 0.08887485 | 0.8332736 | 51.788972 | 3.606982 | 13.746682 | 61.301772 | 62.508982 | 62.376282 | 0.6024536 | 0.005582378 | 0.02116023 | 2.772678 | 3.345051 | 3.359828 | 217.064897 | 1.667178 | 6.291712 | 0.1652 | 6.3297
str_m3_o10_o18_pcu_sym.14.cif | 3 | 10 | 18 | 11613.2 | 23.5024 | 25.6969 | 27.2023 | 93.4908 | 92.1621 | 94.3418 | 972 | 36 | 36 | 468 | 252 | 36 | 36 | 36 | 36 | 180 | 36 | 36 | 4.84372 | 3.17069 | 4.44149 | 16336.2 | 1.18047 | 2878.16 | 1761.83 | 1492.49 | 0 | 0 | 0 | 978.537 | 0.0599 | 0.050743 | 0 | 0 | 0 | 63.927572 | 61.496882 | 62.568582 | 2.946759 | 2.024171 | 2.843497 | 50.356072 | 5.047182 | 27.705782 | 0.4833982 | 0.005071815 | 0.05933765 | 55.043772 | 10.560182 | 26.145882 | 61.577872 | 59.924982 | 61.963082 | 0.6469449 | 0.01112527 | 0.08411979 | 2.175826 | 1.62249 | 2.480264 | 297.035689 | 6.850055 | 33.881748 | 0.8477 | 7.3839
str_m3_o10_o18_pcu_sym.140.cif | 3 | 10 | 18 | 11252.5 | 23.5668 | 25.6904 | 27.5252 | 93.6193 | 93.0834 | 94.0887 | 900 | 36 | 36 | 432 | 216 | 36 | 36 | 36 | 36 | 144 | 36 | 36 | 4.9291 | 3.72115 | 4.92904 | 16560.8 | 1.12828 | 3735.99 | 2255.92 | 1999.43 | 0 | 0 | 0 | 1464.97 | 0.08846 | 0.078402 | 0 | 0 | 0 | 63.505372 | 62.339682 | 63.227182 | 3.172308 | 2.548571 | 3.172815 | 61.057672 | 25.112382 | 51.802282 | 2.242551 | 0.0609198 | 0.6141924 | 52.805372 | 7.343582 | 12.523982 | 62.217072 | 62.546482 | 62.720482 | 0.6001066 | 0.008762497 | 0.01731171 | 2.353184 | 2.58914 | 2.968443 | 254.764015 | 3.380943 | 5.826084 | 0.0962 | 6.6541
str_m3_o10_o18_pcu_sym.141.cif | 3 | 10 | 18 | 10604.8 | 23.5195 | 25.7076 | 27.5893 | 93.3164 | 93.1768 | 94.2459 | 900 | 36 | 36 | 432 | 252 | 36 | 36 | 36 | 36 | 144 | 36 | 36 | 5.39449 | 3.74041 | 5.35404 | 16577.8 | 1.06226 | 3950.11 | 2382.77 | 2243.12 | 0 | 0 | 0 | 1648.16 | 0.09942 | 0.093593 | 0 | 0 | 0 | 62.916472 | 62.289482 | 62.561482 | 3.394689 | 3.284824 | 3.394585 | 61.713772 | 30.682282 | 53.358182 | 2.909843 | 0.08333962 | 0.8851086 | 47.645972 | 4.359282 | 3.017982 | 61.898072 | 62.588882 | 62.554182 | 0.4236478 | 0.00151818 | 0.0006883675 | 2.932097 | 3.315074 | 3.389475 | 144.341802 | 0.457505 | 0.202887 | -0.0088 | 4.4766
str_m3_o10_o18_pcu_sym.142.cif | 3 | 10 | 18 | 12119.7 | 23.9911 | 25.6474 | 27.6246 | 96.0454 | 94.0559 | 92.6722 | 1224 | 36 | 36 | 540 | 468 | 36 | 36 | 36 | 36 | 144 | 36 | 36 | 4.4033 | 3.1126 | 4.1515 | 16835.7 | 1.1954 | 1826.2 | 1084.72 | 907.409 | 29.4573 | 17.4969 | 14.6368 | 549.519 | 0.03264 | 0.027305 | 0.336715 | 2e-05 | 1.7e-05 | 48.992672 | 26.790082 | 41.775182 | 0.5380249 | 0.05882984 | 0.1999389 | 12.758272 | 3.017982 | 4.733982 | 0.02178272 | 0.0003300412 | 0.002153519 | 20.690472 | 3.659382 | 10.376482 | 48.523872 | 40.632982 | 42.642182 | 0.04323539 | 0.0008746091 | 0.01102338 | 0.3138031 | 0.1727518 | 0.2702955 | 137.640934 | 5.057745 | 40.741903 | 0.123 | 0.5134
str_m3_o10_o18_pcu_sym.143.cif | 3 | 10 | 18 | 10604.8 | 23.5195 | 25.7076 | 27.5892 | 93.3163 | 93.1768 | 94.2460 | 900 | 36 | 36 | 432 | 252 | 36 | 36 | 36 | 36 | 144 | 36 | 36 | 5.39576 | 3.74158 | 5.36962 | 16577.7 | 1.06226 | 3931.17 | 2371.35 | 2232.36 | 0 | 0 | 0 | 1671.7 | 0.10084 | 0.09493 | 0 | 0 | 0 | 63.190172 | 62.461882 | 62.451182 | 3.386089 | 3.295451 | 3.379413 | 61.929272 | 30.985482 | 52.847782 | 2.966845 | 0.08347164 | 0.7630696 | 57.024272 | 5.038782 | 3.017982 | 60.522772 | 62.457782 | 62.760382 | 0.9213752 | 0.00277233 | 0 | 2.45172 | 3.345777 | 3.394689 | 375.431885 | 0.827777 | 0 | -0.0294 | 9.7416
str_m3_o10_o18_pcu_sym.144.cif | 3 | 10 | 18 | 17449.9 | 23.9491 | 26.0083 | 27.2561 | 97.7888 | 94.0852 | 92.3821 | 1332 | 36 | 36 | 468 | 324 | 36 | 36 | 36 | 36 | 396 | 36 | 72 | 3.13678 | 2.37629 | 3.13584 | 16755.2 | 1.72943 | 0 | 0 | 0 | 163.016 | 97.2924 | 56.2568 | 0 | 0 | 0 | 8.37762 | 0.0005 | 0.000289 | 2.477572 | 3.017982 | 3.017982 | 0 | 0 | 0 | 2.477572 | 3.017982 | 3.017982 | 0 | 0 | 0 | 2.477572 | 3.017982 | 3.017982 | 2.477572 | 3.017982 | 3.017982 | 0 | 0 | 0 | 0 | 0 | 0 | NaN | NaN | NaN | 0 | 0
str_m3_o10_o18_pcu_sym.145.cif | 3 | 10 | 18 | 14278.4 | 23.7042 | 25.9093 | 27.3592 | 93.2220 | 93.1251 | 93.7953 | 1224 | 36 | 36 | 540 | 324 | 36 | 36 | 36 | 36 | 288 | 36 | 72 | 4.27901 | 2.53164 | 4.25493 | 16710.9 | 1.41884 | 0 | 0 | 0 | 1581.83 | 946.584 | 667.155 | 0 | 0 | 0 | 393.041 | 0.02352 | 0.016577 | 2.477572 | 3.398982 | 3.228382 | 0.0005392761 | 0.0002101076 | 0.001162595 | 2.477572 | 3.017982 | 3.017982 | 0.0001610825 | 7.003586e-06 | 8.404303e-05 | 2.477572 | 3.017982 | 3.017982 | 4.101272 | 3.017982 | 3.683082 | 2.101076e-05 | 0 | 2.101076e-05 | 0.001954 | 0.0003081578 | 0.001078552 | 10.741935 | 0 | 19.461039 | 0.0003 | 0.0003
str_m3_o10_o18_pcu_sym.146.cif | 3 | 10 | 18 | 17050.4 | 23.7719 | 25.6825 | 27.4966 | 92.9072 | 92.5206 | 93.4611 | 1368 | 36 | 36 | 504 | 288 | 36 | 36 | 36 | 144 | 396 | 36 | 72 | 3.34545 | 2.20067 | 3.3454 | 16716.4 | 1.69372 | 0 | 0 | 0 | 184.274 | 110.235 | 65.0846 | 0 | 0 | 0 | 15.7135 | 0.00094 | 0.000555 | 2.477572 | 3.017982 | 3.017982 | 0 | 0 | 0 | 2.477572 | 3.017982 | 3.017982 | 0 | 0 | 0 | 2.477572 | 3.017982 | 3.017982 | 2.477572 | 3.017982 | 3.017982 | 0 | 0 | 0 | 0 | 0 | 0 | NaN | NaN | NaN | 0 | 0
str_m3_o10_o18_pcu_sym.147.cif | 3 | 10 | 18 | 12224.7 | 23.5053 | 25.6944 | 27.2711 | 93.4573 | 92.3818 | 94.3259 | 972 | 36 | 36 | 432 | 216 | 36 | 36 | 36 | 72 | 216 | 36 | 72 | 4.82578 | 3.02285 | 4.48141 | 16376.1 | 1.2396 | 2557.13 | 1561.5 | 1259.69 | 0 | 0 | 0 | 817.495 | 0.04992 | 0.040271 | 0 | 0 | 0 | 58.425072 | 58.176482 | 58.346582 | 2.262166 | 1.249937 | 1.766677 | 28.969672 | 3.017982 | 8.249182 | 0.08637431 | 0.00103888 | 0.008850933 | 14.013572 | 3.714882 | 5.657882 | 57.939672 | 55.585782 | 57.840782 | 0.02094939 | 0.001889617 | 0.009497166 | 2.054054 | 0.749998 | 1.537731 | 10.188844 | 2.516977 | 6.169914 | 0.093 | 0.233
str_m3_o10_o18_pcu_sym.15.cif | 3 | 10 | 18 | 11614.7 | 23.9367 | 25.6860 | 27.5077 | 95.7793 | 93.3192 | 93.3854 | 1116 | 36 | 36 | 504 | 396 | 36 | 36 | 36 | 36 | 144 | 36 | 72 | 4.44121 | 3.20452 | 4.27379 | 16762.7 | 1.15059 | 2961.17 | 1766.52 | 1535.32 | 0 | 0 | 0 | 870.32 | 0.05192 | 0.045125 | 0 | 0 | 0 | 62.090672 | 61.265182 | 61.356382 | 1.54976 | 1.461441 | 1.54976 | 59.284372 | 11.274082 | 41.776182 | 1.068594 | 0.01722817 | 0.1716876 | 47.094272 | 4.465882 | 3.017982 | 61.023372 | 60.810182 | 61.534082 | 0.2142457 | 0.002152445 | 0.001721956 | 1.291467 | 1.342531 | 1.535322 | 165.72744 | 1.60167 | 1.120439 | -0.005 | 2.4634
str_m3_o10_o18_pcu_sym.16.cif | 3 | 10 | 18 | 12260.8 | 23.5806 | 25.7315 | 27.4864 | 93.9412 | 93.1328 | 93.5833 | 972 | 36 | 36 | 468 | 216 | 36 | 36 | 36 | 36 | 180 | 36 | 72 | 4.58625 | 3.45955 | 4.39722 | 16576.7 | 1.22822 | 2754.76 | 1661.83 | 1353.04 | 0 | 0 | 0 | 843.421 | 0.05088 | 0.041426 | 0 | 0 | 0 | 65.031872 | 64.677582 | 64.562682 | 1.468093 | 1.467808 | 1.468093 | 55.135572 | 12.186082 | 35.882282 | 0.7540617 | 0.01776393 | 0.1351543 | 36.627972 | 3.017982 | 3.017982 | 63.937972 | 64.642782 | 64.524482 | 0.1411246 | 0 | 0 | 1.266695 | 1.468093 | 1.468093 | 111.30018 | 0 | 0 | 0 | 1.7303
str_m3_o10_o18_pcu_sym.17.cif | 3 | 10 | 18 | 11650.3 | 23.4988 | 25.8207 | 27.5159 | 93.6038 | 93.0808 | 94.0241 | 1080 | 36 | 36 | 468 | 360 | 36 | 36 | 36 | 72 | 144 | 36 | 72 | 4.53453 | 2.78369 | 3.97892 | 16592.9 | 1.16592 | 0 | 0 | 0 | 2354.41 | 1418.92 | 1217 | 0 | 0 | 0 | 753.652 | 0.04542 | 0.038956 | 59.494572 | 58.656882 | 59.004882 | 1.545025 | 1.428804 | 1.544372 | 55.920072 | 14.601482 | 40.375382 | 0.8196012 | 0.01799954 | 0.1490005 | 42.479672 | 5.685082 | 3.017982 | 58.453072 | 58.462082 | 59.159882 | 0.1865531 | 0.003407638 | 0 | 1.273195 | 1.374402 | 1.545025 | 146.37713 | 2.47688 | 0 | -0.0397 | 2.1337
str_m3_o10_o18_pcu_sym.18.cif | 3 | 10 | 18 | 21289.2 | 23.8284 | 25.5315 | 27.2750 | 96.0493 | 92.3830 | 92.4248 | 972 | 36 | 36 | 432 | 144 | 36 | 36 | 72 | 72 | 216 | 36 | 72 | 3.7419 | 2.1428 | 3.74181 | 16468.5 | 2.14662 | 0 | 0 | 0 | 932.35 | 566.14 | 263.735 | 0 | 0 | 0 | 155.134 | 0.00942 | 0.004388 | 2.477572 | 3.017982 | 3.017982 | 0 | 0 | 0 | 2.477572 | 3.017982 | 3.017982 | 0 | 0 | 0 | 2.477572 | 3.017982 | 3.017982 | 2.477572 | 3.017982 | 3.017982 | 0 | 0 | 0 | 0 | 0 | 0 | NaN | NaN | NaN | 0 | 0
str_m3_o10_o18_pcu_sym.19.cif | 3 | 10 | 18 | 13445.1 | 23.4445 | 25.6986 | 27.3310 | 92.8913 | 93.9972 | 94.0890 | 900 | 36 | 36 | 432 | 216 | 36 | 36 | 72 | 36 | 144 | 36 | 72 | 4.57583 | 3.63015 | 4.52194 | 16359.4 | 1.36474 | 2639.17 | 1613.25 | 1182.09 | 0 | 0 | 0 | 804.882 | 0.0492 | 0.036051 | 0 | 0 | 0 | 40.228172 | 10.062882 | 33.933182 | 0.3832251 | 0.01065816 | 0.1640523 | 21.966372 | 3.017982 | 8.359982 | 0.03831136 | 0.0005057605 | 0.005607991 | 31.925972 | 3.966282 | 11.913382 | 44.025772 | 9.921482 | 31.163782 | 0.07217499 | 0.0006693888 | 0.01201925 | 0.6174889 | 0.01407948 | 0.1508133 | 116.767796 | 47.496038 | 79.616511 | 0.1526 | 0.9614
str_m3_o10_o18_pcu_sym.2.cif | 3 | 10 | 18 | 13486.9 | 23.5871 | 25.1595 | 27.5330 | 93.1085 | 93.0605 | 94.4821 | 1044 | 36 | 36 | 432 | 252 | 36 | 36 | 72 | 36 | 252 | 36 | 36 | 5.26399 | 3.9511 | 5.26399 | 16238 | 1.37924 | 2212.75 | 1362.7 | 988.01 | 0 | 0 | 0 | 886.268 | 0.05458 | 0.039573 | 0 | 0 | 0 | 66.964472 | 66.341082 | 66.422082 | 1.334628 | 1.333049 | 1.334628 | 63.283572 | 49.318482 | 61.949182 | 1.317063 | 0.2405 | 1.107401 | 47.598772 | 5.223582 | 12.232082 | 65.711472 | 66.297782 | 66.378382 | 0.20078 | 0.002246625 | 0.02153942 | 1.130831 | 1.323692 | 1.308729 | 177.373362 | 1.695544 | 16.441813 | 0.2602 | 2.6776
str_m3_o10_o18_pcu_sym.20.cif | 3 | 10 | 18 | 16285.3 | 23.5209 | 25.7190 | 27.2636 | 93.6265 | 92.7914 | 93.8656 | 900 | 36 | 36 | 432 | 180 | 72 | 36 | 72 | 36 | 144 | 36 | 36 | 4.50248 | 2.54048 | 4.50248 | 16399 | 1.64904 | 0 | 0 | 0 | 1589.25 | 969.116 | 587.684 | 0 | 0 | 0 | 522.471 | 0.03186 | 0.01932 | 64.152572 | 63.297582 | 63.514782 | 1.105291 | 1.055633 | 1.105291 | 60.388872 | 12.800682 | 42.828382 | 0.845339 | 0.01274155 | 0.1372219 | 48.917172 | 3.017982 | 11.072682 | 62.751472 | 63.309482 | 63.454182 | 0.1985472 | 0 | 0.007816866 | 0.8790627 | 1.08375 | 1.053367 | 225.636472 | 0 | 7.413416 | 0.1273 | 3.2334
str_m3_o10_o18_pcu_sym.21.cif | 3 | 10 | 18 | 12224.7 | 23.5386 | 25.7069 | 27.6257 | 93.4794 | 93.1869 | 94.2411 | 972 | 36 | 36 | 432 | 216 | 72 | 36 | 72 | 72 | 216 | 36 | 36 | 4.63893 | 3.68053 | 4.61222 | 16609.6 | 1.22217 | 3344.89 | 2013.83 | 1647.75 | 0 | 0 | 0 | 1344.71 | 0.08096 | 0.066243 | 0 | 0 | 0 | 66.226472 | 67.376782 | 65.252082 | 2.13692 | 1.570255 | 2.161444 | 66.438272 | 56.848782 | 63.394382 | 2.404239 | 0.5003804 | 1.409417 | 41.422372 | 3.743282 | 16.106482 | 67.450272 | 66.689982 | 66.040582 | 0.1678242 | 0.0003353866 | 0.02025408 | 1.625177 | 1.768493 | 1.986658 | 103.161899 | 0.189456 | 10.184853 | 0.2435 | 2.0475
str_m3_o10_o18_pcu_sym.22.cif | 3 | 10 | 18 | 12224.7 | 23.6409 | 25.6741 | 27.4461 | 93.6424 | 92.9786 | 94.0547 | 972 | 36 | 36 | 432 | 216 | 72 | 36 | 72 | 72 | 216 | 36 | 36 | 4.36563 | 3.70326 | 4.34565 | 16556.7 | 1.22608 | 3033.86 | 1832.4 | 1494.53 | 0 | 0 | 0 | 987.773 | 0.05966 | 0.048659 | 0 | 0 | 0 | 60.895272 | 60.116782 | 60.269582 | 1.497943 | 1.434775 | 1.488846 | 51.215472 | 9.330182 | 33.676182 | 0.5821165 | 0.009938894 | 0.1083299 | 3.658172 | 3.017982 | 3.510882 | 60.728672 | 60.384482 | 59.910982 | 0.0020614 | 0.0001799635 | 0.0004826294 | 1.554239 | 1.464527 | 1.529477 | 1.324983 | 0.122759 | 0.315236 | 0.0037 | 0.023
str_m3_o10_o18_pcu_sym.23.cif | 3 | 10 | 18 | 13844.6 | 23.6254 | 25.6797 | 27.1530 | 93.7018 | 92.1756 | 94.1827 | 1044 | 36 | 36 | 432 | 180 | 72 | 36 | 72 | 108 | 288 | 36 | 36 | 4.08738 | 2.68894 | 4.08737 | 16380.3 | 1.40349 | 0 | 0 | 0 | 1670.65 | 1019.91 | 726.697 | 0 | 0 | 0 | 391.817 | 0.02392 | 0.017043 | 28.339372 | 5.059382 | 15.975982 | 0.1202491 | 0.002578623 | 0.03127573 | 2.477572 | 3.017982 | 3.017982 | 9.389943e-05 | 0 | 2.889213e-05 | 2.477572 | 3.017982 | 3.017982 | 21.661472 | 4.764182 | 12.844982 | 0.0003611516 | 7.223033e-06 | 0.0001155685 | 0.0797784 | 0.00288199 | 0.02689857 | 4.522408 | 2.503759 | 4.292159 | 0.0015 | 0.0049
str_m3_o10_o18_pcu_sym.24.cif | 3 | 10 | 18 | 12119.7 | 23.5176 | 25.6942 | 27.7547 | 93.4870 | 94.2257 | 93.9177 | 1224 | 36 | 36 | 540 | 468 | 72 | 36 | 72 | 36 | 144 | 36 | 36 | 4.54399 | 2.81533 | 4.54396 | 16649.9 | 1.20874 | 1735.14 | 1042.13 | 862.164 | 0.637919 | 0.383135 | 0.316971 | 410.921 | 0.02468 | 0.020418 | 0 | 0 | 0 | 2.477572 | 3.017982 | 3.017982 | 0 | 0 | 0 | 2.477572 | 3.017982 | 3.017982 | 0 | 0 | 0 | 2.477572 | 3.017982 | 3.017982 | 2.477572 | 3.017982 | 3.017982 | 0 | 0 | 0 | 0 | 0 | 0 | NaN | NaN | NaN | 0 | 0
str_m3_o10_o18_pcu_sym.25.cif | 3 | 10 | 18 | 10604.8 | 23.5195 | 25.7077 | 27.5869 | 93.3128 | 93.1752 | 94.2461 | 900 | 36 | 36 | 432 | 252 | 72 | 36 | 72 | 36 | 144 | 36 | 36 | 5.39281 | 3.73942 | 5.3558 | 16576.5 | 1.06234 | 3928.73 | 2370.06 | 2230.98 | 0 | 0 | 0 | 1644.72 | 0.09922 | 0.093398 | 0 | 0 | 0 | 63.099672 | 62.342882 | 62.430282 | 3.394689 | 3.306654 | 3.390446 | 61.834472 | 30.209582 | 54.048882 | 2.859064 | 0.08064273 | 0.8946798 | 55.081672 | 6.078482 | 3.017982 | 60.634372 | 62.267282 | 62.581582 | 0.8042867 | 0.005384354 | 0 | 2.539492 | 3.292122 | 3.394689 | 316.395009 | 1.633891 | 0 | -0.0571 | 8.4722
str_m3_o10_o18_pcu_sym.26.cif | 3 | 10 | 18 | 13359.7 | 23.4247 | 25.6410 | 28.2490 | 92.2980 | 96.7396 | 93.1553 | 1224 | 36 | 36 | 540 | 432 | 72 | 36 | 72 | 36 | 144 | 36 | 36 | 4.11901 | 3.13992 | 3.72882 | 16805.9 | 1.32004 | 1543.01 | 918.134 | 695.533 | 0 | 0 | 0 | 293.768 | 0.01748 | 0.013242 | 0 | 0 | 0 | 2.477572 | 3.017982 | 3.017982 | 5.988158e-05 | 7.485198e-06 | 0.0001796448 | 2.477572 | 3.017982 | 3.017982 | 0 | 0 | 0 | 2.477572 | 3.017982 | 3.017982 | 2.477572 | 3.017982 | 3.017982 | 0 | 0 | 0 | 2.245559e-05 | 7.485198e-06 | 4.491119e-05 | 0 | 0 | 0 | 0 | 0
str_m3_o10_o18_pcu_sym.27.cif | 3 | 10 | 18 | 10604.8 | 23.5195 | 25.7076 | 27.5895 | 93.3158 | 93.1768 | 94.2460 | 900 | 36 | 36 | 432 | 252 | 72 | 36 | 72 | 36 | 144 | 36 | 36 | 5.39446 | 3.74065 | 5.35477 | 16577.9 | 1.06225 | 3933.69 | 2372.85 | 2233.8 | 0 | 0 | 0 | 1648.18 | 0.09942 | 0.093594 | 0 | 0 | 0 | 63.211672 | 62.556182 | 62.393482 | 3.394689 | 3.348059 | 3.372944 | 61.736672 | 28.856482 | 53.847482 | 2.926939 | 0.08162342 | 0.8226935 | 48.510672 | 5.481782 | 7.293882 | 61.424972 | 62.435582 | 62.761182 | 0.4350389 | 0.004309369 | 0.01100445 | 2.942498 | 3.380592 | 3.367447 | 147.698945 | 1.273463 | 3.264624 | 0.071 | 4.5678
str_m3_o10_o18_pcu_sym.28.cif | 3 | 10 | 18 | 13776.6 | 23.3432 | 26.1645 | 27.8644 | 92.0180 | 93.7094 | 94.2160 | 1404 | 36 | 36 | 576 | 540 | 72 | 36 | 72 | 36 | 216 | 36 | 36 | 4.0576 | 2.76088 | 3.87924 | 16923.3 | 1.3518 | 0 | 0 | 0 | 860.523 | 508.485 | 376.155 | 0 | 0 | 0 | 176.679 | 0.01044 | 0.007723 | 2.477572 | 3.017982 | 3.017982 | 0 | 0 | 0 | 2.477572 | 3.017982 | 3.017982 | 0 | 0 | 0 | 2.477572 | 3.017982 | 3.017982 | 2.477572 | 3.017982 | 3.017982 | 0 | 0 | 0 | 0 | 0 | 0 | NaN | NaN | NaN | 0 | 0
str_m3_o10_o18_pcu_sym.29.cif | 3 | 10 | 18 | 11505.2 | 23.5140 | 25.7081 | 27.6396 | 93.5512 | 92.9096 | 94.2994 | 936 | 36 | 36 | 468 | 216 | 72 | 36 | 72 | 72 | 144 | 36 | 36 | 4.97703 | 3.65484 | 4.97316 | 16603.4 | 1.15067 | 3497 | 2106.2 | 1830.42 | 0 | 0 | 0 | 1487.66 | 0.0896 | 0.077868 | 0 | 0 | 0 | 64.447172 | 64.144482 | 64.019882 | 3.119702 | 2.966224 | 3.12902 | 68.309472 | 55.722982 | 65.336282 | 3.1055 | 0.5322984 | 2.177007 | 60.962172 | 5.806782 | 3.017982 | 62.460872 | 63.989482 | 64.115482 | 0.7808817 | 0.004511004 | 0.001547127 | 2.268957 | 2.931457 | 3.099633 | 343.81477 | 1.537288 | 0.498633 | -0.0341 | 8.9323
str_m3_o10_o18_pcu_sym.3.cif | 3 | 10 | 18 | 11505.2 | 23.5399 | 25.6978 | 27.3597 | 93.4509 | 92.6882 | 94.3322 | 936 | 36 | 36 | 468 | 216 | 72 | 36 | 72 | 72 | 144 | 36 | 36 | 4.49127 | 2.79693 | 4.49124 | 16451.3 | 1.1613 | 0 | 0 | 0 | 2807.09 | 1706.3 | 1469.3 | 0 | 0 | 0 | 873.893 | 0.05312 | 0.045742 | 56.131472 | 53.590182 | 55.927882 | 1.713191 | 1.017618 | 1.502277 | 46.738772 | 3.017982 | 23.829282 | 0.2888259 | 0.00631019 | 0.0626847 | 18.176472 | 6.602582 | 6.075882 | 55.276172 | 54.361982 | 56.123382 | 0.02745715 | 0.003389772 | 0.003207245 | 1.666438 | 1.069438 | 1.560964 | 16.460076 | 3.166505 | 2.052603 | -0.0021 | 0.2769
str_m3_o10_o18_pcu_sym.30.cif | 3 | 10 | 18 | 16933 | 23.6922 | 25.8144 | 27.1545 | 94.4962 | 92.7447 | 93.8168 | 900 | 36 | 36 | 432 | 144 | 72 | 36 | 72 | 36 | 144 | 36 | 36 | 4.48183 | 2.6482 | 4.46985 | 16496.3 | 1.7045 | 0 | 0 | 0 | 1868.45 | 1132.65 | 664.504 | 0 | 0 | 0 | 552.626 | 0.0335 | 0.019654 | 69.687372 | 68.936282 | 68.982982 | 1.063013 | 1.053133 | 1.063013 | 63.623172 | 28.104782 | 55.395482 | 0.9681923 | 0.03742987 | 0.3319908 | 53.530372 | 3.017982 | 3.017982 | 67.818172 | 68.925582 | 68.974182 | 0.2334377 | 0 | 0 | 0.8267879 | 1.056204 | 1.063013 | 282.060514 | 0 | 0 | 0 | 3.9528
str_m3_o10_o18_pcu_sym.31.cif | 3 | 10 | 18 | 15065 | 23.4818 | 25.6812 | 26.9974 | 93.2064 | 92.9027 | 94.2318 | 972 | 36 | 36 | 432 | 180 | 36 | 36 | 72 | 72 | 216 | 36 | 36 | 4.08924 | 2.53657 | 3.6495 | 16186.2 | 1.54552 | 0 | 0 | 0 | 1258.37 | 777.437 | 503.025 | 0 | 0 | 0 | 205.241 | 0.01268 | 0.008204 | 2.477572 | 3.017982 | 3.017982 | 0 | 0 | 0 | 2.477572 | 3.017982 | 3.017982 | 0 | 0 | 0 | 2.477572 | 3.017982 | 3.017982 | 2.477572 | 3.017982 | 3.017982 | 0 | 0 | 0 | 0 | 0 | 0 | NaN | NaN | NaN | 0 | 0
str_m3_o10_o18_pcu_sym.32.cif | 3 | 10 | 18 | 11844.8 | 23.6726 | 25.6695 | 27.4692 | 94.1089 | 93.0889 | 93.9836 | 900 | 36 | 36 | 432 | 216 | 36 | 36 | 72 | 36 | 144 | 36 | 36 | 4.54842 | 3.71527 | 4.51656 | 16579.8 | 1.18632 | 3555.16 | 2144.27 | 1807.49 | 0 | 0 | 0 | 1225.58 | 0.07392 | 0.06231 | 0 | 0 | 0 | 62.423372 | 61.680982 | 61.570182 | 1.668302 | 1.569178 | 1.812314 | 56.220172 | 18.844882 | 47.585982 | 1.12782 | 0.03078988 | 0.329976 | 21.665272 | 3.017982 | 6.002082 | 62.051272 | 61.833982 | 61.292082 | 0.05635384 | 0.0002786033 | 0.005234364 | 1.661733 | 1.574362 | 1.839989 | 33.878773 | 0.176786 | 2.841936 | 0.0587 | 0.6642
str_m3_o10_o18_pcu_sym.33.cif | 3 | 10 | 18 | 15564.9 | 23.6333 | 25.7221 | 27.2452 | 94.4092 | 92.3240 | 93.7916 | 900 | 36 | 36 | 432 | 108 | 36 | 144 | 72 | 36 | 144 | 36 | 36 | 3.43783 | 2.49543 | 3.35562 | 16459.8 | 1.57027 | 0 | 0 | 0 | 603.48 | 366.639 | 233.488 | 0 | 0 | 0 | 77.6903 | 0.00472 | 0.003006 | 2.477572 | 3.017982 | 3.017982 | 0 | 0 | 0 | 2.477572 | 3.017982 | 3.017982 | 0 | 0 | 0 | 2.477572 | 3.017982 | 3.017982 | 2.477572 | 3.017982 | 3.017982 | 0 | 0 | 0 | 0 | 0 | 0 | NaN | NaN | NaN | 0 | 0
str_m3_o10_o18_pcu_sym.34.cif | 3 | 10 | 18 | 11844.8 | 23.5613 | 25.7035 | 27.5342 | 93.4355 | 93.1371 | 94.2225 | 900 | 36 | 36 | 432 | 216 | 36 | 36 | 72 | 36 | 144 | 36 | 36 | 5.25133 | 3.69443 | 5.24057 | 16570.5 | 1.18699 | 3621.07 | 2185.25 | 1841 | 0 | 0 | 0 | 1656.72 | 0.09998 | 0.08423 | 0 | 0 | 0 | 66.423272 | 64.830382 | 65.130682 | 3.039308 | 2.655486 | 2.968467 | 68.522672 | 60.510482 | 67.046182 | 3.0077 | 0.8820917 | 2.541487 | 64.136472 | 16.439682 | 34.063082 | 61.887072 | 65.131882 | 65.049182 | 1.127322 | 0.04488045 | 0.1330457 | 1.85332 | 2.708556 | 2.714339 | 607.663337 | 16.553314 | 48.966872 | 1.0443 | 12.8213
str_m3_o10_o18_pcu_sym.35.cif | 3 | 10 | 18 | 11685.9 | 23.5141 | 25.6916 | 27.1673 | 93.4197 | 92.3263 | 94.3613 | 1044 | 36 | 36 | 432 | 324 | 36 | 36 | 72 | 108 | 144 | 36 | 36 | 4.63248 | 2.79033 | 4.62227 | 16318.7 | 1.18913 | 0 | 0 | 0 | 2269.01 | 1390.43 | 1169.29 | 0 | 0 | 0 | 799.617 | 0.049 | 0.041207 | 9.650972 | 3.851782 | 7.116982 | 0.01688359 | 0.001001207 | 0.01218563 | 5.312872 | 3.017982 | 3.651482 | 0.006152714 | 0.0001625891 | 0.002062314 | 4.898372 | 3.017982 | 3.017982 | 12.050572 | 5.054482 | 11.357982 | 0.008206471 | 0.0001283598 | 0.001146681 | 0.02432846 | 0.00418453 | 0.02464509 | 336.982413 | 30.644172 | 46.48125 | 0.0119 | 0.0944
str_m3_o10_o18_pcu_sym.36.cif | 3 | 10 | 18 | 13344.3 | 24.4648 | 25.8334 | 27.4634 | 103.8978 | 92.9558 | 92.0725 | 1260 | 36 | 36 | 648 | 396 | 36 | 36 | 72 | 36 | 144 | 36 | 36 | 3.70112 | 2.4882 | 3.7009 | 16805.5 | 1.31856 | 0 | 0 | 0 | 607.65 | 361.579 | 274.223 | 0 | 0 | 0 | 70.583 | 0.0042 | 0.003185 | 2.477572 | 3.017982 | 3.017982 | 0 | 0 | 0 | 2.477572 | 3.017982 | 3.017982 | 0 | 0 | 0 | 2.477572 | 3.017982 | 3.017982 | 2.477572 | 3.017982 | 3.017982 | 0 | 0 | 0 | 0 | 0 | 0 | NaN | NaN | NaN | 0 | 0
str_m3_o10_o18_pcu_sym.37.cif | 3 | 10 | 18 | 15029.4 | 23.6882 | 25.6773 | 27.4290 | 93.8359 | 92.9775 | 94.1007 | 1008 | 36 | 36 | 468 | 216 | 36 | 36 | 72 | 36 | 216 | 36 | 36 | 4.28334 | 3.50223 | 4.25773 | 16576.7 | 1.50555 | 2623.25 | 1582.49 | 1051.1 | 0 | 0 | 0 | 843.421 | 0.05088 | 0.033795 | 0 | 0 | 0 | 71.015172 | 70.771482 | 70.730482 | 1.197653 | 1.197653 | 1.197653 | 67.213472 | 52.752082 | 65.665882 | 1.179901 | 0.2185982 | 0.9194312 | 62.508072 | 3.017982 | 46.394482 | 67.642072 | 70.625382 | 70.079082 | 0.4930935 | 0 | 0.1348025 | 0.7022503 | 1.197653 | 1.057121 | 701.459969 | 0 | 127.390908 | 2.026 | 7.4109
str_m3_o10_o18_pcu_sym.38.cif | 3 | 10 | 18 | 13445.1 | 23.5651 | 25.7032 | 27.5641 | 93.5015 | 93.2285 | 94.1990 | 900 | 36 | 36 | 432 | 216 | 36 | 36 | 72 | 36 | 144 | 36 | 36 | 5.04794 | 3.64214 | 5.04781 | 16588.6 | 1.34588 | 3522.45 | 2123.41 | 1577.72 | 0 | 0 | 0 | 1505.58 | 0.09076 | 0.067436 | 0 | 0 | 0 | 64.230972 | 63.419482 | 63.416182 | 2.64271 | 2.485054 | 2.603209 | 69.237072 | 60.656482 | 67.380382 | 2.664867 | 0.7126983 | 2.140862 | 63.263572 | 20.205482 | 43.535482 | 61.652672 | 63.694482 | 62.607582 | 0.8051781 | 0.02434344 | 0.1543983 | 1.81333 | 2.094481 | 2.318324 | 443.588879 | 11.61104 | 66.532481 | 1.7486 | 10.4984
str_m3_o10_o18_pcu_sym.39.cif | 3 | 10 | 18 | 12624.6 | 23.8302 | 25.8439 | 27.0352 | 96.7690 | 92.6534 | 91.9815 | 1332 | 36 | 36 | 576 | 540 | 36 | 36 | 72 | 36 | 144 | 36 | 36 | 4.21719 | 2.26103 | 4.21719 | 16502.8 | 1.27033 | 0 | 0 | 0 | 1227.02 | 743.524 | 585.3 | 0 | 0 | 0 | 292.43 | 0.01772 | 0.013949 | 2.477572 | 3.017982 | 3.017982 | 0 | 0 | 0 | 2.477572 | 3.017982 | 3.017982 | 0 | 0 | 0 | 2.477572 | 3.017982 | 3.017982 | 2.477572 | 3.017982 | 3.017982 | 0 | 0 | 0 | 0 | 0 | 0 | NaN | NaN | NaN | 0 | 0
str_m3_o10_o18_pcu_sym.4.cif | 3 | 10 | 18 | 11109.8 | 23.4096 | 25.7257 | 28.3378 | 93.2105 | 95.0607 | 93.9620 | 1008 | 36 | 36 | 468 | 324 | 36 | 36 | 72 | 36 | 144 | 36 | 36 | 5.08906 | 3.91881 | 5.08479 | 16925.5 | 1.08997 | 4062.12 | 2400 | 2201.88 | 0 | 0 | 0 | 1674.95 | 0.09896 | 0.090791 | 0 | 0 | 0 | 59.648872 | 58.031082 | 59.222982 | 3.209617 | 2.744766 | 3.173405 | 60.116372 | 16.078882 | 41.428482 | 1.84141 | 0.02298871 | 0.211723 | 52.593672 | 11.936082 | 26.542382 | 57.897172 | 57.410082 | 58.832482 | 0.5517651 | 0.02265567 | 0.06001908 | 2.486804 | 2.602873 | 3.058363 | 221.655283 | 8.695398 | 19.604954 | 0.4151 | 5.8783
str_m3_o10_o18_pcu_sym.40.cif | 3 | 10 | 18 | 10604.8 | 23.5190 | 25.7076 | 27.5890 | 93.3185 | 93.1756 | 94.2475 | 900 | 36 | 36 | 432 | 252 | 36 | 36 | 72 | 36 | 144 | 36 | 36 | 5.39614 | 3.74205 | 5.39589 | 16577.2 | 1.06229 | 3925.85 | 2368.22 | 2229.34 | 0 | 0 | 0 | 1670.65 | 0.10078 | 0.09487 | 0 | 0 | 0 | 63.169372 | 62.372282 | 62.532782 | 3.394689 | 3.309445 | 3.394689 | 62.162472 | 30.646782 | 53.427582 | 3.049317 | 0.08435803 | 0.8381016 | 55.862572 | 3.712882 | 3.017982 | 60.667272 | 62.379282 | 62.456382 | 0.879828 | 0.001574759 | 0 | 2.464761 | 3.367749 | 3.394689 | 356.605808 | 0.467132 | 0 | -0.0167 | 9.3137
str_m3_o10_o18_pcu_sym.41.cif | 3 | 10 | 18 | 10604.8 | 23.5194 | 25.7078 | 27.5887 | 93.3208 | 93.1776 | 94.2475 | 900 | 36 | 36 | 432 | 252 | 36 | 36 | 72 | 36 | 144 | 36 | 36 | 5.39473 | 3.73881 | 5.36869 | 16577.4 | 1.06228 | 3932.07 | 2371.95 | 2232.88 | 0 | 0 | 0 | 1648.45 | 0.09944 | 0.093609 | 0 | 0 | 0 | 63.086072 | 62.356982 | 62.654282 | 3.394689 | 3.299855 | 3.391389 | 62.365272 | 29.650282 | 53.942082 | 3.122577 | 0.09334452 | 0.8745568 | 53.265072 | 4.365882 | 3.017982 | 61.025172 | 62.317382 | 62.638082 | 0.6650951 | 0.0008675317 | 0 | 2.679504 | 3.334132 | 3.394689 | 247.967553 | 0.259937 | 0 | -0.0092 | 7.044
str_m3_o10_o18_pcu_sym.42.cif | 3 | 10 | 18 | 14280 | 23.6554 | 25.4150 | 27.7163 | 93.9427 | 93.5587 | 93.9008 | 1368 | 36 | 36 | 576 | 468 | 36 | 36 | 72 | 36 | 252 | 36 | 36 | 4.18704 | 2.60038 | 4.18678 | 16547.8 | 1.43298 | 0 | 0 | 0 | 700.061 | 423.054 | 295.226 | 0 | 0 | 0 | 132.382 | 0.008 | 0.005583 | 2.477572 | 3.017982 | 3.017982 | 0 | 0 | 0 | 2.477572 | 3.017982 | 3.017982 | 0 | 0 | 0 | 2.477572 | 3.017982 | 3.017982 | 2.477572 | 3.017982 | 3.017982 | 0 | 0 | 0 | 0 | 0 | 0 | NaN | NaN | NaN | 0 | 0
str_m3_o10_o18_pcu_sym.43.cif | 3 | 10 | 18 | 13445.1 | 23.5185 | 25.6936 | 27.4012 | 93.4789 | 92.3382 | 94.3682 | 900 | 36 | 36 | 432 | 216 | 36 | 36 | 72 | 36 | 144 | 36 | 36 | 4.82584 | 2.88713 | 4.76914 | 16462.2 | 1.35621 | 2780.11 | 1688.79 | 1245.22 | 0 | 0 | 0 | 998.924 | 0.06068 | 0.044742 | 0 | 0 | 0 | 67.558572 | 66.685982 | 66.848482 | 2.677555 | 2.588467 | 2.65435 | 66.731372 | 17.867282 | 48.722582 | 2.206008 | 0.02716231 | 0.2786517 | 61.852872 | 20.494282 | 7.554882 | 65.265672 | 64.959682 | 66.482982 | 0.7917383 | 0.0339157 | 0.02740775 | 1.840031 | 2.220013 | 2.576344 | 429.855009 | 15.261975 | 10.627598 | -0.0875 | 10.189
str_m3_o10_o18_pcu_sym.44.cif | 3 | 10 | 18 | 10604.8 | 23.5195 | 25.7076 | 27.5894 | 93.3161 | 93.1768 | 94.2460 | 900 | 36 | 36 | 432 | 252 | 36 | 36 | 72 | 36 | 144 | 36 | 36 | 5.39569 | 3.7417 | 5.36944 | 16577.9 | 1.06225 | 3934.71 | 2373.48 | 2234.38 | 0 | 0 | 0 | 1671.71 | 0.10084 | 0.09493 | 0 | 0 | 0 | 63.243372 | 62.277382 | 62.458082 | 3.394689 | 3.29316 | 3.394274 | 61.837772 | 27.337582 | 54.052982 | 2.927127 | 0.08444289 | 0.8790642 | 45.292872 | 4.957582 | 3.017982 | 62.162772 | 62.830082 | 62.603382 | 0.3520104 | 0.003008072 | 0 | 2.973616 | 3.363864 | 3.394689 | 118.259531 | 0.893337 | 0 | -0.0319 | 3.7011
str_m3_o10_o18_pcu_sym.45.cif | 3 | 10 | 18 | 11252.5 | 23.5084 | 25.7021 | 27.6905 | 93.3944 | 92.9264 | 94.3116 | 900 | 36 | 36 | 432 | 216 | 36 | 36 | 72 | 36 | 144 | 36 | 36 | 4.29768 | 3.72915 | 4.29768 | 16628.5 | 1.12369 | 3988.68 | 2398.7 | 2134.66 | 0 | 0 | 0 | 1089.5 | 0.06552 | 0.058308 | 0 | 0 | 0 | 2.477572 | 3.017982 | 3.576382 | 0.0005954232 | 0.000106643 | 0.001395246 | 11.127872 | 3.017982 | 4.847982 | 0.01661853 | 0.0005954232 | 0.005189958 | 6.682372 | 3.017982 | 6.305582 | 2.477572 | 3.017982 | 3.017982 | 0.01403244 | 0.0004887803 | 0.004123528 | 0.0009686736 | 0.0001421906 | 0.0006931793 | 14471.75 | 3434.0625 | 5942.769231 | 0.0409 | 0.1524
str_m3_o10_o18_pcu_sym.46.cif | 3 | 10 | 18 | 11756.8 | 23.4996 | 25.8547 | 27.4821 | 93.6294 | 92.5820 | 94.0687 | 972 | 36 | 36 | 432 | 252 | 36 | 36 | 72 | 36 | 216 | 36 | 36 | 5.12303 | 2.63294 | 4.9406 | 16601.4 | 1.17597 | 0 | 0 | 0 | 2744.55 | 1653.21 | 1405.83 | 0 | 0 | 0 | 1186.33 | 0.07146 | 0.060767 | 70.368772 | 69.748782 | 69.839982 | 2.992064 | 3.00717 | 3.062058 | 68.203672 | 52.483882 | 65.265382 | 2.884994 | 0.3564916 | 2.028222 | 64.609772 | 3.017982 | 45.472082 | 67.496572 | 69.714482 | 69.429982 | 1.123784 | 0.00819951 | 0.2277916 | 1.912025 | 2.92515 | 2.690792 | 587.157425 | 2.800305 | 84.571312 | 2.5817 | 13.1157
str_m3_o10_o18_pcu_sym.47.cif | 3 | 10 | 18 | 15362.5 | 23.7833 | 26.1200 | 27.6168 | 95.0262 | 91.8075 | 94.6656 | 1656 | 36 | 36 | 648 | 684 | 36 | 36 | 72 | 36 | 252 | 36 | 36 | 3.57468 | 1.18061 | 3.37758 | 17020.6 | 1.49879 | 0 | 0 | 0 | 241.687 | 141.997 | 94.7411 | 0 | 0 | 0 | 37.7857 | 0.00222 | 0.001481 | 2.477572 | 3.017982 | 3.017982 | 0 | 0 | 0 | 2.477572 | 3.017982 | 3.017982 | 0 | 0 | 0 | 2.477572 | 3.017982 | 3.017982 | 2.477572 | 3.017982 | 3.017982 | 0 | 0 | 0 | 0 | 0 | 0 | NaN | NaN | NaN | 0 | 0
str_m3_o10_o18_pcu_sym.48.cif | 3 | 10 | 18 | 11614.7 | 23.3158 | 25.7165 | 28.8445 | 93.4685 | 95.6482 | 93.9661 | 1116 | 36 | 36 | 504 | 396 | 36 | 36 | 72 | 36 | 144 | 36 | 36 | 4.37972 | 3.64754 | 4.37396 | 17130.5 | 1.12588 | 3470.92 | 2026.16 | 1799.62 | 0.233738 | 0.136446 | 0.12119 | 1082.99 | 0.06322 | 0.056152 | 0 | 0 | 0 | 50.199972 | 36.055782 | 49.210082 | 1.643357 | 0.2162949 | 1.285836 | 12.822472 | 3.531482 | 6.800382 | 0.02972096 | 0.0006112943 | 0.006861994 | 2.477572 | 3.672082 | 5.729382 | 50.656272 | 42.588482 | 48.487282 | 0.0004390987 | 0.0006543432 | 0.00584604 | 1.704745 | 0.393355 | 1.116353 | 0.257317 | 1.661829 | 5.231496 | 0.0603 | -0.0025
str_m3_o10_o18_pcu_sym.49.cif | 3 | 10 | 18 | 11844.8 | 23.5358 | 25.7016 | 27.3362 | 93.3947 | 92.8004 | 94.3002 | 900 | 36 | 36 | 432 | 216 | 36 | 36 | 72 | 36 | 144 | 36 | 36 | 4.71091 | 2.80093 | 4.69929 | 16436.8 | 1.19664 | 2956.21 | 1798.53 | 1502.98 | 0 | 0 | 0 | 1087.46 | 0.06616 | 0.055288 | 0 | 0 | 0 | 60.741872 | 60.736182 | 58.811082 | 1.779177 | 1.467986 | 2.004635 | 56.835772 | 11.412782 | 43.694482 | 1.121344 | 0.02024517 | 0.2319246 | 33.652672 | 5.681882 | 5.481382 | 58.796172 | 60.018682 | 59.964282 | 0.1198163 | 0.00347832 | 0.00351209 | 2.019409 | 1.400876 | 1.720755 | 59.273012 | 2.480477 | 2.038976 | 0.0004 | 1.378
str_m3_o10_o18_pcu_sym.5.cif | 3 | 10 | 18 | 13084.9 | 23.5061 | 25.7903 | 27.4255 | 93.8487 | 92.3481 | 93.9908 | 900 | 36 | 36 | 432 | 180 | 36 | 72 | 72 | 36 | 144 | 36 | 36 | 4.87798 | 2.50869 | 4.87292 | 16531 | 1.31438 | 0 | 0 | 0 | 2246.97 | 1359.24 | 1034.13 | 0 | 0 | 0 | 875.152 | 0.05294 | 0.040278 | 78.767272 | 78.072482 | 78.160182 | 2.751263 | 2.746463 | 2.751263 | 72.923972 | 51.552782 | 70.572682 | 2.700739 | 0.2433568 | 2.150792 | 67.352472 | 3.017982 | 59.571182 | 76.545372 | 78.091382 | 76.759182 | 0.9170876 | 0.0007642397 | 0.4832135 | 1.834175 | 2.73341 | 2.203074 | 499.5 | 0.279312 | 219.116703 | 6.3128 | 11.99
str_m3_o10_o18_pcu_sym.50.cif | 3 | 10 | 18 | 17876.5 | 23.4744 | 26.0287 | 27.4148 | 91.2879 | 94.0060 | 93.9144 | 1260 | 36 | 36 | 648 | 360 | 36 | 72 | 36 | 36 | 144 | 36 | 36 | 3.33995 | 1.89975 | 3.32813 | 16664.5 | 1.78133 | 0 | 0 | 0 | 306.6 | 183.984 | 103.285 | 0 | 0 | 0 | 30.3294 | 0.00182 | 0.001022 | 2.477572 | 3.017982 | 3.017982 | 0 | 0 | 0 | 2.477572 | 3.017982 | 3.017982 | 0 | 0 | 0 | 2.477572 | 3.017982 | 3.017982 | 2.477572 | 3.017982 | 3.017982 | 0 | 0 | 0 | 0 | 0 | 0 | NaN | NaN | NaN | 0 | 0
str_m3_o10_o18_pcu_sym.51.cif | 3 | 10 | 18 | 11650.3 | 23.4658 | 25.6784 | 27.6669 | 93.0209 | 94.3344 | 94.0715 | 1080 | 36 | 36 | 468 | 360 | 36 | 72 | 36 | 72 | 144 | 36 | 36 | 4.55042 | 3.81234 | 4.55042 | 16553.2 | 1.16872 | 2822.58 | 1705.16 | 1459 | 0 | 0 | 0 | 879.304 | 0.05312 | 0.045451 | 0 | 0 | 0 | 58.381872 | 51.611082 | 57.681182 | 2.47458 | 0.5772899 | 1.97637 | 36.910672 | 6.318582 | 13.792982 | 0.1365544 | 0.003673725 | 0.02021407 | 32.008472 | 5.150982 | 6.271682 | 56.786872 | 53.071482 | 57.058682 | 0.0868218 | 0.001622276 | 0.02273761 | 1.683648 | 0.7353802 | 1.841515 | 51.51611 | 2.203831 | 12.334885 | 0.246 | 0.9926
str_m3_o10_o18_pcu_sym.52.cif | 3 | 10 | 18 | 11109.8 | 23.4096 | 25.7258 | 28.3378 | 93.2107 | 95.0607 | 93.9619 | 1008 | 36 | 36 | 468 | 324 | 36 | 72 | 36 | 36 | 144 | 36 | 36 | 5.08911 | 3.91882 | 5.08481 | 16925.6 | 1.08997 | 4056.2 | 2396.49 | 2198.67 | 0 | 0 | 0 | 1674.96 | 0.09896 | 0.090791 | 0 | 0 | 0 | 59.947472 | 56.470682 | 59.493382 | 3.240382 | 2.306252 | 3.226017 | 62.812572 | 14.409782 | 41.369782 | 2.634611 | 0.01977533 | 0.2304092 | 49.098672 | 14.291182 | 3.017982 | 58.670572 | 57.243082 | 59.070082 | 0.40647 | 0.02175557 | 2.700319e-05 | 2.79456 | 2.542197 | 3.193262 | 145.304996 | 8.549224 | 0.008448 | -0.2414 | 4.2741
str_m3_o10_o18_pcu_sym.53.cif | 3 | 10 | 18 | 24201.6 | 23.4206 | 25.6990 | 27.1039 | 92.5819 | 92.3087 | 94.2277 | 900 | 36 | 36 | 432 | 144 | 36 | 72 | 108 | 36 | 144 | 36 | 36 | 3.40192 | 1.86345 | 3.39062 | 16237 | 2.47508 | 0 | 0 | 0 | 343.996 | 211.86 | 85.5971 | 0 | 0 | 0 | 42.8656 | 0.00264 | 0.001067 | 2.477572 | 3.017982 | 3.017982 | 0 | 0 | 0 | 2.477572 | 3.017982 | 3.017982 | 0 | 0 | 0 | 2.477572 | 3.017982 | 3.017982 | 2.477572 | 3.017982 | 3.017982 | 0 | 0 | 0 | 0 | 0 | 0 | NaN | NaN | NaN | 0 | 0
str_m3_o10_o18_pcu_sym.54.cif | 3 | 10 | 18 | 15106.8 | 23.5435 | 25.6909 | 27.0621 | 93.7939 | 92.4042 | 94.1926 | 1116 | 36 | 36 | 432 | 216 | 36 | 72 | 108 | 72 | 324 | 36 | 36 | 3.45902 | 2.60725 | 3.45894 | 16271 | 1.54175 | 0 | 0 | 0 | 693.033 | 425.931 | 276.264 | 0 | 0 | 0 | 65.0841 | 0.004 | 0.002594 | 2.477572 | 3.017982 | 3.017982 | 0 | 0 | 0 | 2.477572 | 3.017982 | 3.017982 | 0 | 0 | 0 | 2.477572 | 3.017982 | 3.017982 | 2.477572 | 3.017982 | 3.017982 | 0 | 0 | 0 | 0 | 0 | 0 | NaN | NaN | NaN | 0 | 0
str_m3_o10_o18_pcu_sym.55.cif | 3 | 10 | 18 | 12621.5 | 23.6853 | 25.4719 | 27.5162 | 94.2049 | 93.1931 | 93.8926 | 1044 | 36 | 36 | 504 | 252 | 36 | 72 | 108 | 36 | 216 | 36 | 36 | 4.45871 | 3.81621 | 4.34896 | 16487.2 | 1.27121 | 2507.21 | 1520.7 | 1196.26 | 0 | 0 | 0 | 906.464 | 0.05498 | 0.04325 | 0 | 0 | 0 | 63.415972 | 62.778582 | 63.099282 | 1.426138 | 1.396823 | 1.426146 | 57.619572 | 17.634882 | 47.234082 | 0.9989146 | 0.02876837 | 0.2660936 | 6.812972 | 3.017982 | 3.017982 | 62.810072 | 62.904682 | 62.502082 | 0.006053163 | 0 | 0 | 1.502246 | 1.426138 | 1.472289 | 4.025379 | 0 | 0 | 0 | 0.0764
str_m3_o10_o18_pcu_sym.56.cif | 3 | 10 | 18 | 12695.6 | 23.4986 | 25.7933 | 27.5946 | 93.5017 | 93.0029 | 93.7617 | 1260 | 36 | 36 | 540 | 468 | 36 | 72 | 108 | 36 | 180 | 36 | 36 | 4.17437 | 2.45542 | 4.17424 | 16631.3 | 1.2676 | 0 | 0 | 0 | 1042.87 | 627.051 | 494.676 | 0 | 0 | 0 | 197.248 | 0.01186 | 0.009356 | 2.477572 | 3.017982 | 3.017982 | 0 | 0 | 0 | 2.477572 | 3.017982 | 3.017982 | 0 | 0 | 0 | 2.477572 | 3.017982 | 3.017982 | 2.477572 | 3.017982 | 3.017982 | 0 | 0 | 0 | 0 | 0 | 0 | NaN | NaN | NaN | 0 | 0
str_m3_o10_o18_pcu_sym.57.cif | 3 | 10 | 18 | 11252.5 | 23.5194 | 25.7052 | 27.5324 | 93.3316 | 93.0089 | 94.2624 | 900 | 36 | 36 | 432 | 216 | 36 | 72 | 108 | 36 | 144 | 36 | 36 | 5.35627 | 3.41018 | 4.56996 | 16544.2 | 1.12942 | 3621.01 | 2188.69 | 1937.89 | 0 | 0 | 0 | 1409.23 | 0.08518 | 0.075419 | 0 | 0 | 0 | 67.570672 | 66.933782 | 67.133582 | 3.199289 | 3.095943 | 3.169349 | 62.282272 | 26.572082 | 50.951582 | 2.663924 | 0.05255721 | 0.5290913 | 51.354572 | 3.017982 | 3.017982 | 66.549972 | 66.991482 | 66.957282 | 0.4998978 | 0 | 0.0001955121 | 2.675583 | 3.111788 | 3.176947 | 186.650111 | 0 | 0.061479 | 0.0022 | 5.6251
str_m3_o10_o18_pcu_sym.58.cif | 3 | 10 | 18 | 12262.4 | 23.7616 | 25.6878 | 27.5231 | 94.8077 | 92.6973 | 93.2155 | 1116 | 36 | 36 | 504 | 360 | 36 | 72 | 108 | 36 | 144 | 36 | 36 | 4.36871 | 3.35689 | 4.35662 | 16691.5 | 1.21992 | 2578.96 | 1545.07 | 1266.53 | 0 | 0 | 0 | 600.895 | 0.036 | 0.02951 | 0 | 0 | 0 | 2.477572 | 3.017982 | 3.017982 | 0 | 0 | 0 | 2.477572 | 3.017982 | 3.017982 | 0 | 0 | 0 | 2.477572 | 3.017982 | 3.017982 | 2.477572 | 3.017982 | 3.017982 | 0 | 0 | 0 | 0 | 0 | 0 | NaN | NaN | NaN | 0 | 0
str_m3_o10_o18_pcu_sym.59.cif | 3 | 10 | 18 | 11145.3 | 23.4696 | 25.7045 | 27.4126 | 93.0197 | 93.8259 | 94.1204 | 972 | 36 | 36 | 432 | 288 | 36 | 72 | 108 | 72 | 144 | 36 | 36 | 5.0249 | 3.66594 | 4.47408 | 16430.3 | 1.12642 | 3145.74 | 1914.59 | 1699.71 | 0 | 0 | 0 | 1046.94 | 0.06372 | 0.056569 | 0 | 0 | 0 | 60.625572 | 45.977082 | 59.216482 | 3.230061 | 0.470925 | 3.041461 | 28.357072 | 4.732582 | 11.743982 | 0.07618458 | 0.001785506 | 0.01493006 | 14.918472 | 4.295682 | 5.375682 | 58.561272 | 47.945582 | 56.814082 | 0.03571909 | 0.003068558 | 0.01482239 | 2.585996 | 0.6043265 | 2.244166 | 13.798697 | 5.072572 | 6.598251 | 0.131 | 0.3639
str_m3_o10_o18_pcu_sym.6.cif | 3 | 10 | 18 | 13629.9 | 23.7060 | 25.7344 | 27.5475 | 93.6094 | 93.3742 | 93.8719 | 1116 | 36 | 36 | 540 | 252 | 36 | 72 | 108 | 36 | 252 | 36 | 36 | 4.59482 | 3.21394 | 4.55286 | 16700.4 | 1.35525 | 2186.22 | 1309.09 | 965.938 | 0 | 0 | 0 | 876.101 | 0.05246 | 0.038709 | 0 | 0 | 0 | 75.141172 | 74.834982 | 74.821482 | 1.320626 | 1.320626 | 1.320626 | 70.066972 | 68.187682 | 69.744982 | 1.320626 | 1.001423 | 1.28918 | 63.323472 | 35.235782 | 60.653682 | 72.328772 | 74.403182 | 72.943782 | 0.4402087 | 0.06837174 | 0.3640452 | 0.8804173 | 1.247258 | 0.9551574 | 499.5 | 54.762829 | 380.755229 | 4.03 | 5.0681
str_m3_o10_o18_pcu_sym.60.cif | 3 | 10 | 18 | 12765.2 | 23.5026 | 25.9373 | 27.3772 | 93.6872 | 92.4462 | 94.3237 | 1044 | 36 | 36 | 432 | 252 | 36 | 72 | 108 | 108 | 216 | 36 | 36 | 4.45001 | 2.58942 | 4.44994 | 16588.1 | 1.27787 | 0 | 0 | 0 | 2047.52 | 1234.34 | 965.934 | 0 | 0 | 0 | 725.563 | 0.04374 | 0.034229 | 65.878772 | 67.506582 | 67.095782 | 1.572948 | 1.413664 | 1.440346 | 62.851672 | 22.511882 | 52.866682 | 1.364131 | 0.04351675 | 0.3602607 | 53.033172 | 3.773182 | 3.017982 | 67.044772 | 67.570982 | 67.930182 | 0.3133754 | 0.001378748 | 0.0001253408 | 1.09674 | 1.385493 | 1.410084 | 285.44794 | 0.994137 | 0.0888 | -0.016 | 3.9827
str_m3_o10_o18_pcu_sym.61.cif | 3 | 10 | 18 | 10604.8 | 23.5195 | 25.7076 | 27.5894 | 93.3158 | 93.1771 | 94.2459 | 900 | 36 | 36 | 432 | 252 | 36 | 72 | 108 | 36 | 144 | 36 | 36 | 5.39579 | 3.74161 | 5.39561 | 16577.9 | 1.06225 | 3944.28 | 2379.25 | 2239.81 | 0 | 0 | 0 | 1671.71 | 0.10084 | 0.09493 | 0 | 0 | 0 | 63.271872 | 62.744482 | 62.480982 | 3.394689 | 3.351256 | 3.392322 | 61.740472 | 26.062482 | 53.672882 | 2.940904 | 0.07348559 | 0.8571307 | 53.633472 | 11.739782 | 22.137682 | 61.478672 | 62.328182 | 62.304782 | 0.6507336 | 0.015625 | 0.05819063 | 2.725256 | 3.338658 | 3.324174 | 238.540078 | 4.675344 | 17.487785 | 0.4514 | 6.7352
str_m3_o10_o18_pcu_sym.62.cif | 3 | 10 | 18 | 13344.3 | 23.4951 | 25.6240 | 27.2005 | 93.1415 | 92.2076 | 94.5101 | 1260 | 36 | 36 | 648 | 396 | 36 | 72 | 108 | 36 | 144 | 36 | 36 | 3.05436 | 2.02594 | 2.99307 | 16285.4 | 1.36066 | 0 | 0 | 0 | 75.0442 | 46.0807 | 33.8663 | 0 | 0 | 0 | 2.93137 | 0.00018 | 0.000132 | 2.477572 | 3.017982 | 3.017982 | 0 | 0 | 0 | 2.477572 | 3.017982 | 3.017982 | 0 | 0 | 0 | 2.477572 | 3.017982 | 3.017982 | 2.477572 | 3.017982 | 3.017982 | 0 | 0 | 0 | 0 | 0 | 0 | NaN | NaN | NaN | 0 | 0
str_m3_o10_o18_pcu_sym.63.cif | 3 | 10 | 18 | 15137.1 | 23.5446 | 25.7012 | 27.5354 | 93.5261 | 93.1090 | 94.2262 | 900 | 36 | 36 | 432 | 216 | 36 | 72 | 36 | 36 | 144 | 36 | 36 | 4.60508 | 3.51451 | 4.49664 | 16556.6 | 1.51817 | 3175.62 | 1918.03 | 1263.38 | 0 | 0 | 0 | 1121.88 | 0.06776 | 0.044633 | 0 | 0 | 0 | 60.493272 | 60.369282 | 59.949882 | 2.010412 | 1.560669 | 2.048213 | 68.976272 | 45.724382 | 64.071982 | 2.288549 | 0.1572692 | 1.264384 | 65.692272 | 12.236682 | 31.217782 | 58.529572 | 60.913282 | 59.570082 | 1.061656 | 0.01039829 | 0.04796824 | 1.132172 | 1.359085 | 1.908179 | 936.77891 | 7.643302 | 25.113086 | 0.5687 | 15.913
str_m3_o10_o18_pcu_sym.64.cif | 3 | 10 | 18 | 12224.7 | 23.6408 | 25.6741 | 27.4460 | 93.6427 | 92.9791 | 94.0548 | 972 | 36 | 36 | 432 | 216 | 36 | 72 | 36 | 72 | 216 | 36 | 36 | 4.36563 | 3.70321 | 4.34563 | 16556.6 | 1.22609 | 3034.45 | 1832.78 | 1494.82 | 0 | 0 | 0 | 988.095 | 0.05968 | 0.048675 | 0 | 0 | 0 | 60.514472 | 60.072482 | 60.390982 | 1.530917 | 1.440338 | 1.46366 | 52.312772 | 6.440782 | 33.995682 | 0.6590428 | 0.009276301 | 0.1151521 | 3.003772 | 3.632682 | 3.017982 | 60.921872 | 60.177482 | 59.974782 | 0.0006789533 | 0.0004008278 | 0 | 1.472511 | 1.416337 | 1.510156 | 0.460624 | 0.28272 | 0 | -0.0049 | 0.0034
str_m3_o10_o18_pcu_sym.65.cif | 3 | 10 | 18 | 12624.6 | 23.9824 | 25.7907 | 27.5761 | 95.1296 | 93.1482 | 92.9001 | 1332 | 36 | 36 | 576 | 540 | 36 | 72 | 36 | 36 | 144 | 36 | 36 | 4.15739 | 2.61001 | 4.15739 | 16936.1 | 1.23783 | 0 | 0 | 0 | 1959.7 | 1157.11 | 934.792 | 0 | 0 | 0 | 505.711 | 0.02986 | 0.024123 | 74.777872 | 74.662782 | 73.904582 | 1.425788 | 1.284722 | 1.422928 | 65.209872 | 25.423682 | 56.836782 | 1.31178 | 0.04113398 | 0.465789 | 60.524672 | 4.601282 | 36.748682 | 71.419672 | 74.299782 | 73.988882 | 0.5346704 | 0.001402025 | 0.09169399 | 0.8345928 | 1.36798 | 1.264531 | 639.995634 | 1.023862 | 72.439734 | 1.1399 | 6.7323
str_m3_o10_o18_pcu_sym.66.cif | 3 | 10 | 18 | 12405.5 | 23.4899 | 25.8706 | 27.3875 | 93.6291 | 92.6050 | 94.0580 | 972 | 36 | 36 | 504 | 180 | 36 | 72 | 36 | 108 | 144 | 36 | 36 | 4.16655 | 2.84411 | 3.98824 | 16547.5 | 1.24491 | 1728.44 | 1044.54 | 839.048 | 0 | 0 | 0 | 416.996 | 0.0252 | 0.020243 | 0 | 0 | 0 | 11.893272 | 3.769082 | 10.585682 | 0.0266011 | 0.001684737 | 0.01813712 | 5.278272 | 3.591882 | 3.017982 | 0.005674902 | 8.867035e-05 | 0.001313933 | 3.770072 | 3.017982 | 4.148982 | 12.044372 | 4.807582 | 7.856682 | 0.002039418 | 9.673129e-05 | 0.001523518 | 0.03376728 | 0.001958809 | 0.01139817 | 60.33588 | 49.333333 | 133.529703 | 0.0177 | 0.0241
str_m3_o10_o18_pcu_sym.67.cif | 3 | 10 | 18 | 11614.7 | 23.9534 | 25.6930 | 27.6068 | 95.8208 | 93.7667 | 93.0437 | 1116 | 36 | 36 | 504 | 396 | 36 | 72 | 36 | 36 | 144 | 36 | 36 | 4.43431 | 3.26372 | 4.43413 | 16835.5 | 1.14561 | 2970.45 | 1764.4 | 1540.14 | 0 | 0 | 0 | 908.779 | 0.05398 | 0.047119 | 0 | 0 | 0 | 64.924172 | 64.252582 | 64.346482 | 1.54976 | 1.480383 | 1.54976 | 60.548272 | 16.682582 | 50.074182 | 1.190095 | 0.03118462 | 0.3051047 | 57.159772 | 3.017982 | 3.017982 | 61.636172 | 64.547182 | 64.468282 | 0.5653956 | 0 | 0 | 0.9470757 | 1.547685 | 1.54976 | 596.393918 | 0 | 0 | 0 | 6.5669
str_m3_o10_o18_pcu_sym.68.cif | 3 | 10 | 18 | 13920.2 | 24.5426 | 25.9217 | 27.7348 | 103.0087 | 93.2526 | 91.7442 | 1296 | 36 | 36 | 648 | 396 | 36 | 72 | 36 | 36 | 180 | 36 | 36 | 4.81077 | 2.58543 | 4.81076 | 17147 | 1.34807 | 0 | 0 | 0 | 1001.57 | 584.109 | 433.293 | 0 | 0 | 0 | 325.793 | 0.019 | 0.014094 | 68.776872 | 67.809282 | 68.010282 | 1.293085 | 1.268358 | 1.291741 | 68.807572 | 44.025782 | 65.403682 | 1.143396 | 0.1074194 | 0.7244508 | 60.931672 | 22.199182 | 43.937882 | 66.937172 | 66.660482 | 66.850882 | 0.3591902 | 0.0232899 | 0.1303573 | 0.9338946 | 1.012536 | 1.0702 | 384.230769 | 22.978552 | 121.684683 | 1.4904 | 4.6758
str_m3_o10_o18_pcu_sym.69.cif | 3 | 10 | 18 | 16147 | 23.9593 | 25.6687 | 27.2719 | 95.8928 | 93.4619 | 93.0513 | 1116 | 36 | 36 | 504 | 360 | 36 | 72 | 36 | 36 | 144 | 36 | 36 | 4.39088 | 2.5161 | 4.37607 | 16623.4 | 1.61296 | 0 | 0 | 0 | 1137.19 | 684.089 | 424.12 | 0 | 0 | 0 | 302.546 | 0.0182 | 0.011284 | 59.237672 | 54.670382 | 57.629182 | 1.104267 | 0.4683533 | 0.9486902 | 55.075272 | 8.002482 | 30.349082 | 0.3350653 | 0.005722425 | 0.06049421 | 53.175272 | 5.958082 | 21.610282 | 55.300872 | 54.466682 | 56.344282 | 0.2518796 | 0.003102744 | 0.02539171 | 0.6197498 | 0.4196755 | 0.6576206 | 406.015019 | 7.385804 | 38.572882 | 0.3599 | 4.017
str_m3_o10_o18_pcu_sym.7.cif | 3 | 10 | 18 | 15137.1 | 23.5130 | 25.6861 | 27.3566 | 93.4793 | 92.2822 | 94.3796 | 900 | 36 | 36 | 432 | 216 | 36 | 72 | 36 | 36 | 144 | 36 | 36 | 4.65673 | 2.79059 | 4.65658 | 16427.2 | 1.53014 | 0 | 0 | 0 | 2485.58 | 1513.09 | 988.86 | 0 | 0 | 0 | 818.403 | 0.04982 | 0.032559 | 62.858072 | 58.108282 | 61.366082 | 2.326456 | 1.329145 | 2.239623 | 54.350572 | 7.509582 | 26.387382 | 0.417471 | 0.004327117 | 0.04249823 | 57.163672 | 11.588182 | 33.604182 | 59.897572 | 52.021182 | 59.759982 | 0.4840888 | 0.01327203 | 0.06881767 | 1.66304 | 0.6153094 | 1.883069 | 290.795607 | 21.54811 | 36.508946 | 0.8408 | 7.1268
str_m3_o10_o18_pcu_sym.70.cif | 3 | 10 | 18 | 14244.6 | 23.5101 | 25.9031 | 28.1094 | 94.5112 | 93.5672 | 93.3012 | 1296 | 36 | 36 | 684 | 360 | 36 | 72 | 36 | 72 | 144 | 36 | 36 | 3.74816 | 2.16934 | 3.74814 | 16998.5 | 1.39154 | 0 | 0 | 0 | 543.376 | 319.662 | 229.718 | 0 | 0 | 0 | 69.3538 | 0.00408 | 0.002932 | 2.477572 | 3.017982 | 3.017982 | 0 | 0 | 0 | 2.477572 | 3.017982 | 3.017982 | 0 | 0 | 0 | 2.477572 | 3.017982 | 3.017982 | 2.477572 | 3.017982 | 3.017982 | 0 | 0 | 0 | 0 | 0 | 0 | NaN | NaN | NaN | 0 | 0
str_m3_o10_o18_pcu_sym.71.cif | 3 | 10 | 18 | 11180.8 | 23.4990 | 25.8652 | 27.5810 | 93.5187 | 93.1842 | 93.9726 | 936 | 36 | 36 | 432 | 252 | 36 | 72 | 36 | 36 | 180 | 36 | 36 | 5.01002 | 3.84862 | 5.01002 | 16662 | 1.11429 | 3478.23 | 2087.52 | 1873.41 | 0 | 0 | 0 | 1332.29 | 0.07996 | 0.071759 | 0 | 0 | 0 | 57.787972 | 56.800782 | 56.853682 | 1.697794 | 1.520687 | 1.660266 | 53.063272 | 11.566982 | 39.478282 | 0.8321587 | 0.0186391 | 0.1756225 | 3.643772 | 3.648382 | 4.859782 | 57.920772 | 57.180982 | 56.880282 | 0.001842444 | 0.001252147 | 0.001538351 | 1.769015 | 1.570138 | 1.618721 | 1.040467 | 0.796678 | 0.949399 | 0.0032 | 0.0066
str_m3_o10_o18_pcu_sym.72.cif | 3 | 10 | 18 | 11180.8 | 23.5946 | 25.6779 | 27.4825 | 93.7882 | 93.0473 | 93.9714 | 936 | 36 | 36 | 432 | 252 | 36 | 72 | 36 | 36 | 180 | 36 | 36 | 4.88192 | 3.7086 | 4.76367 | 16546.4 | 1.12208 | 3675.95 | 2221.61 | 1979.91 | 0 | 0 | 0 | 1400.15 | 0.08462 | 0.075414 | 0 | 0 | 0 | 63.261472 | 61.846782 | 62.383282 | 3.219805 | 2.723598 | 3.104518 | 59.588672 | 23.791482 | 50.000982 | 1.879007 | 0.04627576 | 0.5014579 | 47.476672 | 3.017982 | 10.134682 | 61.332172 | 61.822082 | 62.228582 | 0.3699109 | 0.006072911 | 0.009766743 | 2.590172 | 2.78481 | 2.961926 | 142.670427 | 2.178547 | 3.294133 | 0.0413 | 4.068
str_m3_o10_o18_pcu_sym.73.cif | 3 | 10 | 18 | 11614.7 | 23.7789 | 25.6746 | 27.7189 | 93.3975 | 94.4196 | 93.8432 | 1116 | 36 | 36 | 504 | 396 | 36 | 72 | 36 | 36 | 144 | 36 | 36 | 4.83302 | 3.10037 | 4.81367 | 16799.2 | 1.14809 | 3085.27 | 1836.56 | 1599.67 | 1.01676 | 0.605244 | 0.527175 | 1019.71 | 0.0607 | 0.052871 | 0 | 0 | 0 | 55.108372 | 25.517182 | 49.569582 | 2.882063 | 0.08345459 | 1.635798 | 31.130172 | 3.017982 | 13.131082 | 0.08895624 | 0.001325906 | 0.01678046 | 47.688872 | 4.260282 | 13.874882 | 51.803772 | 29.656382 | 50.571082 | 0.3243476 | 0.001282857 | 0.02074096 | 1.920618 | 0.1137007 | 1.290614 | 168.707819 | 11.271468 | 16.054536 | 0.226 | 3.7523
str_m3_o10_o18_pcu_sym.74.cif | 3 | 10 | 18 | 12547.8 | 23.5537 | 25.6840 | 27.5751 | 93.7233 | 92.6841 | 94.1701 | 900 | 36 | 36 | 432 | 144 | 36 | 72 | 36 | 36 | 144 | 108 | 36 | 4.23727 | 3.35509 | 4.10551 | 16580.1 | 1.2567 | 3385.37 | 2041.83 | 1624.76 | 0 | 0 | 0 | 692.716 | 0.04178 | 0.033246 | 0 | 0 | 0 | 2.477572 | 3.017982 | 3.017982 | 0 | 0 | 0 | 2.477572 | 3.017982 | 3.017982 | 3.18781e-05 | 7.969525e-06 | 3.18781e-05 | 2.477572 | 3.017982 | 3.017982 | 2.477572 | 3.017982 | 3.017982 | 1.593905e-05 | 0 | 1.593905e-05 | 0 | 0 | 0 | NaN | NaN | NaN | 0.0002 | 0.0002
str_m3_o10_o18_pcu_sym.75.cif | 3 | 10 | 18 | 14324.9 | 23.8018 | 25.6618 | 28.0344 | 94.0403 | 93.9720 | 94.1687 | 900 | 36 | 36 | 432 | 144 | 36 | 108 | 36 | 36 | 144 | 108 | 36 | 4.67374 | 3.14014 | 4.67345 | 16987.9 | 1.40024 | 2766.76 | 1628.66 | 1163.13 | 0 | 0 | 0 | 1005.68 | 0.0592 | 0.042278 | 0 | 0 | 0 | 77.115572 | 76.776082 | 76.585282 | 2.374243 | 2.415396 | 2.394725 | 72.425272 | 49.515082 | 68.327082 | 2.465511 | 0.1939979 | 1.658643 | 67.784972 | 9.973282 | 52.951782 | 74.126672 | 75.888982 | 75.105882 | 0.7991888 | 0.01847133 | 0.2497888 | 1.535794 | 1.986038 | 1.87299 | 519.854532 | 9.291292 | 133.230284 | 3.3136 | 11.1837
str_m3_o10_o18_pcu_sym.76.cif | 3 | 10 | 18 | 14387.2 | 23.9301 | 25.6158 | 27.1318 | 95.5586 | 93.7473 | 93.2368 | 1080 | 36 | 36 | 468 | 216 | 36 | 108 | 36 | 72 | 252 | 108 | 36 | 4.11809 | 2.35041 | 4.118 | 16484.8 | 1.44928 | 0 | 0 | 0 | 1303.82 | 790.918 | 545.734 | 0 | 0 | 0 | 217.6 | 0.0132 | 0.009108 | 2.477572 | 3.017982 | 3.017982 | 0 | 0 | 0 | 2.477572 | 3.017982 | 3.017982 | 0 | 0 | 0 | 2.477572 | 3.017982 | 3.017982 | 2.477572 | 3.017982 | 3.017982 | 0 | 0 | 0 | 0 | 0 | 0 | NaN | NaN | NaN | 0 | 0
str_m3_o10_o18_pcu_sym.77.cif | 3 | 10 | 18 | 11180.8 | 23.5184 | 25.7015 | 27.4952 | 93.4466 | 92.5947 | 94.3342 | 936 | 36 | 36 | 432 | 252 | 36 | 108 | 36 | 36 | 180 | 108 | 36 | 5.163 | 3.1757 | 5.14899 | 16521.5 | 1.12377 | 3262.55 | 1974.73 | 1757.24 | 0 | 0 | 0 | 1388.46 | 0.08404 | 0.074784 | 0 | 0 | 0 | 65.023372 | 64.357582 | 64.503182 | 3.219805 | 3.047743 | 3.205737 | 64.774572 | 41.577482 | 60.056282 | 2.906518 | 0.1879561 | 1.396662 | 53.991172 | 8.454282 | 3.017982 | 63.839672 | 64.502482 | 64.478482 | 0.5999839 | 0.009230109 | 0.0144444 | 2.462856 | 2.981307 | 3.191069 | 243.369456 | 3.092898 | 4.521984 | 0.0583 | 6.6051
str_m3_o10_o18_pcu_sym.78.cif | 3 | 10 | 18 | 13847.6 | 23.7092 | 25.6854 | 28.3216 | 94.6691 | 95.3404 | 92.9381 | 1332 | 36 | 36 | 540 | 468 | 36 | 108 | 36 | 36 | 252 | 108 | 36 | 3.88947 | 2.52177 | 3.70083 | 17085.3 | 1.34587 | 0 | 0 | 0 | 1224.46 | 716.671 | 532.496 | 0 | 0 | 0 | 221.084 | 0.01294 | 0.009615 | 2.477572 | 3.017982 | 3.017982 | 0 | 0 | 0 | 2.477572 | 3.017982 | 3.017982 | 0 | 0 | 0 | 2.477572 | 3.017982 | 3.017982 | 2.477572 | 3.017982 | 3.017982 | 0 | 0 | 0 | 0 | 0 | 0 | NaN | NaN | NaN | 0 | 0
str_m3_o10_o18_pcu_sym.79.cif | 3 | 10 | 18 | 16226.3 | 24.4033 | 26.1654 | 27.9382 | 104.7957 | 93.2445 | 91.8073 | 1404 | 36 | 36 | 648 | 396 | 36 | 108 | 36 | 36 | 252 | 108 | 36 | 3.31038 | 1.83114 | 3.27614 | 17200.5 | 1.56653 | 0 | 0 | 0 | 274.219 | 159.426 | 101.77 | 0 | 0 | 0 | 18.2325 | 0.00106 | 0.000677 | 2.477572 | 3.017982 | 3.017982 | 0 | 0 | 0 | 2.477572 | 3.017982 | 3.017982 | 0 | 0 | 0 | 2.477572 | 3.017982 | 3.017982 | 2.477572 | 3.017982 | 3.017982 | 0 | 0 | 0 | 0 | 0 | 0 | NaN | NaN | NaN | 0 | 0
str_m3_o10_o18_pcu_sym.8.cif | 3 | 10 | 18 | 11685.7 | 23.5777 | 25.6894 | 27.6415 | 93.2274 | 94.2631 | 94.1017 | 1044 | 36 | 36 | 468 | 324 | 36 | 108 | 36 | 36 | 180 | 108 | 36 | 4.55329 | 3.83208 | 4.55311 | 16621.3 | 1.16747 | 2736.48 | 1646.37 | 1410.21 | 0.372032 | 0.223829 | 0.191722 | 785.19 | 0.04724 | 0.040464 | 0 | 0 | 0 | 59.447872 | 58.673482 | 58.884982 | 1.540344 | 1.417399 | 1.534636 | 54.395772 | 6.247382 | 29.596082 | 0.679848 | 0.007487784 | 0.07995242 | 28.486672 | 4.462782 | 3.017982 | 58.933172 | 58.357782 | 58.959182 | 0.0919072 | 0.001446212 | 0 | 1.420959 | 1.44041 | 1.540344 | 64.615023 | 1.003024 | 0 | -0.0169 | 1.0571
str_m3_o10_o18_pcu_sym.80.cif | 3 | 10 | 18 | 11505.2 | 23.5114 | 25.6976 | 27.4217 | 93.3955 | 92.6220 | 94.3206 | 936 | 36 | 36 | 468 | 216 | 36 | 108 | 36 | 72 | 144 | 108 | 36 | 4.59761 | 3.09449 | 4.59761 | 16470.7 | 1.15993 | 2970.16 | 1803.29 | 1554.65 | 0 | 0 | 0 | 926.644 | 0.05626 | 0.048503 | 0 | 0 | 0 | 62.234972 | 57.786082 | 61.043382 | 3.018922 | 1.8844 | 2.982104 | 45.715372 | 5.537882 | 19.242282 | 0.2876091 | 0.004398011 | 0.04110315 | 53.252472 | 6.161482 | 25.659582 | 60.265272 | 57.938582 | 60.682782 | 0.5110124 | 0.003728749 | 0.05647881 | 2.510195 | 1.762386 | 2.800082 | 203.37118 | 2.113624 | 20.150244 | 0.6069 | 5.8364
str_m3_o10_o18_pcu_sym.81.cif | 3 | 10 | 18 | 16218 | 23.7313 | 25.6296 | 27.1126 | 94.4478 | 92.7890 | 94.0135 | 1044 | 36 | 36 | 468 | 288 | 36 | 108 | 36 | 36 | 180 | 108 | 36 | 4.05447 | 2.9542 | 3.9235 | 16376.3 | 1.6445 | 1825.82 | 1114.92 | 677.966 | 0 | 0 | 0 | 382.877 | 0.02338 | 0.014217 | 0 | 0 | 0 | 2.477572 | 3.017982 | 3.017982 | 0 | 0 | 0 | 2.477572 | 3.017982 | 3.017982 | 0 | 0 | 0 | 2.477572 | 3.017982 | 3.017982 | 2.477572 | 3.017982 | 3.017982 | 0 | 0 | 0 | 0 | 0 | 0 | NaN | NaN | NaN | 0 | 0
str_m3_o10_o18_pcu_sym.82.cif | 3 | 10 | 18 | 13342.7 | 23.5769 | 25.6763 | 27.7484 | 93.3011 | 94.1208 | 94.1474 | 1224 | 36 | 36 | 504 | 396 | 36 | 108 | 36 | 36 | 252 | 108 | 36 | 4.26843 | 2.80956 | 4.2684 | 16677.4 | 1.32852 | 1433.89 | 859.78 | 647.173 | 5.26902 | 3.15939 | 2.37813 | 273.175 | 0.01638 | 0.01233 | 0 | 0 | 0 | 2.477572 | 3.017982 | 3.017982 | 0 | 0 | 0 | 2.477572 | 3.017982 | 3.017982 | 0 | 0 | 0 | 2.477572 | 3.017982 | 3.017982 | 2.477572 | 3.017982 | 3.017982 | 0 | 0 | 0 | 0 | 0 | 0 | NaN | NaN | NaN | 0 | 0
str_m3_o10_o18_pcu_sym.83.cif | 3 | 10 | 18 | 12224.7 | 23.5463 | 25.5989 | 27.5506 | 93.3208 | 93.0604 | 94.3537 | 972 | 36 | 36 | 432 | 216 | 36 | 108 | 36 | 72 | 216 | 108 | 36 | 4.67639 | 3.37214 | 4.67639 | 16502.8 | 1.23008 | 2738.78 | 1659.59 | 1349.17 | 0.077913 | 0.047212 | 0.038381 | 939.008 | 0.0569 | 0.046257 | 0 | 0 | 0 | 61.752572 | 63.941682 | 62.255282 | 2.273864 | 1.47656 | 1.736329 | 57.025872 | 19.086882 | 46.984182 | 1.1068 | 0.03502744 | 0.3133165 | 39.756972 | 6.431182 | 5.582382 | 62.085272 | 63.531282 | 62.423482 | 0.1676033 | 0.004000098 | 0.003779234 | 1.668131 | 1.478171 | 1.71349 | 100.373232 | 2.703407 | 2.203371 | -0.0027 | 2
str_m3_o10_o18_pcu_sym.84.cif | 3 | 10 | 18 | 13773.5 | 23.4483 | 25.8235 | 27.6795 | 93.0960 | 94.5217 | 94.0725 | 1116 | 36 | 36 | 504 | 252 | 36 | 108 | 36 | 36 | 288 | 108 | 36 | 3.94626 | 2.7026 | 3.92574 | 16636.1 | 1.37481 | 0 | 0 | 0 | 1213.25 | 729.286 | 530.461 | 0 | 0 | 0 | 260.854 | 0.01568 | 0.011405 | 49.627772 | 27.065282 | 45.964982 | 0.9180165 | 0.07544197 | 0.4971358 | 34.024872 | 4.273582 | 10.859882 | 0.09377428 | 0.001517407 | 0.01188514 | 25.924372 | 6.378982 | 15.996582 | 47.187172 | 17.962382 | 35.025282 | 0.03892983 | 0.001473845 | 0.01804915 | 0.5606128 | 0.03353541 | 0.1615421 | 69.372125 | 43.904958 | 111.618607 | 0.2283 | 0.5159
str_m3_o10_o18_pcu_sym.85.cif | 3 | 10 | 18 | 12766.7 | 23.6239 | 25.6790 | 27.1320 | 94.0306 | 92.0505 | 94.4107 | 1188 | 36 | 36 | 504 | 396 | 36 | 108 | 36 | 36 | 216 | 108 | 36 | 3.89139 | 3.02984 | 3.89138 | 16355.9 | 1.29615 | 1750.84 | 1070.46 | 825.877 | 0 | 0 | 0 | 315.015 | 0.01926 | 0.014859 | 0 | 0 | 0 | 2.477572 | 3.017982 | 3.017982 | 0 | 0 | 0 | 2.477572 | 3.017982 | 3.017982 | 0 | 0 | 0 | 2.477572 | 3.017982 | 3.017982 | 2.477572 | 3.017982 | 3.017982 | 0 | 0 | 0 | 0 | 0 | 0 | NaN | NaN | NaN | 0 | 0
str_m3_o10_o18_pcu_sym.86.cif | 3 | 10 | 18 | 14062.8 | 23.5173 | 25.7493 | 27.6771 | 94.0328 | 93.0585 | 93.4451 | 1080 | 36 | 36 | 432 | 252 | 36 | 108 | 36 | 36 | 288 | 108 | 36 | 4.45549 | 2.87857 | 4.45547 | 16660.3 | 1.40168 | 1945.45 | 1167.72 | 833.085 | 0 | 0 | 0 | 564.786 | 0.0339 | 0.024185 | 0 | 0 | 0 | 64.676472 | 63.119182 | 63.541582 | 1.279973 | 1.22728 | 1.279973 | 61.331672 | 17.671582 | 45.081982 | 0.9952357 | 0.02124755 | 0.157586 | 51.953772 | 3.017982 | 3.752182 | 62.457372 | 62.869882 | 63.530882 | 0.255255 | 0.0001208863 | 0.0005902096 | 0.9987982 | 1.197557 | 1.268311 | 255.306559 | 0.100843 | 0.464886 | 0.0066 | 3.5879
str_m3_o10_o18_pcu_sym.87.cif | 3 | 10 | 18 | 12695.6 | 23.5390 | 25.6422 | 28.0226 | 92.5962 | 95.7437 | 94.0124 | 1260 | 36 | 36 | 540 | 468 | 36 | 108 | 36 | 36 | 180 | 108 | 36 | 4.4311 | 3.20051 | 4.43099 | 16764.7 | 1.25751 | 1462.44 | 872.33 | 693.694 | 65.9512 | 39.3393 | 31.2834 | 352.394 | 0.02102 | 0.016716 | 2.34706 | 0.00014 | 0.000111 | 50.266172 | 33.818282 | 48.123382 | 0.7253537 | 0.0981915 | 0.4779136 | 46.662472 | 4.416682 | 14.571082 | 0.2266927 | 0.00166987 | 0.02254324 | 31.868872 | 3.017982 | 13.061882 | 49.631472 | 40.266082 | 46.805082 | 0.09888465 | 0.000803428 | 0.01384732 | 0.6615442 | 0.1705158 | 0.54077 | 149.326039 | 4.70704 | 25.581059 | 0.1656 | 1.2452
str_m3_o10_o18_pcu_sym.88.cif | 3 | 10 | 18 | 15467.5 | 23.6375 | 26.0609 | 27.2461 | 96.0412 | 91.6733 | 93.8217 | 1404 | 36 | 36 | 540 | 432 | 36 | 108 | 36 | 72 | 324 | 108 | 36 | 3.3094 | 2.22832 | 3.30917 | 16642.6 | 1.54331 | 0 | 0 | 0 | 237.444 | 142.673 | 92.4463 | 0 | 0 | 0 | 19.3054 | 0.00116 | 0.000752 | 2.477572 | 3.017982 | 3.017982 | 0 | 0 | 0 | 2.477572 | 3.017982 | 3.017982 | 0 | 0 | 0 | 2.477572 | 3.017982 | 3.017982 | 2.477572 | 3.017982 | 3.017982 | 0 | 0 | 0 | 0 | 0 | 0 | NaN | NaN | NaN | 0 | 0
str_m3_o10_o18_pcu_sym.89.cif | 3 | 10 | 18 | 12623.1 | 23.7094 | 25.0839 | 27.6292 | 93.5428 | 93.5806 | 93.8362 | 1188 | 36 | 36 | 540 | 396 | 36 | 108 | 36 | 36 | 180 | 108 | 36 | 4.31064 | 3.76025 | 4.3106 | 16327 | 1.28385 | 2117.73 | 1297.07 | 1010.3 | 0.878465 | 0.538045 | 0.419088 | 674.304 | 0.0413 | 0.032169 | 0 | 0 | 0 | 58.513072 | 56.000782 | 57.361482 | 1.425957 | 1.050027 | 1.3802 | 50.427172 | 4.913782 | 29.831282 | 0.4205227 | 0.006749531 | 0.07106812 | 2.477572 | 3.017982 | 18.258382 | 58.350972 | 57.009382 | 56.910182 | 0 | 0.001014014 | 0.02498594 | 1.425957 | 1.184075 | 1.307943 | 0 | 0.85552 | 19.084123 | 0.3026 | -0.0128
str_m3_o10_o18_pcu_sym.9.cif | 3 | 10 | 18 | 11756.8 | 23.5905 | 25.6789 | 27.3057 | 93.6167 | 93.6188 | 93.8434 | 972 | 36 | 36 | 432 | 252 | 36 | 108 | 36 | 36 | 216 | 108 | 36 | 4.75626 | 3.64295 | 4.70673 | 16433.4 | 1.18799 | 3176.46 | 1932.93 | 1627.06 | 0 | 0 | 0 | 877.544 | 0.0534 | 0.04495 | 0 | 0 | 0 | 54.881372 | 53.540382 | 54.203382 | 1.531029 | 1.280484 | 1.506498 | 56.305272 | 12.763282 | 40.389282 | 0.9569866 | 0.01895073 | 0.1796918 | 21.785872 | 4.913182 | 9.331782 | 54.543772 | 53.846682 | 54.265582 | 0.07664501 | 0.004261364 | 0.008131464 | 1.413863 | 1.373682 | 1.499711 | 54.155446 | 3.099046 | 5.4166 | 0.0455 | 0.851
str_m3_o10_o18_pcu_sym.90.cif | 3 | 10 | 18 | 11614.7 | 23.4980 | 25.6479 | 27.7173 | 93.1658 | 93.3266 | 94.3046 | 1116 | 36 | 36 | 504 | 396 | 36 | 108 | 36 | 36 | 144 | 108 | 36 | 3.86873 | 2.69127 | 3.86868 | 16599.5 | 1.1619 | 0 | 0 | 0 | 1725.64 | 1039.57 | 894.718 | 0 | 0 | 0 | 281.196 | 0.01694 | 0.01458 | 2.477572 | 3.017982 | 3.017982 | 0 | 0 | 0 | 2.477572 | 3.017982 | 3.017982 | 0 | 0 | 0 | 2.477572 | 3.017982 | 3.017982 | 2.477572 | 3.017982 | 3.017982 | 0 | 0 | 0 | 0 | 0 | 0 | NaN | NaN | NaN | 0 | 0
str_m3_o10_o18_pcu_sym.91.cif | 3 | 10 | 18 | 11650.3 | 23.4984 | 25.6822 | 27.2595 | 93.4117 | 92.7706 | 94.2557 | 1080 | 36 | 36 | 468 | 360 | 36 | 108 | 36 | 72 | 144 | 108 | 36 | 4.3899 | 3.12068 | 4.19913 | 16353.4 | 1.18299 | 2480 | 1516.51 | 1281.92 | 0 | 0 | 0 | 651.847 | 0.03986 | 0.033694 | 0 | 0 | 0 | 2.477572 | 3.017982 | 3.017982 | 8.58347e-05 | 0 | 1.716694e-05 | 2.477572 | 3.017982 | 3.017982 | 1.716694e-05 | 0 | 8.58347e-06 | 2.477572 | 3.017982 | 3.017982 | 2.477572 | 3.017982 | 3.017982 | 8.58347e-06 | 0 | 8.58347e-06 | 0 | 0 | 0 | NaN | NaN | NaN | 0.0001 | 0.0001
str_m3_o10_o18_pcu_sym.92.cif | 3 | 10 | 18 | 12119.7 | 23.5182 | 25.6816 | 27.2571 | 93.1618 | 93.6862 | 94.0132 | 1224 | 36 | 36 | 540 | 468 | 36 | 108 | 36 | 36 | 144 | 108 | 36 | 3.85494 | 2.4779 | 3.85483 | 16359.1 | 1.23023 | 0 | 0 | 0 | 1287.78 | 787.194 | 639.875 | 0 | 0 | 0 | 204.489 | 0.0125 | 0.010161 | 2.477572 | 3.017982 | 3.017982 | 0 | 0 | 0 | 2.477572 | 3.017982 | 3.017982 | 0 | 0 | 0 | 2.477572 | 3.017982 | 3.017982 | 2.477572 | 3.017982 | 3.017982 | 0 | 0 | 0 | 0 | 0 | 0 | NaN | NaN | NaN | 0 | 0
str_m3_o10_o18_pcu_sym.93.cif | 3 | 10 | 18 | 19669.3 | 23.5508 | 25.6844 | 27.6619 | 92.9512 | 96.0055 | 93.6797 | 900 | 36 | 36 | 432 | 180 | 36 | 108 | 72 | 36 | 144 | 108 | 36 | 4.07041 | 3.1337 | 3.96415 | 16577.6 | 1.97023 | 1994.49 | 1203.12 | 610.648 | 0 | 0 | 0 | 373.329 | 0.02252 | 0.01143 | 0 | 0 | 0 | 25.350372 | 3.017982 | 21.302282 | 0.05476555 | 0.0005389109 | 0.03341756 | 2.477572 | 3.017982 | 3.017982 | 0.0003355483 | 5.084065e-06 | 3.050439e-05 | 2.477572 | 3.017982 | 3.017982 | 36.137272 | 8.304082 | 17.523982 | 9.659724e-05 | 0 | 9.151317e-05 | 0.1183621 | 0.006675377 | 0.02317825 | 0.8153 | 0 | 3.944286 | 0.0018 | 0.0019
str_m3_o10_o18_pcu_sym.94.cif | 3 | 10 | 18 | 12155.2 | 23.7761 | 25.6948 | 27.4039 | 94.7333 | 93.3154 | 93.1864 | 1188 | 36 | 36 | 504 | 432 | 36 | 108 | 72 | 72 | 144 | 108 | 36 | 4.29076 | 3.13967 | 4.29028 | 16626 | 1.21404 | 2059.77 | 1238.89 | 1020.47 | 0 | 0 | 0 | 662.378 | 0.03984 | 0.032816 | 0 | 0 | 0 | 62.618172 | 61.889582 | 62.079182 | 1.480848 | 1.405448 | 1.458923 | 62.856072 | 29.757082 | 57.956082 | 1.326568 | 0.05573746 | 0.6017425 | 60.448872 | 3.017982 | 9.252482 | 57.693272 | 62.237582 | 61.640782 | 0.7414358 | 0 | 0.01757273 | 0.690544 | 1.465636 | 1.388665 | 1072.624433 | 0 | 12.641749 | 0.2136 | 9.0123
str_m3_o10_o18_pcu_sym.95.cif | 3 | 10 | 18 | 20750.3 | 23.6658 | 25.6176 | 27.1459 | 94.4184 | 93.4241 | 92.7888 | 1044 | 36 | 36 | 468 | 252 | 36 | 108 | 72 | 36 | 180 | 108 | 36 | 3.56098 | 2.30638 | 3.56098 | 16355.8 | 2.1067 | 0 | 0 | 0 | 622.227 | 380.431 | 180.582 | 0 | 0 | 0 | 74.9097 | 0.00458 | 0.002174 | 2.477572 | 3.017982 | 3.017982 | 0 | 0 | 0 | 2.477572 | 3.017982 | 3.017982 | 0 | 0 | 0 | 2.477572 | 3.017982 | 3.017982 | 2.477572 | 3.017982 | 3.017982 | 0 | 0 | 0 | 0 | 0 | 0 | NaN | NaN | NaN | 0 | 0
str_m3_o10_o18_pcu_sym.96.cif | 3 | 10 | 18 | 12695.8 | 23.5278 | 25.8546 | 27.7209 | 92.8745 | 94.2464 | 94.2947 | 1260 | 36 | 36 | 504 | 468 | 36 | 108 | 72 | 108 | 144 | 108 | 36 | 4.40442 | 3.87757 | 4.29035 | 16742.8 | 1.25917 | 1784.16 | 1065.63 | 846.292 | 0 | 0 | 0 | 606.091 | 0.0362 | 0.028749 | 0 | 0 | 0 | 64.675772 | 64.418382 | 64.147982 | 1.417792 | 1.376022 | 1.417792 | 62.882872 | 21.268982 | 55.009882 | 1.180146 | 0.03228627 | 0.3857811 | 55.348872 | 3.017982 | 3.017982 | 63.375172 | 64.283982 | 64.265082 | 0.3903889 | 0 | 0 | 1.023961 | 1.401731 | 1.412522 | 380.872592 | 0 | 0 | 0 | 4.9563
str_m3_o10_o18_pcu_sym.97.cif | 3 | 10 | 18 | 12332.7 | 23.4610 | 25.8550 | 27.3780 | 93.2262 | 94.0200 | 93.7763 | 1008 | 36 | 36 | 432 | 252 | 36 | 108 | 72 | 36 | 252 | 108 | 36 | 4.73458 | 2.87778 | 4.34923 | 16499.3 | 1.24121 | 2365.19 | 1433.51 | 1154.93 | 0 | 0 | 0 | 652.381 | 0.03954 | 0.031856 | 0 | 0 | 0 | 51.029272 | 30.920282 | 47.553582 | 1.224339 | 0.1082245 | 0.6110179 | 10.293772 | 3.017982 | 4.832682 | 0.01927396 | 0.0001783875 | 0.003275844 | 12.888472 | 3.017982 | 5.156082 | 48.435072 | 34.326782 | 45.995182 | 0.02431746 | 0.0004540774 | 0.006227347 | 0.9014814 | 0.1074217 | 0.5112992 | 26.948029 | 4.222826 | 12.167277 | 0.0712 | 0.2943
str_m3_o10_o18_pcu_sym.98.cif | 3 | 10 | 18 | 11180.8 | 23.4808 | 25.7066 | 27.5143 | 93.1364 | 93.5718 | 94.1711 | 936 | 36 | 36 | 432 | 252 | 36 | 108 | 72 | 36 | 180 | 108 | 36 | 5.11224 | 3.92701 | 4.49584 | 16502.5 | 1.12506 | 3388.83 | 2053.53 | 1825.26 | 0 | 0 | 0 | 1228.11 | 0.07442 | 0.066148 | 0 | 0 | 0 | 60.856872 | 58.184682 | 59.687182 | 3.219805 | 2.481772 | 3.172778 | 47.002472 | 6.431582 | 24.004882 | 0.4245135 | 0.006779479 | 0.06297403 | 45.294172 | 6.588782 | 12.186582 | 59.016272 | 57.560482 | 59.880682 | 0.3668253 | 0.01252147 | 0.01601853 | 2.682688 | 2.483731 | 3.144113 | 136.601208 | 5.036352 | 5.089675 | 0.0391 | 3.9614
str_m3_o10_o18_pcu_sym.99.cif | 3 | 10 | 18 | 12189.2 | 23.7510 | 25.6503 | 27.4906 | 94.3829 | 92.9430 | 93.8369 | 1008 | 36 | 36 | 468 | 252 | 36 | 108 | 72 | 36 | 216 | 108 | 36 | 4.29627 | 3.49807 | 4.29607 | 16634.6 | 1.21679 | 3351 | 2014.48 | 1655.57 | 0 | 0 | 0 | 962.809 | 0.05788 | 0.047568 | 0 | 0 | 0 | 62.675972 | 62.134082 | 61.991082 | 1.476717 | 1.398451 | 1.476717 | 59.428272 | 13.472882 | 43.044082 | 1.052809 | 0.01557937 | 0.1697979 | 51.077672 | 3.774582 | 3.017982 | 60.800872 | 62.092382 | 62.103282 | 0.3456995 | 0.00121419 | 0 | 1.085149 | 1.421923 | 1.476717 | 318.254659 | 0.853053 | 0 | -0.0148 | 4.199
str_m3_o1_o10_pcu_sym.1.cif | 3 | 1 | 10 | 13204 | 25.7814 | 32.1851 | 29.5397 | 89.9999 | 98.6559 | 90.1163 | 1026 | 36 | 54 | 432 | 270 | 36 | 108 | 72 | 54 | 216 | 108 | 36 | 7.28362 | 5.26843 | 7.28326 | 24232.1 | 0.904831 | 6179.92 | 2550.3 | 2818.54 | 0 | 0 | 0 | 5966.43 | 0.24622 | 0.272117 | 0 | 0 | 0 | 63.342472 | 59.050382 | 62.028582 | 5.937701 | 5.021085 | 5.724894 | 42.053672 | 13.462682 | 35.239882 | 0.7738488 | 0.02636322 | 0.2806952 | 31.287772 | 7.148282 | 4.556282 | 62.800772 | 58.525982 | 62.006682 | 0.1656241 | 0.006179945 | 0.006800969 | 5.691465 | 4.743191 | 5.725992 | 29.071327 | 1.301606 | 1.186549 | 0.0082 | 2.1053
str_m3_o1_o10_pcu_sym.10.cif | 3 | 1 | 10 | 18605.7 | 25.8477 | 32.0637 | 29.4622 | 89.7036 | 97.7050 | 90.3726 | 1404 | 36 | 54 | 594 | 270 | 36 | 108 | 72 | 54 | 432 | 108 | 36 | 5.24372 | 4.0611 | 5.24353 | 24196.3 | 1.27687 | 4030.01 | 1665.55 | 1304.4 | 0 | 0 | 0 | 2022.81 | 0.0836 | 0.065473 | 0 | 0 | 0 | 59.663072 | 59.774682 | 59.258082 | 1.913811 | 1.493564 | 1.711218 | 57.670872 | 40.857682 | 55.518782 | 1.403075 | 0.1174049 | 0.8546144 | 8.977172 | 4.418182 | 9.682882 | 59.341372 | 59.767182 | 59.032082 | 0.008287783 | 0.003321563 | 0.01077089 | 1.79638 | 1.461219 | 1.641621 | 4.60899 | 2.270872 | 6.554573 | 0.1386 | 0.0924
str_m3_o1_o10_pcu_sym.100.cif | 3 | 1 | 10 | 23346.4 | 25.7245 | 31.7737 | 29.9330 | 90.4801 | 98.8312 | 91.1350 | 1242 | 36 | 54 | 432 | 270 | 108 | 108 | 72 | 162 | 216 | 108 | 36 | 6.02565 | 4.62254 | 6.01996 | 24169.7 | 1.60398 | 4304.88 | 1781.1 | 1110.43 | 0 | 0 | 0 | 2784.35 | 0.1152 | 0.071821 | 0 | 0 | 0 | 78.582072 | 77.760882 | 77.681682 | 2.31299 | 2.31299 | 2.312948 | 70.096172 | 65.396782 | 69.643682 | 2.311795 | 1.422348 | 2.26255 | 71.146972 | 3.017982 | 66.596582 | 65.716972 | 77.600382 | 70.911182 | 1.456233 | 0 | 0.8700785 | 0.8566631 | 2.31299 | 1.435926 | 1698.19011 | 0 | 605.329567 | 20.3132 | 33.9978
str_m3_o1_o10_pcu_sym.101.cif | 3 | 1 | 10 | 15476.3 | 25.8587 | 32.1514 | 30.0293 | 89.9820 | 97.9669 | 93.7814 | 1512 | 36 | 54 | 594 | 594 | 108 | 108 | 72 | 54 | 216 | 108 | 36 | 5.51113 | 4.93737 | 5.51097 | 24670.4 | 1.04171 | 4975.36 | 2016.74 | 1935.99 | 0 | 0 | 0 | 3211.1 | 0.13016 | 0.124949 | 0 | 0 | 0 | 68.310472 | 66.912782 | 67.397082 | 3.486298 | 3.308814 | 3.438632 | 55.261072 | 22.445082 | 44.432482 | 1.686579 | 0.03737327 | 0.3611264 | 44.715472 | 6.245882 | 8.327182 | 64.846172 | 63.652482 | 65.496482 | 0.2807583 | 0.002636289 | 0.007049489 | 2.973682 | 2.740545 | 3.325407 | 94.319948 | 0.960996 | 2.117767 | 0.0683 | 4.3043
str_m3_o1_o10_pcu_sym.102.cif | 3 | 1 | 10 | 15064.1 | 25.7759 | 32.1580 | 29.6131 | 90.2427 | 98.8724 | 90.4290 | 1026 | 36 | 54 | 432 | 216 | 108 | 54 | 72 | 54 | 216 | 108 | 36 | 5.90472 | 4.89372 | 5.89261 | 24251.6 | 1.03146 | 6205.75 | 2558.91 | 2480.85 | 0 | 0 | 0 | 4664.06 | 0.19232 | 0.186453 | 0 | 0 | 0 | 68.761072 | 64.425982 | 66.647082 | 5.151393 | 4.13416 | 4.832708 | 54.736372 | 19.593882 | 43.782582 | 2.361601 | 0.05053737 | 0.5121182 | 40.805672 | 6.941982 | 12.929482 | 66.084472 | 65.460182 | 66.190882 | 0.3243473 | 0.005808512 | 0.01937056 | 4.501112 | 4.3729 | 4.701217 | 71.987311 | 1.326969 | 4.116208 | 0.2043 | 4.7985
str_m3_o1_o10_pcu_sym.103.cif | 3 | 1 | 10 | 21955.2 | 25.7799 | 32.3169 | 29.9156 | 91.6238 | 98.7998 | 92.8979 | 1728 | 36 | 54 | 594 | 378 | 108 | 54 | 72 | 162 | 540 | 108 | 36 | 4.02856 | 2.74763 | 4.02856 | 24582.2 | 1.48309 | 0 | 0 | 0 | 2012.79 | 818.799 | 552.092 | 0 | 0 | 0 | 308.752 | 0.01256 | 0.008469 | 2.477572 | 3.017982 | 3.017982 | 0 | 0 | 0 | 2.477572 | 3.017982 | 3.017982 | 0 | 0 | 0 | 2.477572 | 3.017982 | 3.017982 | 2.477572 | 3.017982 | 3.017982 | 0 | 0 | 0 | 0 | 0 | 0 | NaN | NaN | NaN | 0 | 0
str_m3_o1_o10_pcu_sym.104.cif | 3 | 1 | 10 | 16661.9 | 25.7250 | 31.8015 | 29.7907 | 90.7470 | 99.1295 | 90.9258 | 1350 | 36 | 54 | 540 | 378 | 108 | 54 | 72 | 54 | 216 | 108 | 36 | 6.1483 | 4.83314 | 6.14825 | 24056.7 | 1.15011 | 4159.76 | 1729.15 | 1503.46 | 0 | 0 | 0 | 2824.26 | 0.1174 | 0.102077 | 0 | 0 | 0 | 67.707272 | 66.194582 | 66.833782 | 3.234643 | 3.191695 | 3.240927 | 62.786172 | 44.818182 | 56.618782 | 3.045307 | 0.2638175 | 1.694141 | 56.984472 | 8.861882 | 3.017982 | 62.609872 | 66.515182 | 66.759482 | 0.8895624 | 0.007460134 | 0.0006241785 | 2.331763 | 3.178245 | 3.233041 | 381.116304 | 2.344902 | 0.192869 | -0.1139 | 14.6975
str_m3_o1_o10_pcu_sym.105.cif | 3 | 1 | 10 | 14175.5 | 25.7825 | 32.1866 | 29.5483 | 90.0408 | 98.6849 | 90.1516 | 1026 | 36 | 54 | 432 | 216 | 108 | 54 | 72 | 54 | 216 | 54 | 36 | 6.58883 | 5.31746 | 6.5886 | 24239.4 | 0.971109 | 6171.51 | 2546.06 | 2621.81 | 0 | 0 | 0 | 5494.59 | 0.22668 | 0.233424 | 0 | 0 | 0 | 68.606672 | 65.238982 | 67.907282 | 5.569666 | 5.042715 | 5.67568 | 44.656172 | 16.357482 | 37.075682 | 0.9738634 | 0.03063737 | 0.3212585 | 34.531772 | 8.401082 | 13.107182 | 68.014472 | 63.309582 | 66.859582 | 0.2035978 | 0.007442418 | 0.04321541 | 5.369687 | 4.454813 | 5.428465 | 37.878214 | 1.668976 | 7.952929 | 0.5071 | 2.7806
str_m3_o1_o10_pcu_sym.106.cif | 3 | 1 | 10 | 21357.6 | 26.0822 | 31.9500 | 29.6413 | 90.8074 | 99.0922 | 90.6436 | 1404 | 36 | 54 | 432 | 108 | 108 | 54 | 72 | 216 | 594 | 54 | 36 | 5.13207 | 2.31429 | 5.132 | 24385.8 | 1.45433 | 0 | 0 | 0 | 2787.32 | 1143.01 | 785.933 | 0 | 0 | 0 | 1247.58 | 0.05116 | 0.035178 | 53.886672 | 49.833182 | 51.002482 | 1.542898 | 1.095736 | 1.355522 | 48.225372 | 14.242482 | 38.245282 | 0.4567086 | 0.01282916 | 0.1243304 | 14.287172 | 4.768082 | 12.617382 | 50.811472 | 49.630082 | 51.104182 | 0.01068004 | 0.003525677 | 0.0133957 | 1.279994 | 1.062797 | 1.321604 | 8.335476 | 3.314039 | 10.125801 | 0.2108 | 0.1528
str_m3_o1_o10_pcu_sym.107.cif | 3 | 1 | 10 | 14554.6 | 25.7730 | 32.0096 | 29.5690 | 89.8238 | 98.6307 | 90.1988 | 1080 | 36 | 54 | 486 | 216 | 108 | 54 | 72 | 108 | 216 | 54 | 36 | 5.52077 | 4.01296 | 5.51599 | 24117.5 | 1.00212 | 6392.24 | 2650.46 | 2644.85 | 0 | 0 | 0 | 3417.93 | 0.14172 | 0.14142 | 0 | 0 | 0 | 59.282672 | 58.301382 | 58.835682 | 3.709446 | 3.525573 | 3.689363 | 53.840072 | 16.783182 | 42.212182 | 2.001505 | 0.03064323 | 0.3391643 | 8.437272 | 3.472482 | 3.017982 | 59.669272 | 58.854382 | 58.971082 | 0.02329848 | 0.001202369 | 0 | 3.626606 | 3.636926 | 3.710167 | 6.417895 | 0.33027 | 0 | -0.0175 | 0.3216
str_m3_o1_o10_pcu_sym.108.cif | 3 | 1 | 10 | 20336.1 | 25.7932 | 32.0797 | 29.9801 | 90.2003 | 97.9893 | 93.2795 | 1728 | 36 | 54 | 594 | 486 | 108 | 54 | 72 | 162 | 432 | 54 | 36 | 4.01356 | 2.48078 | 4.01343 | 24524 | 1.37698 | 0 | 0 | 0 | 1949.2 | 794.812 | 577.215 | 0 | 0 | 0 | 341.375 | 0.01392 | 0.010109 | 2.477572 | 3.017982 | 3.017982 | 0 | 0 | 0 | 2.477572 | 3.017982 | 3.017982 | 0 | 0 | 0 | 2.477572 | 3.017982 | 3.017982 | 2.477572 | 3.017982 | 3.017982 | 0 | 0 | 0 | 0 | 0 | 0 | NaN | NaN | NaN | 0 | 0
str_m3_o1_o10_pcu_sym.109.cif | 3 | 1 | 10 | 14932 | 25.7705 | 31.9449 | 29.5968 | 90.2324 | 98.5641 | 90.2081 | 1134 | 36 | 54 | 432 | 270 | 108 | 54 | 72 | 54 | 324 | 54 | 36 | 6.0473 | 4.63686 | 6.04559 | 24093.1 | 1.02914 | 6171.08 | 2561.35 | 2488.82 | 0 | 0 | 0 | 3941.14 | 0.16358 | 0.158948 | 0 | 0 | 0 | 59.320272 | 58.846782 | 58.917582 | 3.616394 | 3.592432 | 3.61549 | 52.629872 | 16.813782 | 39.885682 | 2.43463 | 0.02472542 | 0.3158653 | 2.477572 | 4.716682 | 3.017982 | 59.376772 | 58.718482 | 58.818582 | 0.004185642 | 0.003067238 | 0 | 3.611218 | 3.584443 | 3.616394 | 1.157908 | 0.854853 | 0 | -0.0458 | 0.0167
str_m3_o1_o10_pcu_sym.11.cif | 3 | 1 | 10 | 18283.9 | 25.9150 | 32.2263 | 29.5227 | 90.4839 | 98.5813 | 91.0714 | 1512 | 36 | 54 | 648 | 378 | 108 | 54 | 72 | 162 | 270 | 54 | 36 | 4.03106 | 3.51378 | 4.03106 | 24373.9 | 1.24565 | 2674.61 | 1097.33 | 880.923 | 179.216 | 73.5279 | 59.0275 | 696.118 | 0.02856 | 0.022928 | 16.5742 | 0.00068 | 0.000546 | 2.477572 | 3.017982 | 3.017982 | 0 | 0 | 0 | 2.477572 | 3.017982 | 3.017982 | 5.469293e-06 | 0 | 5.469293e-06 | 2.477572 | 3.017982 | 3.017982 | 2.477572 | 3.017982 | 3.017982 | 0 | 0 | 0 | 0 | 0 | 0 | NaN | NaN | NaN | 0 | 0
str_m3_o1_o10_pcu_sym.110.cif | 3 | 1 | 10 | 13204 | 25.7830 | 32.1872 | 29.5391 | 89.9999 | 98.6557 | 90.1193 | 1026 | 36 | 54 | 432 | 270 | 108 | 54 | 72 | 54 | 216 | 54 | 36 | 7.28388 | 5.26876 | 7.27714 | 24234.7 | 0.904734 | 6175.48 | 2548.19 | 2816.51 | 0 | 0 | 0 | 5967.56 | 0.24624 | 0.272168 | 0 | 0 | 0 | 63.617972 | 58.432882 | 62.160582 | 6.010966 | 4.876083 | 5.809967 | 41.569372 | 13.803382 | 35.574782 | 0.7529082 | 0.02610573 | 0.2783475 | 33.528472 | 7.483182 | 10.231882 | 61.290772 | 57.238682 | 61.656882 | 0.1673735 | 0.006816116 | 0.01670706 | 5.390897 | 4.522917 | 5.734065 | 31.016389 | 1.505511 | 2.910736 | 0.1306 | 2.12
str_m3_o1_o10_pcu_sym.111.cif | 3 | 1 | 10 | 25985.2 | 25.8034 | 32.1610 | 29.8147 | 90.0280 | 98.3053 | 91.9115 | 1026 | 36 | 54 | 432 | 108 | 162 | 54 | 72 | 54 | 216 | 54 | 36 | 5.12273 | 4.39095 | 5.12184 | 24468.7 | 1.76346 | 4958.65 | 2026.53 | 1149.18 | 0 | 0 | 0 | 2587.81 | 0.10576 | 0.059973 | 0 | 0 | 0 | 73.923272 | 72.885482 | 73.053582 | 2.078106 | 2.068247 | 2.078106 | 59.896572 | 22.921382 | 48.154582 | 1.341995 | 0.02993627 | 0.2993319 | 55.771072 | 8.393082 | 3.017982 | 68.783872 | 72.905982 | 73.045282 | 0.4206779 | 0.003871435 | 7.696689e-06 | 1.640819 | 2.052495 | 2.072561 | 256.126571 | 1.884323 | 0.00371 | -0.1004 | 10.8308
str_m3_o1_o10_pcu_sym.112.cif | 3 | 1 | 10 | 17908.7 | 26.0013 | 31.8733 | 29.6062 | 91.1590 | 98.5756 | 90.6453 | 1836 | 36 | 54 | 594 | 756 | 162 | 54 | 72 | 216 | 216 | 54 | 36 | 4.388 | 2.2333 | 4.38787 | 24254.2 | 1.22611 | 0 | 0 | 0 | 2450.35 | 1010.27 | 823.964 | 0 | 0 | 0 | 714.045 | 0.02944 | 0.024011 | 1090.572972 | 1089.594182 | 1089.449882 | 1.005098 | 1.005098 | 1.005098 | 3.120272 | 3.017982 | 3.017982 | 0.002205632 | 0.0001228453 | 0.0007538236 | 2.477572 | 3.017982 | 3.017982 | 1090.497172 | 1089.539082 | 1089.539082 | 0 | 0 | 0 | 1.005098 | 1.005098 | 1.005098 | 0 | 0 | 0 | 0 | 0
str_m3_o1_o10_pcu_sym.113.cif | 3 | 1 | 10 | 22280.2 | 26.4354 | 31.9284 | 29.7941 | 91.1156 | 99.6280 | 92.0391 | 1566 | 36 | 54 | 540 | 270 | 162 | 54 | 72 | 54 | 594 | 54 | 54 | 4.7902 | 2.93207 | 4.79019 | 24769.2 | 1.49369 | 2668.75 | 1077.44 | 721.329 | 0 | 0 | 0 | 934.791 | 0.03774 | 0.025266 | 0 | 0 | 0 | 701.471072 | 995.812182 | 751.716082 | 1.263418 | 0.8627077 | 1.154747 | 90.065772 | 98.386582 | 96.459582 | 1.169639 | 0.810271 | 0.8392564 | 73.934372 | 76.019882 | 71.720482 | 654.960172 | 836.657282 | 671.483782 | 0.7978205 | 0.1588181 | 0.2862362 | 1.070507 | 0.8578828 | 1.105098 | 744.528529 | 184.942895 | 258.755355 | 2.8389 | 14.2371
str_m3_o1_o10_pcu_sym.114.cif | 3 | 1 | 10 | 14718.9 | 25.8338 | 32.0654 | 29.5441 | 89.9346 | 97.5246 | 90.5202 | 1350 | 36 | 54 | 540 | 486 | 162 | 54 | 72 | 54 | 216 | 54 | 54 | 6.20793 | 4.34075 | 6.20792 | 24261.7 | 1.00741 | 4968.27 | 2047.78 | 2032.71 | 0 | 0 | 0 | 3567.45 | 0.14704 | 0.145958 | 0 | 0 | 0 | 64.203272 | 63.107682 | 63.313982 | 3.668752 | 3.628749 | 3.668752 | 56.926772 | 19.918982 | 44.530682 | 2.893993 | 0.03986032 | 0.4975168 | 45.626472 | 5.813582 | 8.709982 | 61.673672 | 62.949082 | 63.186682 | 0.4245698 | 0.002826298 | 0.007622852 | 3.230241 | 3.627241 | 3.657406 | 131.304491 | 0.778408 | 2.082139 | 0.0706 | 6.2076
str_m3_o1_o10_pcu_sym.115.cif | 3 | 1 | 10 | 21093.3 | 25.9578 | 32.4328 | 29.7192 | 88.7074 | 97.5573 | 92.8702 | 1890 | 36 | 54 | 702 | 594 | 162 | 54 | 72 | 54 | 486 | 54 | 54 | 4.39507 | 3.2016 | 4.3135 | 24768.5 | 1.41416 | 2568.78 | 1037.12 | 733.381 | 0 | 0 | 0 | 795.067 | 0.0321 | 0.022699 | 0 | 0 | 0 | 58.369572 | 54.826582 | 57.748482 | 1.137816 | 0.5961419 | 1.122655 | 63.333372 | 17.727182 | 49.664482 | 0.8797154 | 0.01264383 | 0.1441216 | 60.607072 | 12.482682 | 43.267382 | 55.445772 | 53.497882 | 56.419182 | 0.4287286 | 0.006760441 | 0.07197546 | 0.5689532 | 0.4376319 | 0.7992728 | 752.78572 | 15.432332 | 89.961137 | 1.3756 | 8.9007
str_m3_o1_o10_pcu_sym.116.cif | 3 | 1 | 10 | 36029.1 | 25.8599 | 32.2882 | 29.9088 | 90.2062 | 98.0678 | 92.7849 | 1134 | 36 | 54 | 432 | 54 | 162 | 54 | 162 | 108 | 324 | 54 | 54 | 4.37835 | 3.24135 | 4.35967 | 24695.2 | 2.42265 | 2989.97 | 1210.75 | 499.763 | 0 | 0 | 0 | 958.668 | 0.03882 | 0.016024 | 0 | 0 | 0 | 58.191772 | 56.458982 | 57.271282 | 0.8747346 | 0.6034483 | 0.8272813 | 53.626672 | 5.495982 | 31.994082 | 0.261311 | 0.003735869 | 0.0340558 | 13.181072 | 5.581182 | 15.449082 | 58.291672 | 56.661482 | 57.300882 | 0.008298847 | 0.001643116 | 0.00839044 | 0.8353276 | 0.6380648 | 0.7983547 | 9.924907 | 2.572581 | 10.499155 | 0.2431 | 0.2398
str_m3_o1_o10_pcu_sym.117.cif | 3 | 1 | 10 | 15633.9 | 25.7689 | 31.9870 | 29.5713 | 89.6837 | 98.6721 | 90.0166 | 1134 | 36 | 54 | 432 | 216 | 162 | 54 | 162 | 108 | 324 | 54 | 54 | 5.47557 | 3.73801 | 5.47248 | 24095.7 | 1.0774 | 5877.59 | 2439.27 | 2264.02 | 0 | 0 | 0 | 3181.6 | 0.13204 | 0.122554 | 0 | 0 | 0 | 57.996872 | 56.542982 | 57.367782 | 3.452357 | 3.234087 | 3.435937 | 43.805072 | 6.738582 | 28.217082 | 0.4004183 | 0.007886708 | 0.09016304 | 16.113972 | 6.131582 | 15.156182 | 57.855372 | 56.702682 | 57.233582 | 0.03509041 | 0.004490242 | 0.02182437 | 3.416633 | 3.289442 | 3.405235 | 10.260195 | 1.363682 | 6.402655 | 0.271 | 0.4784
str_m3_o1_o10_pcu_sym.118.cif | 3 | 1 | 10 | 18172.1 | 25.7471 | 32.0113 | 29.7831 | 89.2300 | 97.3604 | 91.0565 | 1242 | 36 | 54 | 540 | 162 | 162 | 54 | 162 | 54 | 324 | 108 | 54 | 5.24136 | 4.09631 | 5.24125 | 24339.2 | 1.23979 | 4819.46 | 1980.12 | 1597.14 | 0.519359 | 0.213383 | 0.172113 | 2495.26 | 0.10252 | 0.082692 | 0 | 0 | 0 | 50.142172 | 44.980182 | 48.236082 | 2.046126 | 1.064203 | 1.816378 | 40.005872 | 9.573382 | 28.584382 | 0.2280969 | 0.00763258 | 0.07361285 | 11.716172 | 7.991982 | 11.295782 | 50.306872 | 44.817782 | 48.069982 | 0.01639326 | 0.005717556 | 0.01213949 | 1.994723 | 1.075319 | 1.71979 | 8.210098 | 5.311763 | 7.051644 | 0.1167 | 0.194
str_m3_o1_o10_pcu_sym.119.cif | 3 | 1 | 10 | 15476.3 | 25.7448 | 32.2851 | 29.7061 | 90.1829 | 96.3075 | 90.4409 | 1512 | 36 | 54 | 594 | 594 | 162 | 54 | 162 | 54 | 216 | 108 | 54 | 5.61908 | 4.16733 | 5.61908 | 24540.5 | 1.04722 | 5109.01 | 2081.87 | 1987.99 | 0 | 0 | 0 | 2689.64 | 0.1096 | 0.104658 | 0 | 0 | 0 | 67.580672 | 66.887982 | 67.002382 | 3.489206 | 3.459561 | 3.489206 | 64.443772 | 19.266582 | 47.514982 | 3.22497 | 0.03219116 | 0.4171152 | 55.507272 | 8.051782 | 22.695182 | 63.301672 | 66.978482 | 66.493082 | 0.7069132 | 0.005673191 | 0.03518283 | 2.718725 | 3.459005 | 3.384523 | 259.75643 | 1.638482 | 10.384814 | 0.4567 | 10.8526
str_m3_o1_o10_pcu_sym.12.cif | 3 | 1 | 10 | 20118.6 | 26.0687 | 32.5506 | 29.6919 | 89.1032 | 98.1537 | 91.9727 | 1350 | 36 | 54 | 702 | 54 | 162 | 54 | 162 | 270 | 270 | 108 | 54 | 5.14106 | 4.3029 | 5.10729 | 24924.2 | 1.34039 | 3262.72 | 1309.06 | 976.625 | 30.2894 | 12.1526 | 9.06648 | 1623.56 | 0.06514 | 0.048598 | 1.99393 | 8e-05 | 6e-05 | 70.304972 | 71.653582 | 71.124382 | 1.509384 | 1.34988 | 1.384286 | 66.940772 | 64.890482 | 66.600982 | 1.366189 | 0.8353862 | 1.280174 | 64.002172 | 3.017982 | 40.293182 | 65.947372 | 71.693582 | 70.001282 | 0.5479159 | 4.970525e-05 | 0.08197389 | 1.010214 | 1.35161 | 1.378098 | 541.833424 | 0.036738 | 59.423878 | 1.6482 | 11.0223
str_m3_o1_o10_pcu_sym.120.cif | 3 | 1 | 10 | 16924.1 | 25.8540 | 31.9453 | 29.5484 | 89.8431 | 98.0351 | 90.1489 | 1026 | 36 | 54 | 432 | 162 | 162 | 108 | 162 | 54 | 216 | 108 | 54 | 5.42575 | 4.15788 | 5.42575 | 24164.7 | 1.16299 | 5849.59 | 2420.72 | 2081.46 | 0 | 0 | 0 | 2717.08 | 0.11244 | 0.096682 | 0 | 0 | 0 | 55.919772 | 46.681182 | 54.284382 | 3.041148 | 1.277923 | 2.901135 | 40.883172 | 10.633782 | 30.650482 | 0.283117 | 0.008609025 | 0.08532802 | 24.791472 | 6.729782 | 7.937382 | 54.350072 | 47.776182 | 53.936882 | 0.05512258 | 0.005258773 | 0.005666476 | 2.810016 | 1.413275 | 2.872135 | 19.596844 | 3.717264 | 1.970941 | 0.0069 | 0.8439
str_m3_o1_o10_pcu_sym.121.cif | 3 | 1 | 10 | 16659.6 | 25.8476 | 32.0578 | 29.5625 | 89.7541 | 97.9812 | 90.1813 | 1134 | 36 | 54 | 486 | 162 | 162 | 108 | 162 | 54 | 270 | 108 | 54 | 5.46873 | 3.97406 | 5.46785 | 24258.4 | 1.14038 | 5741.75 | 2366.91 | 2075.54 | 0 | 0 | 0 | 3099.74 | 0.12778 | 0.11205 | 0 | 0 | 0 | 53.232572 | 46.279782 | 50.861182 | 2.360381 | 1.283818 | 2.14633 | 18.311172 | 4.819282 | 15.258282 | 0.04698192 | 0.00266513 | 0.02448438 | 4.750672 | 3.424682 | 3.476782 | 53.068872 | 46.506282 | 51.109882 | 0.002521069 | 0.0009844174 | 0.001458618 | 2.333351 | 1.332697 | 2.13196 | 1.079369 | 0.737927 | 0.683484 | 0.0079 | 0.0256
str_m3_o1_o10_pcu_sym.122.cif | 3 | 1 | 10 | 20989.1 | 25.9598 | 32.3653 | 29.9464 | 91.1418 | 97.9851 | 91.4183 | 2214 | 36 | 54 | 810 | 918 | 162 | 108 | 162 | 54 | 378 | 108 | 54 | 3.19263 | 2.2857 | 3.19259 | 24902.3 | 1.39961 | 0 | 0 | 0 | 482.423 | 193.726 | 138.414 | 0 | 0 | 0 | 32.373 | 0.0013 | 0.000929 | 2.477572 | 3.017982 | 3.017982 | 0 | 0 | 0 | 2.477572 | 3.017982 | 3.017982 | 0 | 0 | 0 | 2.477572 | 3.017982 | 3.017982 | 2.477572 | 3.017982 | 3.017982 | 0 | 0 | 0 | 0 | 0 | 0 | NaN | NaN | NaN | 0 | 0
str_m3_o1_o10_pcu_sym.123.cif | 3 | 1 | 10 | 15582.9 | 25.7542 | 31.9899 | 29.5511 | 89.8987 | 98.6448 | 90.2700 | 1404 | 36 | 54 | 540 | 486 | 162 | 108 | 162 | 54 | 270 | 108 | 54 | 5.42748 | 3.18791 | 5.42748 | 24069.5 | 1.07506 | 4986.3 | 2071.62 | 1926.98 | 0 | 0 | 0 | 1780.66 | 0.07398 | 0.068815 | 0 | 0 | 0 | 58.774172 | 58.147382 | 58.407382 | 1.732129 | 1.68914 | 1.72989 | 52.061372 | 17.475782 | 43.236782 | 0.91465 | 0.02733766 | 0.235906 | 2.477572 | 4.213782 | 4.223982 | 58.878572 | 58.100382 | 58.171482 | 0 | 0.0003786202 | 0.00177759 | 1.732669 | 1.714039 | 1.724724 | 0 | 0.220673 | 1.029621 | 0.0218 | -0.0059
str_m3_o1_o10_pcu_sym.124.cif | 3 | 1 | 10 | 18770.4 | 25.7078 | 32.2495 | 29.9083 | 91.8607 | 98.1140 | 93.2474 | 1512 | 36 | 54 | 702 | 324 | 162 | 108 | 162 | 216 | 216 | 108 | 54 | 4.95847 | 3.38272 | 4.9584 | 24487.7 | 1.27286 | 2945.61 | 1202.89 | 945.031 | 0 | 0 | 0 | 894.78 | 0.03654 | 0.028707 | 0 | 0 | 0 | 51.454972 | 45.629482 | 50.277582 | 1.32539 | 0.3595235 | 1.149049 | 47.675872 | 10.622082 | 26.295782 | 0.2426054 | 0.005604569 | 0.04639752 | 35.741972 | 8.974882 | 9.704482 | 51.040472 | 45.791682 | 50.650882 | 0.07857584 | 0.004070238 | 0.009760048 | 1.138436 | 0.347089 | 1.219692 | 68.951846 | 11.715058 | 7.99406 | 0.1068 | 1.3985
str_m3_o1_o10_pcu_sym.125.cif | 3 | 1 | 10 | 18306.9 | 25.7992 | 31.8269 | 29.8227 | 90.1349 | 98.5261 | 90.8803 | 1458 | 36 | 54 | 540 | 432 | 162 | 54 | 162 | 54 | 324 | 108 | 54 | 5.51259 | 3.63065 | 5.51248 | 24213.9 | 1.25545 | 4267.49 | 1762.41 | 1403.8 | 0 | 0 | 0 | 1711.44 | 0.07068 | 0.056298 | 0 | 0 | 0 | 59.945572 | 59.190682 | 58.872482 | 1.470779 | 1.2698 | 1.462869 | 25.574672 | 4.660082 | 13.825182 | 0.05781427 | 0.001491241 | 0.01871426 | 2.477572 | 3.017982 | 4.070082 | 59.774072 | 59.072382 | 58.877382 | 0 | 0.0009231492 | 0.001660576 | 1.474816 | 1.233295 | 1.436305 | 0 | 0.747774 | 1.154988 | 0.0135 | -0.0169
str_m3_o1_o10_pcu_sym.126.cif | 3 | 1 | 10 | 13204 | 25.7830 | 32.1871 | 29.5390 | 89.9999 | 98.6554 | 90.1168 | 1026 | 36 | 54 | 432 | 270 | 162 | 54 | 162 | 54 | 216 | 108 | 54 | 7.28436 | 5.26872 | 7.28362 | 24234.6 | 0.904739 | 6163.5 | 2543.27 | 2811.05 | 0 | 0 | 0 | 5966.56 | 0.2462 | 0.272123 | 0 | 0 | 0 | 63.067472 | 59.676882 | 62.068682 | 5.817055 | 5.050098 | 5.82728 | 42.448672 | 13.655382 | 35.340782 | 0.7879279 | 0.02627992 | 0.2833838 | 17.850372 | 5.327182 | 7.083482 | 62.723872 | 59.025982 | 61.108382 | 0.0816495 | 0.00448349 | 0.01606331 | 5.678264 | 4.952075 | 5.551651 | 14.364927 | 0.904471 | 2.890537 | 0.1529 | 1.0189
str_m3_o1_o10_pcu_sym.127.cif | 3 | 1 | 10 | 23107.2 | 26.0924 | 32.1867 | 29.8889 | 90.8630 | 99.2951 | 95.1749 | 1242 | 36 | 54 | 432 | 108 | 162 | 162 | 162 | 54 | 378 | 108 | 54 | 5.05302 | 3.01254 | 5.05275 | 24659.8 | 1.55602 | 3215.45 | 1303.93 | 837.987 | 0 | 0 | 0 | 1137.31 | 0.04612 | 0.02964 | 0 | 0 | 0 | 79.942072 | 79.354682 | 79.504482 | 1.168467 | 1.168467 | 1.168467 | 65.677272 | 56.313282 | 64.376282 | 1.143864 | 0.2310319 | 0.9079118 | 60.672272 | 3.017982 | 3.017982 | 77.941172 | 79.556982 | 79.534882 | 0.3510291 | 0 | 0.008170613 | 0.817347 | 1.168467 | 1.158154 | 429.044333 | 0 | 7.047803 | 0.1888 | 8.1113
str_m3_o1_o10_pcu_sym.128.cif | 3 | 1 | 10 | 24639.3 | 25.8069 | 31.8857 | 29.5783 | 89.9735 | 97.9783 | 90.3461 | 1026 | 36 | 54 | 432 | 108 | 108 | 162 | 162 | 54 | 216 | 162 | 54 | 5.35931 | 3.91683 | 5.35907 | 24103.1 | 1.69748 | 4335.95 | 1798.92 | 1059.76 | 0 | 0 | 0 | 1802.43 | 0.07478 | 0.044054 | 0 | 0 | 0 | 59.329772 | 58.431782 | 58.660382 | 1.413242 | 1.178057 | 1.384106 | 51.576372 | 23.607482 | 45.014882 | 0.7175934 | 0.02399013 | 0.2317923 | 4.552172 | 3.017982 | 5.330682 | 59.474672 | 58.371082 | 58.315582 | 0.001590954 | 0.0001907522 | 0.001643716 | 1.298418 | 1.17395 | 1.344916 | 1.224077 | 0.162325 | 1.220947 | 0.0358 | 0.0345
str_m3_o1_o10_pcu_sym.129.cif | 3 | 1 | 10 | 20707.6 | 25.7966 | 31.8088 | 29.7978 | 89.2479 | 97.6060 | 91.6152 | 1458 | 36 | 54 | 432 | 432 | 54 | 162 | 162 | 270 | 216 | 162 | 54 | 5.07449 | 4.08073 | 5.07433 | 24225 | 1.41944 | 4030.15 | 1663.63 | 1172.03 | 0 | 0 | 0 | 1828.02 | 0.07546 | 0.053162 | 0 | 0 | 0 | 56.168472 | 53.164482 | 55.430482 | 1.770616 | 1.248884 | 1.745876 | 51.134972 | 11.358282 | 33.964382 | 0.4703008 | 0.007499662 | 0.08341382 | 16.093272 | 5.429682 | 5.662782 | 56.434772 | 53.059182 | 55.069882 | 0.0242085 | 0.002419402 | 0.002675346 | 1.779438 | 1.27034 | 1.722049 | 13.59097 | 1.902626 | 1.55203 | 0.0053 | 0.4512
str_m3_o1_o10_pcu_sym.13.cif | 3 | 1 | 10 | 21724.8 | 25.9618 | 32.1738 | 29.4811 | 90.7338 | 98.2032 | 89.2897 | 1026 | 36 | 54 | 432 | 162 | 108 | 162 | 162 | 54 | 216 | 162 | 54 | 5.91576 | 3.6256 | 5.91032 | 24369.9 | 1.48031 | 5287.82 | 2169.82 | 1465.78 | 0 | 0 | 0 | 3155.42 | 0.12948 | 0.087468 | 0 | 0 | 0 | 71.008872 | 70.533282 | 70.404782 | 2.485639 | 2.483885 | 2.485639 | 63.627872 | 37.076082 | 58.960882 | 2.437026 | 0.09661769 | 1.528079 | 59.191672 | 3.017982 | 3.017982 | 65.518572 | 70.570782 | 70.493782 | 0.7903502 | 0 | 0 | 1.689502 | 2.485639 | 2.485639 | 467.332799 | 0 | 0 | 0 | 17.1702
str_m3_o1_o10_pcu_sym.130.cif | 3 | 1 | 10 | 15582.9 | 25.7444 | 32.1420 | 29.5751 | 90.0012 | 99.1740 | 89.9646 | 1404 | 36 | 54 | 540 | 486 | 108 | 162 | 162 | 54 | 270 | 162 | 54 | 5.24898 | 3.4958 | 5.24057 | 24159.7 | 1.07105 | 5406.77 | 2237.93 | 2089.48 | 0 | 0 | 0 | 2227.52 | 0.0922 | 0.086084 | 0 | 0 | 0 | 57.721572 | 57.565082 | 57.603482 | 1.732669 | 1.719866 | 1.732078 | 55.482772 | 36.051882 | 52.816282 | 1.464849 | 0.1047751 | 0.7379756 | 2.477572 | 4.834382 | 3.017982 | 57.837572 | 57.647082 | 57.488782 | 0 | 0.001078105 | 0 | 1.732669 | 1.716709 | 1.732669 | 0 | 0.627379 | 0 | -0.0168 | -0.0168
str_m3_o1_o10_pcu_sym.131.cif | 3 | 1 | 10 | 20002.4 | 25.7653 | 31.9072 | 29.5726 | 89.9456 | 98.6264 | 90.1743 | 1026 | 36 | 54 | 432 | 216 | 108 | 162 | 54 | 54 | 216 | 162 | 54 | 5.23995 | 3.7155 | 5.20258 | 24036.5 | 1.38186 | 6343.72 | 2639.21 | 1909.9 | 0 | 0 | 0 | 2826.21 | 0.11758 | 0.085088 | 0 | 0 | 0 | 59.600772 | 58.677282 | 59.104182 | 2.697446 | 2.636859 | 2.691877 | 58.114572 | 20.640682 | 44.762482 | 2.108702 | 0.02572691 | 0.2710825 | 38.131372 | 8.892882 | 9.860182 | 59.171372 | 58.653782 | 58.846382 | 0.1435928 | 0.009153902 | 0.006754189 | 2.546369 | 2.645398 | 2.680463 | 56.334786 | 3.456852 | 2.517265 | -0.048 | 2.6891
str_m3_o1_o10_pcu_sym.132.cif | 3 | 1 | 10 | 19354 | 25.7362 | 31.8321 | 29.7836 | 90.0496 | 98.4259 | 91.0861 | 1134 | 36 | 54 | 432 | 108 | 108 | 108 | 54 | 108 | 324 | 162 | 54 | 5.43981 | 3.2508 | 5.43971 | 24132 | 1.33177 | 4136.34 | 1714.05 | 1287.05 | 0 | 0 | 0 | 1972.06 | 0.08172 | 0.061362 | 0 | 0 | 0 | 68.168772 | 67.349882 | 67.640182 | 2.790121 | 2.764028 | 2.790121 | 65.737972 | 27.216582 | 51.528182 | 2.676284 | 0.05135889 | 0.554676 | 60.472872 | 11.191782 | 37.175582 | 63.128672 | 67.175782 | 66.764682 | 0.8208381 | 0.007781337 | 0.08849333 | 1.952986 | 2.747267 | 2.651783 | 419.878605 | 2.82956 | 33.337892 | 1.5621 | 15.7359
str_m3_o1_o10_pcu_sym.133.cif | 3 | 1 | 10 | 27002.5 | 26.6241 | 32.8605 | 29.7645 | 92.7525 | 99.1987 | 92.2035 | 2106 | 36 | 54 | 1080 | 540 | 108 | 162 | 54 | 54 | 216 | 162 | 54 | 3.20845 | 1.40404 | 3.20825 | 25647.8 | 1.74827 | 0 | 0 | 0 | 246.18 | 95.985 | 54.9029 | 0 | 0 | 0 | 18.4664 | 0.00072 | 0.000412 | 2.477572 | 3.017982 | 3.017982 | 0 | 0 | 0 | 2.477572 | 3.017982 | 3.017982 | 0 | 0 | 0 | 2.477572 | 3.017982 | 3.017982 | 2.477572 | 3.017982 | 3.017982 | 0 | 0 | 0 | 0 | 0 | 0 | NaN | NaN | NaN | 0 | 0
str_m3_o1_o10_pcu_sym.134.cif | 3 | 1 | 10 | 13204 | 25.7829 | 32.1871 | 29.5390 | 90.0007 | 98.6544 | 90.1135 | 1026 | 36 | 54 | 432 | 270 | 108 | 162 | 54 | 54 | 216 | 162 | 54 | 7.28403 | 5.26909 | 7.28398 | 24234.6 | 0.90474 | 6184.17 | 2551.8 | 2820.48 | 0 | 0 | 0 | 5966.55 | 0.2462 | 0.272122 | 0 | 0 | 0 | 63.635872 | 59.367182 | 62.655382 | 5.958369 | 4.995744 | 5.875174 | 42.887172 | 15.253182 | 35.097282 | 0.8248864 | 0.02584823 | 0.2754696 | 40.486072 | 10.511682 | 4.525082 | 61.618172 | 58.956182 | 61.293682 | 0.3975462 | 0.01317782 | 0.004816722 | 5.410754 | 4.869388 | 5.616639 | 73.399868 | 2.703553 | 0.856723 | -0.1104 | 5.0752
str_m3_o1_o10_pcu_sym.135.cif | 3 | 1 | 10 | 14068 | 25.7747 | 31.9419 | 29.5792 | 90.4029 | 98.6750 | 90.0347 | 1080 | 36 | 54 | 432 | 270 | 108 | 162 | 54 | 54 | 270 | 162 | 54 | 7.00476 | 5.10092 | 7.00476 | 24073.1 | 0.970402 | 5852.09 | 2430.96 | 2505.11 | 0 | 0 | 0 | 4951.36 | 0.20568 | 0.211953 | 0 | 0 | 0 | 57.449372 | 56.686282 | 57.778982 | 3.838506 | 3.775512 | 3.972647 | 42.883572 | 8.503782 | 31.866682 | 0.719029 | 0.01918539 | 0.2029073 | 2.477572 | 3.470482 | 3.017982 | 57.377872 | 56.877382 | 56.893082 | 0 | 0.001933466 | 0 | 3.838499 | 3.80155 | 3.837432 | 0 | 0.508091 | 0 | -0.0272 | -0.0272
str_m3_o1_o10_pcu_sym.136.cif | 3 | 1 | 10 | 14718.9 | 25.7456 | 31.9691 | 29.7908 | 88.9527 | 98.0976 | 91.5711 | 1350 | 36 | 54 | 540 | 486 | 108 | 162 | 54 | 54 | 216 | 162 | 54 | 5.56917 | 4.53688 | 5.56915 | 24263.6 | 1.00734 | 5744 | 2367.34 | 2350.1 | 0 | 0 | 0 | 3253.26 | 0.13408 | 0.133104 | 0 | 0 | 0 | 62.106772 | 61.371482 | 61.272282 | 3.668752 | 3.615358 | 3.664146 | 54.763072 | 19.986582 | 44.118282 | 2.14675 | 0.03375252 | 0.3605093 | 23.249572 | 4.165182 | 3.017982 | 61.762972 | 61.354082 | 61.220282 | 0.07661578 | 0.002534157 | 0 | 3.574574 | 3.588135 | 3.668888 | 21.412107 | 0.705554 | 0 | -0.0373 | 1.0904
str_m3_o1_o10_pcu_sym.137.cif | 3 | 1 | 10 | 22923.5 | 25.8139 | 32.1152 | 29.7006 | 90.3679 | 97.8522 | 91.4102 | 1458 | 36 | 54 | 432 | 54 | 108 | 162 | 54 | 270 | 648 | 162 | 54 | 4.05872 | 2.75291 | 4.05868 | 24382.9 | 1.56115 | 0 | 0 | 0 | 2025.59 | 830.742 | 532.135 | 0 | 0 | 0 | 364.768 | 0.01496 | 0.009583 | 2.477572 | 3.017982 | 3.017982 | 0 | 0 | 0 | 2.477572 | 3.017982 | 3.017982 | 0 | 0 | 0 | 2.477572 | 3.017982 | 3.017982 | 2.477572 | 3.017982 | 3.017982 | 0 | 0 | 0 | 0 | 0 | 0 | NaN | NaN | NaN | 0 | 0
str_m3_o1_o10_pcu_sym.138.cif | 3 | 1 | 10 | 16340.5 | 25.7709 | 32.2103 | 29.7526 | 89.9764 | 98.1997 | 92.1793 | 1566 | 36 | 54 | 540 | 594 | 108 | 162 | 54 | 162 | 216 | 162 | 54 | 5.33324 | 4.23899 | 5.33323 | 24426.8 | 1.11084 | 5219.95 | 2136.98 | 1923.75 | 0 | 0 | 0 | 2474.44 | 0.1013 | 0.091192 | 0 | 0 | 0 | 59.906672 | 57.862782 | 59.219782 | 2.595496 | 2.013004 | 2.522567 | 58.238372 | 32.449582 | 52.220482 | 1.684453 | 0.07702947 | 0.5709801 | 40.380772 | 5.059082 | 14.191782 | 58.668972 | 57.658382 | 57.890182 | 0.1424069 | 0.003708577 | 0.01759432 | 2.111612 | 1.990367 | 2.084514 | 67.372453 | 1.861399 | 8.43205 | 0.2269 | 2.2664
str_m3_o1_o10_pcu_sym.139.cif | 3 | 1 | 10 | 14014.8 | 25.9907 | 32.1505 | 29.5130 | 89.9748 | 98.3325 | 90.0807 | 1134 | 36 | 54 | 432 | 324 | 108 | 162 | 54 | 108 | 216 | 162 | 54 | 6.86808 | 5.36263 | 6.86798 | 24401.1 | 0.953742 | 5850.1 | 2397.47 | 2513.76 | 0 | 0 | 0 | 5019.8 | 0.20572 | 0.215698 | 0 | 0 | 0 | 57.380072 | 53.533582 | 56.769582 | 3.976247 | 3.273332 | 3.98371 | 40.462872 | 9.936982 | 33.309082 | 0.5012059 | 0.01907269 | 0.1891215 | 7.938472 | 4.449582 | 9.578482 | 57.255272 | 53.478182 | 55.677682 | 0.01130947 | 0.001676799 | 0.009982304 | 3.838863 | 3.260974 | 3.749672 | 2.943101 | 0.513688 | 2.659519 | 0.1164 | 0.135
str_m3_o1_o10_pcu_sym.14.cif | 3 | 1 | 10 | 20766.8 | 25.9965 | 31.9466 | 29.8798 | 90.3963 | 98.7352 | 92.4832 | 1566 | 36 | 54 | 702 | 270 | 108 | 162 | 54 | 54 | 486 | 162 | 54 | 4.40864 | 3.51085 | 4.40864 | 24502 | 1.4074 | 3080.91 | 1257.41 | 893.428 | 0 | 0 | 0 | 869.821 | 0.0355 | 0.025224 | 0 | 0 | 0 | 29.929072 | 10.119482 | 25.016182 | 0.1560231 | 0.01135948 | 0.08349385 | 16.154572 | 3.603882 | 6.951482 | 0.02257931 | 0.0006693376 | 0.006091454 | 17.113272 | 3.575682 | 8.836682 | 30.677272 | 7.927282 | 26.868682 | 0.02423098 | 0.001131614 | 0.004747963 | 0.1496331 | 0.008869927 | 0.09591271 | 161.774088 | 127.45114 | 49.453459 | 0.0751 | 0.4797
str_m3_o1_o10_pcu_sym.140.cif | 3 | 1 | 10 | 16876.6 | 25.9098 | 31.9979 | 29.6064 | 89.5238 | 98.3144 | 90.5655 | 1134 | 36 | 54 | 540 | 108 | 108 | 162 | 54 | 162 | 216 | 54 | 54 | 5.18263 | 4.06491 | 5.18263 | 24285.7 | 1.15395 | 5420.6 | 2232.01 | 1934.24 | 0 | 0 | 0 | 2314.91 | 0.09532 | 0.082604 | 0 | 0 | 0 | 58.383172 | 52.693982 | 56.043482 | 3.172671 | 1.914793 | 3.135383 | 32.977572 | 5.232382 | 20.772182 | 0.1333444 | 0.003869263 | 0.03820082 | 9.997572 | 7.582382 | 6.058382 | 56.835772 | 50.748582 | 55.857982 | 0.01938187 | 0.005919439 | 0.00382186 | 3.053808 | 1.709231 | 3.164316 | 6.340439 | 3.459755 | 1.206592 | -0.0354 | 0.2272
str_m3_o1_o10_pcu_sym.141.cif | 3 | 1 | 10 | 15633.9 | 25.7723 | 31.9901 | 29.5697 | 90.3167 | 98.6513 | 89.9622 | 1134 | 36 | 54 | 432 | 216 | 108 | 162 | 54 | 108 | 324 | 54 | 54 | 5.2585 | 3.73716 | 5.25739 | 24101.2 | 1.07716 | 6338.94 | 2630.13 | 2441.73 | 0 | 0 | 0 | 2893.11 | 0.12004 | 0.111442 | 0 | 0 | 0 | 55.772672 | 53.629082 | 55.138882 | 3.453604 | 2.845784 | 3.40297 | 52.738672 | 13.217882 | 39.251182 | 1.30375 | 0.01727656 | 0.1992465 | 4.107572 | 11.568282 | 7.192182 | 55.805672 | 54.505682 | 55.316382 | 0.01467324 | 0.01483315 | 0.008148958 | 3.436942 | 2.980427 | 3.416755 | 4.265004 | 4.971877 | 2.382615 | -0.1045 | -0.0025
str_m3_o1_o10_pcu_sym.142.cif | 3 | 1 | 10 | 13961.5 | 25.7713 | 31.9432 | 29.5828 | 90.3463 | 98.6091 | 89.9813 | 1188 | 36 | 54 | 486 | 378 | 108 | 162 | 54 | 54 | 216 | 54 | 54 | 5.80571 | 4.46316 | 5.80435 | 24078.2 | 0.962851 | 6469.88 | 2687.02 | 2790.69 | 0 | 0 | 0 | 4109.68 | 0.17068 | 0.177265 | 0 | 0 | 0 | 64.236172 | 63.727582 | 63.974882 | 3.867786 | 3.854392 | 3.88994 | 50.902772 | 12.920482 | 39.428982 | 1.598718 | 0.02625792 | 0.2836944 | 21.176872 | 3.017982 | 3.017982 | 64.158472 | 63.563582 | 63.839582 | 0.0733159 | 0.0005801669 | 0 | 3.882964 | 3.866841 | 3.867779 | 18.862547 | 0.149886 | 0 | -0.0081 | 1.0155
str_m3_o1_o10_pcu_sym.143.cif | 3 | 1 | 10 | 19841 | 25.7897 | 31.9844 | 29.5777 | 89.6644 | 98.5996 | 90.0598 | 1188 | 36 | 54 | 486 | 216 | 54 | 162 | 54 | 54 | 324 | 54 | 54 | 5.21133 | 4.47854 | 5.21104 | 24123 | 1.36578 | 4847.18 | 2009.36 | 1471.22 | 0 | 0 | 0 | 2864.85 | 0.11876 | 0.086954 | 0 | 0 | 0 | 66.156872 | 64.938482 | 65.654382 | 2.721637 | 2.630845 | 2.721637 | 63.681872 | 31.641382 | 54.258782 | 2.358863 | 0.06563681 | 0.7659443 | 54.272172 | 9.465482 | 11.413282 | 62.665772 | 64.375282 | 65.015882 | 0.5519177 | 0.005710398 | 0.02493826 | 2.075309 | 2.53957 | 2.617681 | 265.678946 | 2.246321 | 9.517327 | 0.3815 | 10.8373
str_m3_o1_o10_pcu_sym.144.cif | 3 | 1 | 10 | 21088.9 | 25.7537 | 32.3082 | 29.7832 | 90.6298 | 98.1032 | 92.6589 | 1458 | 36 | 54 | 540 | 162 | 54 | 162 | 54 | 162 | 540 | 54 | 54 | 5.27537 | 4.15949 | 5.27351 | 24503.6 | 1.42913 | 3349.75 | 1367.04 | 956.554 | 0 | 0 | 0 | 1411.9 | 0.05762 | 0.040318 | 0 | 0 | 0 | 70.502472 | 70.694882 | 69.981482 | 1.569437 | 1.338922 | 1.549294 | 63.096272 | 57.468182 | 62.221082 | 1.291959 | 0.3900725 | 1.051297 | 59.222272 | 3.017982 | 3.017982 | 68.195472 | 70.970182 | 69.866882 | 0.4288133 | 9.483662e-05 | 0.0004125393 | 0.9961923 | 1.280939 | 1.516969 | 430.021839 | 0.073963 | 0.271678 | 0.0067 | 9.0412
str_m3_o1_o10_pcu_sym.145.cif | 3 | 1 | 10 | 15633.9 | 25.8951 | 32.1226 | 29.5255 | 89.9851 | 98.4090 | 90.1494 | 1134 | 36 | 54 | 432 | 216 | 54 | 162 | 54 | 108 | 324 | 54 | 54 | 6.94255 | 4.13757 | 6.93137 | 24295.7 | 1.06853 | 5188.77 | 2135.67 | 1998.69 | 0 | 0 | 0 | 4083.63 | 0.16808 | 0.1573 | 0 | 0 | 0 | 63.013472 | 62.934882 | 63.019082 | 3.454033 | 3.423848 | 3.451148 | 44.366372 | 12.822982 | 33.342182 | 0.6905635 | 0.01947691 | 0.2017411 | 2.477572 | 3.017982 | 3.017982 | 63.414572 | 62.442482 | 62.799782 | 0 | 0.001688638 | 0 | 3.454033 | 3.373643 | 3.454033 | 0 | 0.500038 | 0 | -0.0264 | -0.0264
str_m3_o1_o10_pcu_sym.146.cif | 3 | 1 | 10 | 14716.6 | 25.7595 | 31.8917 | 29.5848 | 90.1621 | 98.7210 | 90.0993 | 1134 | 36 | 54 | 486 | 270 | 54 | 162 | 54 | 54 | 270 | 54 | 54 | 6.05564 | 5.097 | 5.98741 | 24023.2 | 1.01725 | 5378.98 | 2239.08 | 2201.11 | 0 | 0 | 0 | 4087.3 | 0.17014 | 0.167255 | 0 | 0 | 0 | 63.553572 | 61.529682 | 61.316182 | 3.991642 | 3.767779 | 3.766053 | 55.233872 | 17.338182 | 42.271682 | 2.894588 | 0.03544297 | 0.4401356 | 19.522372 | 3.620282 | 8.666482 | 62.239772 | 60.367482 | 61.002282 | 0.06199802 | 0.001291059 | 0.008398679 | 3.777748 | 3.652651 | 3.737215 | 16.394959 | 0.353105 | 2.245062 | 0.1046 | 0.8934
str_m3_o1_o10_pcu_sym.147.cif | 3 | 1 | 10 | 21636.3 | 25.6537 | 32.1800 | 29.7801 | 89.2964 | 97.3275 | 92.9206 | 1782 | 36 | 54 | 756 | 486 | 54 | 162 | 54 | 54 | 378 | 54 | 54 | 4.24011 | 2.67988 | 4.23993 | 24351.7 | 1.47541 | 0 | 0 | 0 | 1813.67 | 744.78 | 504.794 | 0 | 0 | 0 | 425.667 | 0.01748 | 0.011848 | 2.477572 | 3.017982 | 3.017982 | 0 | 0 | 0 | 2.477572 | 3.017982 | 3.017982 | 0 | 0 | 0 | 2.477572 | 3.017982 | 3.017982 | 2.477572 | 3.017982 | 3.017982 | 0 | 0 | 0 | 0 | 0 | 0 | NaN | NaN | NaN | 0 | 0
str_m3_o1_o10_pcu_sym.148.cif | 3 | 1 | 10 | 29121.7 | 25.7390 | 32.0648 | 29.7850 | 90.1440 | 97.5255 | 92.3693 | 1566 | 36 | 54 | 540 | 432 | 162 | 162 | 54 | 162 | 216 | 54 | 54 | 4.27797 | 3.062 | 4.24022 | 24348.7 | 1.98606 | 1576.9 | 647.632 | 326.089 | 69.5941 | 28.5823 | 14.3915 | 388.605 | 0.01596 | 0.008036 | 5.35671 | 0.00022 | 0.000111 | 2.477572 | 3.017982 | 3.017982 | 3.090479e-05 | 0 | 1.716933e-05 | 13.153672 | 3.738982 | 4.246282 | 0.008124526 | 0.0002025981 | 0.00127053 | 9.175772 | 3.017982 | 3.681782 | 2.477572 | 3.017982 | 3.017982 | 0.005816968 | 9.271437e-05 | 0.002935955 | 0 | 0 | 3.090479e-05 | NaN | NaN | 94905 | 0.0828 | 0.1667
str_m3_o1_o10_pcu_sym.149.cif | 3 | 1 | 10 | 17961.7 | 25.7742 | 31.9329 | 29.5625 | 89.7530 | 97.6557 | 90.4828 | 1782 | 36 | 54 | 648 | 702 | 162 | 162 | 54 | 54 | 324 | 54 | 54 | 4.3428 | 2.39732 | 4.3427 | 24113.4 | 1.23692 | 0 | 0 | 0 | 1986.26 | 823.718 | 665.943 | 0 | 0 | 0 | 408.963 | 0.01696 | 0.013711 | 2.477572 | 3.017982 | 3.017982 | 0 | 0 | 0 | 2.477572 | 3.017982 | 3.017982 | 0 | 0 | 0 | 2.477572 | 3.017982 | 3.017982 | 2.477572 | 3.017982 | 3.017982 | 0 | 0 | 0 | 0 | 0 | 0 | NaN | NaN | NaN | 0 | 0
str_m3_o1_o10_pcu_sym.15.cif | 3 | 1 | 10 | 17255.6 | 25.7698 | 31.9448 | 29.6455 | 89.5262 | 98.3978 | 90.3014 | 1188 | 36 | 54 | 594 | 108 | 162 | 162 | 54 | 216 | 216 | 54 | 54 | 5.19303 | 4.09344 | 5.19303 | 24141.8 | 1.1869 | 4513.68 | 1869.65 | 1575.24 | 0 | 0 | 0 | 1983.97 | 0.08218 | 0.069239 | 0 | 0 | 0 | 56.342972 | 52.881482 | 54.571682 | 2.270405 | 1.546431 | 1.992542 | 52.270972 | 24.205082 | 45.864882 | 1.010484 | 0.03486404 | 0.3110468 | 28.301172 | 4.672282 | 7.281882 | 53.902372 | 52.689382 | 54.133082 | 0.05918658 | 0.002920791 | 0.007244025 | 1.725376 | 1.554718 | 1.977039 | 34.26928 | 1.876784 | 3.660413 | 0.0746 | 0.9709
str_m3_o1_o10_pcu_sym.150.cif | 3 | 1 | 10 | 20389.4 | 26.0003 | 31.9158 | 29.6944 | 89.0884 | 98.1959 | 92.3393 | 1674 | 36 | 54 | 540 | 432 | 162 | 162 | 54 | 216 | 432 | 54 | 54 | 4.42483 | 3.16635 | 4.42483 | 24367.8 | 1.38944 | 3327.26 | 1365.44 | 982.721 | 0 | 0 | 0 | 1014.67 | 0.04164 | 0.029969 | 0 | 0 | 0 | 58.823172 | 54.674382 | 57.765182 | 1.577172 | 0.6756599 | 1.418193 | 11.023372 | 3.539682 | 4.277582 | 0.01274191 | 0.0003384111 | 0.002638626 | 5.907572 | 3.692882 | 5.132382 | 57.181672 | 53.082482 | 55.987182 | 0.003854944 | 0.0004365013 | 0.00339392 | 1.184091 | 0.5038844 | 1.0398 | 3.25236 | 0.865407 | 3.260748 | 0.0603 | 0.0697
str_m3_o1_o10_pcu_sym.151.cif | 3 | 1 | 10 | 14772.3 | 25.7741 | 32.0825 | 29.5383 | 90.6844 | 98.6892 | 90.0733 | 1296 | 36 | 54 | 486 | 432 | 162 | 162 | 54 | 108 | 216 | 54 | 54 | 5.72513 | 3.62035 | 5.72472 | 24143 | 1.01604 | 5591.09 | 2315.82 | 2279.27 | 0 | 0 | 0 | 3317.24 | 0.1374 | 0.135231 | 0 | 0 | 0 | 58.833772 | 53.496682 | 57.454282 | 3.550395 | 2.175457 | 3.318529 | 45.056972 | 12.769682 | 36.677282 | 0.6766651 | 0.021168 | 0.2029339 | 6.820872 | 4.186682 | 9.004382 | 58.317272 | 53.676582 | 56.455182 | 0.01722819 | 0.0008055618 | 0.006654346 | 3.296257 | 2.225699 | 2.865911 | 5.221365 | 0.361575 | 2.319574 | 0.0864 | 0.2426
str_m3_o1_o10_pcu_sym.152.cif | 3 | 1 | 10 | 15474 | 25.7391 | 31.8690 | 29.5977 | 89.9604 | 98.5969 | 90.2260 | 1296 | 36 | 54 | 540 | 378 | 162 | 162 | 54 | 54 | 270 | 54 | 54 | 6.22105 | 4.3909 | 6.22084 | 24005.4 | 1.0704 | 5011.75 | 2087.76 | 1950.45 | 0 | 0 | 0 | 3436.62 | 0.14316 | 0.133744 | 0 | 0 | 0 | 62.791872 | 57.054682 | 60.829382 | 3.306172 | 2.407115 | 3.215671 | 53.921672 | 34.957482 | 49.018682 | 1.954905 | 0.1212679 | 0.9643725 | 32.592872 | 8.164682 | 8.024782 | 59.735472 | 57.840982 | 61.440982 | 0.1297984 | 0.008226703 | 0.006591702 | 2.755183 | 2.505448 | 3.224887 | 47.063508 | 3.280242 | 2.041966 | -0.0253 | 1.8812
str_m3_o1_o10_pcu_sym.153.cif | 3 | 1 | 10 | 16826.9 | 25.5079 | 32.1208 | 29.4894 | 89.6666 | 98.7498 | 90.1432 | 1566 | 36 | 54 | 648 | 540 | 162 | 162 | 54 | 108 | 216 | 54 | 54 | 5.23769 | 3.73249 | 5.23756 | 23880 | 1.1701 | 3746.1 | 1568.72 | 1340.67 | 0 | 0 | 0 | 1602.35 | 0.0671 | 0.057346 | 0 | 0 | 0 | 66.018172 | 65.163182 | 65.107782 | 1.604574 | 1.594364 | 1.602993 | 61.806772 | 48.510482 | 59.745382 | 1.509874 | 0.2063957 | 1.041327 | 57.007372 | 4.447882 | 3.017982 | 65.673172 | 64.579782 | 64.988082 | 0.4817821 | 0.0007131438 | 0 | 1.108291 | 1.587113 | 1.605513 | 434.272598 | 0.448885 | 0 | -0.012 | 8.0949
str_m3_o1_o10_pcu_sym.154.cif | 3 | 1 | 10 | 15476.3 | 25.7392 | 31.9506 | 29.8231 | 91.0236 | 99.0948 | 91.1365 | 1512 | 36 | 54 | 594 | 594 | 162 | 162 | 54 | 54 | 216 | 54 | 54 | 5.19004 | 4.01635 | 5.19004 | 24207.4 | 1.06163 | 4960.32 | 2049.09 | 1930.13 | 0 | 0 | 0 | 2368.45 | 0.09784 | 0.09216 | 0 | 0 | 0 | 62.638172 | 60.903282 | 61.786082 | 2.907672 | 2.485103 | 2.776103 | 56.366172 | 25.235882 | 49.344782 | 1.541719 | 0.04751136 | 0.4620807 | 29.348572 | 4.057582 | 12.150382 | 62.226772 | 61.540882 | 60.965582 | 0.08094958 | 0.001143684 | 0.02270569 | 2.604382 | 2.56361 | 2.500817 | 31.050985 | 0.445676 | 9.070226 | 0.3337 | 1.2351
str_m3_o1_o10_pcu_sym.155.cif | 3 | 1 | 10 | 16340.5 | 25.8409 | 31.9975 | 29.5961 | 89.6694 | 98.0716 | 90.3175 | 1566 | 36 | 54 | 540 | 594 | 162 | 162 | 54 | 162 | 216 | 54 | 54 | 4.62341 | 3.15995 | 4.62341 | 24228.3 | 1.11995 | 4214.75 | 1739.6 | 1553.29 | 0 | 0 | 0 | 1420.74 | 0.05864 | 0.05236 | 0 | 0 | 0 | 28.258972 | 4.542682 | 22.184082 | 0.1384841 | 0.005611823 | 0.07680916 | 3.390072 | 3.017982 | 3.017982 | 0.0006425752 | 2.447906e-05 | 0.0004100242 | 2.477572 | 3.017982 | 3.017982 | 29.764372 | 7.668982 | 21.086482 | 0.001070959 | 3.671858e-05 | 0.0004773416 | 0.1491876 | 0.006933692 | 0.06841284 | 7.171425 | 5.29038 | 6.970391 | 0.0072 | 0.0169
str_m3_o1_o10_pcu_sym.156.cif | 3 | 1 | 10 | 15905.1 | 25.9592 | 31.9910 | 29.5480 | 89.8017 | 98.2078 | 90.1773 | 1134 | 36 | 54 | 540 | 162 | 162 | 162 | 54 | 162 | 216 | 54 | 54 | 5.20345 | 3.95446 | 5.20334 | 24286.9 | 1.08747 | 4960.75 | 2042.56 | 1878.27 | 0 | 0 | 0 | 2128.99 | 0.08766 | 0.080609 | 0 | 0 | 0 | 53.321372 | 46.482482 | 51.925582 | 2.945162 | 1.123552 | 2.649559 | 35.047172 | 7.337282 | 21.252682 | 0.1437966 | 0.004721756 | 0.04441343 | 18.349872 | 3.593882 | 11.550982 | 52.928572 | 47.190182 | 51.476282 | 0.03629025 | 0.003703215 | 0.01261859 | 2.745302 | 1.206292 | 2.536469 | 13.205818 | 3.066845 | 4.969891 | 0.1418 | 0.5183
str_m3_o1_o10_pcu_sym.157.cif | 3 | 1 | 10 | 23041.6 | 26.2959 | 32.3873 | 29.7343 | 89.9329 | 98.8566 | 94.6708 | 2268 | 36 | 54 | 864 | 810 | 162 | 162 | 54 | 162 | 378 | 54 | 54 | 3.02348 | 1.49934 | 3.02336 | 24936.6 | 1.53436 | 0 | 0 | 0 | 78.8333 | 31.6135 | 20.6037 | 0 | 0 | 0 | 0.997465 | 4e-05 | 2.6e-05 | 2.477572 | 3.017982 | 3.017982 | 0 | 0 | 0 | 2.477572 | 3.017982 | 3.017982 | 0 | 0 | 0 | 2.477572 | 3.017982 | 3.017982 | 2.477572 | 3.017982 | 3.017982 | 0 | 0 | 0 | 0 | 0 | 0 | NaN | NaN | NaN | 0 | 0
str_m3_o1_o10_pcu_sym.158.cif | 3 | 1 | 10 | 19370.2 | 25.9664 | 32.2390 | 29.7379 | 88.2047 | 99.0320 | 93.0332 | 2214 | 36 | 54 | 756 | 1026 | 162 | 162 | 54 | 162 | 216 | 54 | 54 | 4.20574 | 1.93195 | 4.20554 | 24544.7 | 1.31049 | 0 | 0 | 0 | 1091.83 | 444.832 | 339.441 | 0 | 0 | 0 | 225.32 | 0.00918 | 0.007005 | 2.477572 | 3.017982 | 3.017982 | 0 | 0 | 0 | 2.477572 | 3.017982 | 3.017982 | 0 | 0 | 0 | 2.477572 | 3.017982 | 3.017982 | 2.477572 | 3.017982 | 3.017982 | 0 | 0 | 0 | 0 | 0 | 0 | NaN | NaN | NaN | 0 | 0
str_m3_o1_o10_pcu_sym.159.cif | 3 | 1 | 10 | 14772.3 | 26.0578 | 32.1743 | 29.4820 | 90.0200 | 98.5675 | 90.0770 | 1296 | 36 | 54 | 486 | 432 | 162 | 162 | 54 | 108 | 216 | 54 | 54 | 6.72606 | 5.34247 | 6.72534 | 24441.6 | 1.00362 | 5210.64 | 2131.87 | 2124.18 | 0 | 0 | 0 | 4053.89 | 0.16586 | 0.165261 | 0 | 0 | 0 | 58.619372 | 55.389482 | 57.967282 | 3.643387 | 3.058339 | 3.575862 | 49.005772 | 18.345882 | 40.661782 | 1.413219 | 0.03678506 | 0.3844696 | 11.520572 | 6.382782 | 3.494582 | 58.948972 | 55.489582 | 57.622282 | 0.04200429 | 0.003939806 | 0.0002978548 | 3.634228 | 3.125194 | 3.557679 | 11.546412 | 1.259399 | 0.083638 | -0.0538 | 0.5623
str_m3_o1_o10_pcu_sym.16.cif | 3 | 1 | 10 | 17853 | 25.8555 | 31.9558 | 29.5628 | 90.4270 | 98.8455 | 90.3811 | 1674 | 36 | 54 | 594 | 594 | 162 | 162 | 54 | 162 | 270 | 54 | 54 | 5.47732 | 3.18008 | 5.47702 | 24133.8 | 1.2284 | 2939 | 1217.79 | 991.367 | 1.01091 | 0.418876 | 0.340994 | 1159.39 | 0.04804 | 0.039108 | 0 | 0 | 0 | 56.780372 | 55.304582 | 55.932682 | 1.500874 | 1.231468 | 1.48025 | 52.329772 | 14.305582 | 42.123282 | 0.6279225 | 0.01385761 | 0.1495435 | 20.195272 | 7.143482 | 3.691782 | 56.700872 | 55.519482 | 56.155482 | 0.03709181 | 0.003982524 | 0.006749566 | 1.447051 | 1.227032 | 1.432387 | 25.607056 | 3.242411 | 4.707399 | 0.0494 | 0.5911
str_m3_o1_o10_pcu_sym.160.cif | 3 | 1 | 10 | 24551.3 | 26.1463 | 32.2901 | 30.0603 | 88.6051 | 95.0171 | 96.8439 | 1566 | 36 | 54 | 540 | 162 | 162 | 162 | 54 | 162 | 540 | 54 | 108 | 3.57588 | 2.96169 | 3.57446 | 25099 | 1.62435 | 1151.92 | 458.951 | 282.545 | 57.4155 | 22.8756 | 14.0829 | 153.606 | 0.00612 | 0.003768 | 1.50594 | 6e-05 | 3.7e-05 | 2.477572 | 3.017982 | 3.017982 | 0 | 0 | 0 | 2.477572 | 3.017982 | 3.017982 | 0 | 0 | 0 | 2.477572 | 3.017982 | 3.017982 | 2.477572 | 3.017982 | 3.017982 | 0 | 0 | 0 | 0 | 0 | 0 | NaN | NaN | NaN | 0 | 0
str_m3_o1_o10_pcu_sym.161.cif | 3 | 1 | 10 | 17741.7 | 25.8708 | 32.1025 | 29.8691 | 90.4021 | 98.6840 | 92.2315 | 1350 | 36 | 54 | 594 | 270 | 162 | 162 | 54 | 54 | 378 | 54 | 108 | 4.70736 | 4.0899 | 4.70735 | 24501.7 | 1.2024 | 5172.28 | 2110.98 | 1755.64 | 0 | 0 | 0 | 2203.69 | 0.08994 | 0.0748 | 0 | 0 | 0 | 56.839672 | 55.358982 | 55.759382 | 1.989556 | 1.39676 | 1.648895 | 39.538972 | 5.463982 | 25.776082 | 0.1745943 | 0.004627516 | 0.04847901 | 11.835672 | 3.579682 | 5.092282 | 56.215472 | 55.935882 | 55.651082 | 0.01455328 | 0.0006087354 | 0.004120237 | 1.633248 | 1.413889 | 1.566468 | 8.901728 | 0.430109 | 2.627642 | 0.0623 | 0.2474
str_m3_o1_o10_pcu_sym.162.cif | 3 | 1 | 10 | 18825.8 | 25.7762 | 32.2542 | 29.7030 | 89.3209 | 97.9083 | 90.8357 | 1674 | 36 | 54 | 810 | 486 | 162 | 162 | 54 | 54 | 270 | 54 | 108 | 4.9992 | 3.20134 | 4.99916 | 24456.1 | 1.27826 | 3187.51 | 1303.36 | 1019.64 | 0 | 0 | 0 | 1149.93 | 0.04702 | 0.036784 | 0 | 0 | 0 | 74.296972 | 73.799482 | 73.944982 | 1.434202 | 1.434202 | 1.434202 | 68.046072 | 63.360082 | 67.153582 | 1.432863 | 0.5252473 | 1.290304 | 65.108072 | 3.017982 | 58.161182 | 71.756072 | 73.937382 | 73.144882 | 0.6520413 | 0 | 0.2862242 | 0.7810133 | 1.434202 | 1.135872 | 834.031014 | 0 | 251.73434 | 5.3884 | 12.2752
str_m3_o1_o10_pcu_sym.163.cif | 3 | 1 | 10 | 22535.6 | 25.8454 | 32.0509 | 29.6540 | 90.2056 | 97.8305 | 91.0504 | 1134 | 36 | 54 | 432 | 216 | 108 | 162 | 54 | 108 | 216 | 54 | 108 | 5.37873 | 3.20433 | 5.37873 | 24330.8 | 1.53802 | 5088.35 | 2091.32 | 1359.74 | 0 | 0 | 0 | 2295.37 | 0.09434 | 0.061338 | 0 | 0 | 0 | 62.993972 | 54.542182 | 60.826982 | 2.395144 | 1.545506 | 2.35416 | 48.476972 | 16.596782 | 35.947582 | 0.4979543 | 0.0130194 | 0.1193578 | 30.939072 | 5.678182 | 11.099182 | 61.704172 | 57.187482 | 60.335282 | 0.06110776 | 0.002396209 | 0.01166155 | 2.217194 | 1.696374 | 2.285797 | 27.533291 | 1.411135 | 5.096642 | 0.2088 | 1.3231
str_m3_o1_o10_pcu_sym.164.cif | 3 | 1 | 10 | 14716.6 | 25.7791 | 32.1712 | 29.6972 | 90.5153 | 99.1123 | 91.1298 | 1134 | 36 | 54 | 486 | 270 | 108 | 162 | 54 | 54 | 270 | 54 | 108 | 5.50952 | 4.17057 | 5.50951 | 24311.8 | 1.00517 | 6408.61 | 2636 | 2622.44 | 0 | 0 | 0 | 4049.86 | 0.16658 | 0.165723 | 0 | 0 | 0 | 64.092972 | 59.155982 | 63.804682 | 4.781668 | 3.699421 | 4.875399 | 53.211572 | 26.709382 | 45.321782 | 2.085937 | 0.06752239 | 0.5951307 | 48.759372 | 5.399782 | 19.626482 | 60.917172 | 60.085382 | 62.150782 | 0.5228857 | 0.001549271 | 0.0385619 | 3.885429 | 3.840731 | 4.373959 | 134.441493 | 0.402976 | 8.80743 | 0.5447 | 7.6723
str_m3_o1_o10_pcu_sym.165.cif | 3 | 1 | 10 | 17093.1 | 25.7494 | 31.8479 | 29.7563 | 91.0284 | 99.0047 | 90.6353 | 1296 | 36 | 54 | 540 | 270 | 108 | 162 | 54 | 54 | 378 | 54 | 108 | 4.6358 | 3.06923 | 4.62599 | 24095.1 | 1.17799 | 4561.5 | 1893.12 | 1607.07 | 0 | 0 | 0 | 1420.16 | 0.05894 | 0.050034 | 0 | 0 | 0 | 52.205672 | 23.635982 | 44.752782 | 2.887387 | 0.07526429 | 1.210564 | 27.821172 | 3.629382 | 10.665182 | 0.07723584 | 0.001614687 | 0.01771475 | 42.510072 | 5.079982 | 17.334182 | 50.224472 | 26.811882 | 44.238482 | 0.2220604 | 0.002030059 | 0.03600868 | 2.29664 | 0.07881543 | 1.040666 | 96.592538 | 25.731369 | 34.566988 | 0.5808 | 3.761
str_m3_o1_o10_pcu_sym.166.cif | 3 | 1 | 10 | 17442.9 | 25.7243 | 31.9456 | 29.6308 | 90.3415 | 98.9689 | 90.4033 | 1404 | 36 | 54 | 540 | 432 | 108 | 54 | 54 | 54 | 270 | 54 | 108 | 5.40251 | 3.27776 | 5.40242 | 24051 | 1.20431 | 4091.12 | 1701.02 | 1412.44 | 0 | 0 | 0 | 1525.8 | 0.06344 | 0.052678 | 0 | 0 | 0 | 62.680072 | 62.088882 | 62.343382 | 1.547908 | 1.541825 | 1.547908 | 58.316772 | 35.697382 | 54.384982 | 1.293048 | 0.07255101 | 0.5553148 | 30.939272 | 3.017982 | 3.017982 | 62.476772 | 62.066582 | 62.153082 | 0.07278033 | 0 | 0 | 1.459763 | 1.540547 | 1.547908 | 49.807776 | 0 | 0 | 0 | 1.2695
str_m3_o1_o10_pcu_sym.167.cif | 3 | 1 | 10 | 13204 | 25.7830 | 32.1872 | 29.5398 | 90.0002 | 98.6556 | 90.1109 | 1026 | 36 | 54 | 432 | 270 | 108 | 54 | 54 | 54 | 216 | 54 | 108 | 7.28451 | 5.26909 | 7.28407 | 24235.3 | 0.904712 | 6174.3 | 2547.65 | 2815.98 | 0 | 0 | 0 | 5963.83 | 0.24608 | 0.271998 | 0 | 0 | 0 | 62.872672 | 58.463782 | 61.430282 | 5.800947 | 4.870183 | 5.655938 | 42.699572 | 14.194082 | 35.096382 | 0.8051954 | 0.02617389 | 0.2785444 | 28.894172 | 4.954882 | 17.934282 | 60.882072 | 58.431382 | 61.155882 | 0.1382233 | 0.004847016 | 0.03240685 | 5.247743 | 4.782846 | 5.597228 | 26.313224 | 1.012403 | 5.784013 | 0.3639 | 1.7611
str_m3_o1_o10_pcu_sym.168.cif | 3 | 1 | 10 | 24540.1 | 25.7358 | 31.9151 | 29.7943 | 88.5081 | 98.6822 | 92.9571 | 1350 | 36 | 54 | 594 | 216 | 108 | 54 | 54 | 54 | 378 | 54 | 108 | 4.12891 | 3.38767 | 4.12888 | 24155.1 | 1.68701 | 2361.52 | 977.648 | 579.516 | 412.94 | 170.953 | 101.335 | 707.261 | 0.02928 | 0.017356 | 50.2426 | 0.00208 | 0.001233 | 70.612972 | 70.012482 | 70.307682 | 1.10024 | 1.099238 | 1.10024 | 68.080272 | 57.607082 | 66.886682 | 1.087718 | 0.2156389 | 0.8908236 | 64.865672 | 3.017982 | 53.280582 | 68.045872 | 70.197882 | 69.561282 | 0.4679199 | 0.002428678 | 0.1433246 | 0.6221205 | 1.094955 | 0.951349 | 751.384839 | 2.215844 | 150.503414 | 3.4576 | 11.4232
str_m3_o1_o10_pcu_sym.169.cif | 3 | 1 | 10 | 20556.9 | 26.4756 | 32.0246 | 29.4252 | 90.3551 | 99.0613 | 89.3970 | 1890 | 36 | 54 | 648 | 702 | 108 | 54 | 54 | 54 | 378 | 54 | 54 | 5.24075 | 3.31438 | 5.24075 | 24635.8 | 1.38564 | 2757.18 | 1119.18 | 807.698 | 0 | 0 | 0 | 1059.34 | 0.043 | 0.031033 | 0 | 0 | 0 | 55.764572 | 49.694082 | 53.186082 | 1.42772 | 0.5140172 | 1.147517 | 47.377972 | 10.399182 | 23.997282 | 0.2522365 | 0.005355866 | 0.03937364 | 41.569272 | 8.500382 | 20.641582 | 53.819572 | 49.260582 | 53.638782 | 0.1159659 | 0.004733204 | 0.02227962 | 1.094489 | 0.5081068 | 1.032301 | 105.848453 | 9.306057 | 21.560914 | 0.3607 | 2.2866
str_m3_o1_o10_pcu_sym.17.cif | 3 | 1 | 10 | 40397.6 | 25.7656 | 31.8978 | 30.0742 | 90.6829 | 98.3835 | 92.3169 | 1026 | 36 | 54 | 432 | 54 | 108 | 54 | 216 | 54 | 216 | 54 | 54 | 4.49062 | 3.2527 | 4.44941 | 24428.9 | 2.74601 | 2322.64 | 950.777 | 346.24 | 83.4344 | 34.154 | 12.4377 | 594.111 | 0.02432 | 0.008856 | 3.42004 | 0.00014 | 5.1e-05 | 5.023872 | 3.842982 | 6.161682 | 0.00210161 | 0.000269818 | 0.002497673 | 8.429772 | 3.513882 | 6.959182 | 0.004059647 | 0.0001287205 | 0.001133731 | 9.798172 | 3.017982 | 4.156282 | 4.238272 | 3.720482 | 5.772182 | 0.004351744 | 6.436026e-05 | 0.0008762897 | 0.001554548 | 0.0001262451 | 0.002138741 | 2796.563694 | 509.294118 | 409.3125 | 0.0328 | 0.1732
str_m3_o1_o10_pcu_sym.170.cif | 3 | 1 | 10 | 19768.7 | 25.8559 | 32.2075 | 29.5731 | 87.7104 | 97.6869 | 90.5680 | 1836 | 36 | 54 | 594 | 702 | 108 | 54 | 216 | 216 | 216 | 54 | 54 | 5.24826 | 1.48318 | 5.24815 | 24386.1 | 1.34614 | 0 | 0 | 0 | 2191.53 | 898.679 | 667.596 | 0 | 0 | 0 | 910.088 | 0.03732 | 0.027724 | 56.729072 | 54.139182 | 55.860682 | 1.33205 | 0.7468574 | 1.241791 | 53.401172 | 9.307682 | 32.108682 | 0.3965865 | 0.00655076 | 0.06108141 | 44.805772 | 7.972582 | 13.085082 | 56.115672 | 54.516982 | 56.158082 | 0.1327401 | 0.004036684 | 0.01369842 | 1.065199 | 0.8046963 | 1.22698 | 124.490725 | 5.011391 | 11.153176 | 0.191 | 2.5443
str_m3_o1_o10_pcu_sym.171.cif | 3 | 1 | 10 | 16118.5 | 25.7780 | 32.0724 | 29.5795 | 90.1584 | 98.6529 | 90.1969 | 1026 | 36 | 54 | 432 | 108 | 108 | 54 | 216 | 54 | 216 | 162 | 54 | 6.43354 | 4.0523 | 6.43353 | 24176.6 | 1.10708 | 6120.26 | 2531.48 | 2286.63 | 0 | 0 | 0 | 4415.13 | 0.18262 | 0.164956 | 0 | 0 | 0 | 67.932572 | 65.465682 | 66.702082 | 3.815634 | 3.497577 | 3.681354 | 49.018572 | 13.922382 | 37.078282 | 1.090319 | 0.01984676 | 0.2226696 | 17.376572 | 3.970782 | 3.017982 | 66.705872 | 65.391782 | 66.724082 | 0.04190837 | 0.0002853864 | 0.0006142011 | 3.599119 | 3.466625 | 3.788845 | 11.632418 | 0.082242 | 0.161946 | 0.0053 | 0.6709
str_m3_o1_o10_pcu_sym.172.cif | 3 | 1 | 10 | 14068 | 25.7777 | 32.1587 | 29.5608 | 89.9321 | 98.5876 | 90.2174 | 1080 | 36 | 54 | 432 | 270 | 108 | 54 | 216 | 54 | 270 | 162 | 54 | 6.39889 | 4.83878 | 6.3953 | 24230.3 | 0.964106 | 6245.46 | 2577.54 | 2673.5 | 0 | 0 | 0 | 5265.25 | 0.2173 | 0.22539 | 0 | 0 | 0 | 66.114372 | 62.559482 | 64.811382 | 5.513918 | 4.81937 | 5.495714 | 48.005572 | 12.608682 | 38.332882 | 1.248344 | 0.02934319 | 0.3056298 | 42.566972 | 8.566282 | 12.677282 | 62.772472 | 62.163382 | 64.320582 | 0.4217088 | 0.01010094 | 0.02848308 | 4.72023 | 4.738328 | 5.222007 | 89.251394 | 2.12962 | 5.448977 | 0.2586 | 5.7905
str_m3_o1_o10_pcu_sym.173.cif | 3 | 1 | 10 | 15636.2 | 25.7682 | 32.0735 | 29.5582 | 90.5940 | 98.6190 | 90.1912 | 1350 | 36 | 54 | 486 | 432 | 108 | 54 | 216 | 108 | 270 | 162 | 54 | 5.40324 | 3.69717 | 5.40288 | 24151.7 | 1.07507 | 5518.79 | 2285.05 | 2125.49 | 0 | 0 | 0 | 2818.98 | 0.11672 | 0.10857 | 0 | 0 | 0 | 56.463072 | 54.772282 | 56.241082 | 2.136024 | 1.757748 | 2.180395 | 41.697872 | 9.025682 | 29.186082 | 0.3331052 | 0.009497192 | 0.09062944 | 11.793172 | 3.017982 | 7.394382 | 57.110372 | 54.571082 | 55.183482 | 0.01259257 | 0.0002494212 | 0.0053018 | 2.110487 | 1.746767 | 1.927885 | 5.9607 | 0.142647 | 2.74731 | 0.079 | 0.193
str_m3_o1_o10_pcu_sym.174.cif | 3 | 1 | 10 | 17464.4 | 25.7666 | 31.9155 | 29.5770 | 90.0713 | 98.7049 | 90.1697 | 1026 | 36 | 54 | 432 | 216 | 54 | 54 | 216 | 54 | 216 | 162 | 54 | 6.13074 | 4.72365 | 6.13074 | 24042.4 | 1.20622 | 5468.96 | 2274.71 | 1885.82 | 0 | 0 | 0 | 3958.83 | 0.16466 | 0.136509 | 0 | 0 | 0 | 61.776272 | 60.997182 | 61.139982 | 3.092004 | 3.052324 | 3.091896 | 56.835172 | 16.182282 | 42.426182 | 2.368361 | 0.02641946 | 0.3443348 | 33.573572 | 7.343682 | 3.418482 | 61.206972 | 60.949382 | 61.229582 | 0.133941 | 0.003395479 | 0.0004924303 | 2.952801 | 3.045264 | 3.090206 | 45.315312 | 1.113888 | 0.159193 | -0.0507 | 2.2799
str_m3_o1_o10_pcu_sym.175.cif | 3 | 1 | 10 | 18015.1 | 25.7761 | 31.8845 | 29.6483 | 89.0989 | 98.4914 | 89.7635 | 1728 | 36 | 54 | 594 | 648 | 54 | 54 | 216 | 108 | 324 | 162 | 54 | 4.74735 | 3.39455 | 4.72095 | 24096.1 | 1.24149 | 3702.44 | 1536.53 | 1237.65 | 0 | 0 | 0 | 1358.54 | 0.05638 | 0.045413 | 0 | 0 | 0 | 61.380972 | 60.848582 | 60.943182 | 1.533536 | 1.383867 | 1.503761 | 50.504972 | 7.707282 | 22.767782 | 0.3430511 | 0.005845097 | 0.04545631 | 28.530872 | 4.437582 | 7.030082 | 61.072772 | 60.117282 | 61.043482 | 0.04582822 | 0.001371072 | 0.003585881 | 1.367342 | 1.129419 | 1.449856 | 33.482771 | 1.212748 | 2.470794 | 0.0399 | 0.8009
str_m3_o1_o10_pcu_sym.176.cif | 3 | 1 | 10 | 18877.6 | 26.1884 | 31.9756 | 29.4978 | 90.4186 | 98.7708 | 88.9094 | 1296 | 36 | 54 | 486 | 216 | 54 | 54 | 216 | 108 | 378 | 162 | 54 | 5.35167 | 3.81705 | 5.29196 | 24407.6 | 1.28434 | 4133.03 | 1693.33 | 1318.44 | 0 | 0 | 0 | 2271.38 | 0.09306 | 0.072457 | 0 | 0 | 0 | 59.469072 | 57.535582 | 58.452282 | 2.049429 | 1.859145 | 1.979828 | 54.947772 | 30.354282 | 49.819982 | 1.357424 | 0.06813366 | 0.5586621 | 25.187172 | 4.976982 | 4.087582 | 58.752572 | 56.847782 | 58.477082 | 0.05021295 | 0.003734585 | 0.004168962 | 2.022148 | 1.741387 | 1.96454 | 24.806661 | 2.14246 | 2.119984 | 0.0082 | 0.8774
str_m3_o1_o10_pcu_sym.177.cif | 3 | 1 | 10 | 18391.1 | 25.7397 | 32.1151 | 29.6825 | 88.8918 | 97.9835 | 91.4367 | 1296 | 36 | 54 | 432 | 270 | 54 | 54 | 216 | 54 | 432 | 162 | 54 | 5.36 | 3.23359 | 5.35989 | 24288 | 1.2574 | 4894.03 | 2015 | 1602.51 | 0 | 0 | 0 | 2231.09 | 0.09186 | 0.073055 | 0 | 0 | 0 | 63.566072 | 61.393782 | 62.435182 | 2.936203 | 2.644295 | 2.927035 | 63.385672 | 19.332082 | 48.704182 | 2.760275 | 0.02674663 | 0.3793683 | 54.259972 | 8.255082 | 15.581582 | 60.273872 | 61.171882 | 62.438082 | 0.593026 | 0.006927264 | 0.03000908 | 2.288471 | 2.600165 | 2.845915 | 258.877187 | 2.661499 | 10.534073 | 0.4245 | 10.779
str_m3_o1_o10_pcu_sym.178.cif | 3 | 1 | 10 | 19838.6 | 25.9971 | 31.9595 | 29.5521 | 90.3212 | 98.4458 | 89.6112 | 1026 | 36 | 54 | 432 | 270 | 54 | 108 | 216 | 54 | 216 | 162 | 54 | 6.33573 | 5.02424 | 6.33566 | 24286.4 | 1.35643 | 4396.41 | 1810.24 | 1334.56 | 0 | 0 | 0 | 3186.86 | 0.13122 | 0.096739 | 0 | 0 | 0 | 77.163172 | 76.412682 | 76.602182 | 2.721966 | 2.721966 | 2.721966 | 66.280372 | 45.482182 | 63.585882 | 2.700261 | 0.2163661 | 2.254675 | 62.634372 | 3.017982 | 38.849882 | 72.662272 | 76.702882 | 76.123382 | 0.9073221 | 0 | 0.1057534 | 1.814644 | 2.721966 | 2.61406 | 499.5 | 0 | 40.415162 | 2.098 | 18
str_m3_o1_o10_pcu_sym.179.cif | 3 | 1 | 10 | 14825.6 | 25.7668 | 31.9470 | 29.5826 | 89.9677 | 98.6047 | 90.1296 | 1242 | 36 | 54 | 432 | 378 | 54 | 108 | 216 | 162 | 216 | 162 | 54 | 5.57995 | 4.10656 | 5.57942 | 24077.4 | 1.02248 | 5870.12 | 2438.02 | 2384.41 | 0 | 0 | 0 | 3254.78 | 0.13518 | 0.132208 | 0 | 0 | 0 | 66.565572 | 64.031082 | 65.718182 | 3.642348 | 3.4432 | 3.642348 | 45.690972 | 6.901982 | 32.569282 | 0.5097467 | 0.01103497 | 0.1194555 | 39.365972 | 4.581682 | 3.017982 | 64.264872 | 65.071582 | 64.927582 | 0.2120656 | 0.0008431362 | 0 | 3.236861 | 3.541988 | 3.559539 | 65.450317 | 0.237802 | 0 | -0.0125 | 3.1315
str_m3_o1_o10_pcu_sym.18.cif | 3 | 1 | 10 | 18063.8 | 25.7848 | 32.0337 | 29.5677 | 90.1570 | 98.6240 | 90.2027 | 1242 | 36 | 54 | 432 | 162 | 54 | 108 | 216 | 162 | 432 | 162 | 54 | 5.34542 | 3.6221 | 5.34219 | 24146 | 1.24226 | 4818.78 | 1995.68 | 1606.49 | 0 | 0 | 0 | 2587.48 | 0.10716 | 0.086262 | 0 | 0 | 0 | 66.947772 | 65.660682 | 66.033582 | 2.989404 | 2.945881 | 2.986459 | 65.297472 | 17.736682 | 46.645682 | 2.703778 | 0.02815022 | 0.3403769 | 60.013772 | 5.361382 | 32.240182 | 63.423572 | 65.842682 | 65.772582 | 0.8646187 | 0.00347103 | 0.0798337 | 2.113952 | 2.936841 | 2.906443 | 408.596912 | 1.180711 | 27.440371 | 1.3794 | 15.5556
str_m3_o1_o10_pcu_sym.180.cif | 3 | 1 | 10 | 23239.7 | 25.8673 | 32.0120 | 29.6287 | 90.7630 | 97.6189 | 90.0491 | 1350 | 36 | 54 | 540 | 378 | 108 | 108 | 216 | 54 | 216 | 162 | 54 | 4.51592 | 3.4436 | 4.5134 | 24315.6 | 1.58707 | 3644.5 | 1498.83 | 944.399 | 0 | 0 | 0 | 824.3 | 0.0339 | 0.02136 | 0 | 0 | 0 | 5.138072 | 3.017982 | 4.981482 | 0.004991459 | 0.0002108461 | 0.003257357 | 2.477572 | 3.017982 | 3.017982 | 4.302982e-06 | 0 | 4.302982e-06 | 2.477572 | 3.017982 | 3.017982 | 2.894172 | 3.017982 | 6.344582 | 4.302982e-06 | 0 | 4.302982e-06 | 0.001153199 | 3.872683e-05 | 0.005142063 | 3.727612 | 0 | 0.835983 | 0.0001 | 0.0001
str_m3_o1_o10_pcu_sym.181.cif | 3 | 1 | 10 | 15476.3 | 25.7761 | 32.5141 | 29.5178 | 88.8679 | 98.4810 | 90.1418 | 1512 | 36 | 54 | 594 | 594 | 108 | 108 | 216 | 54 | 216 | 162 | 54 | 5.46441 | 4.34939 | 5.46428 | 24463.2 | 1.05053 | 5050.85 | 2064.67 | 1965.36 | 0 | 0 | 0 | 2955.15 | 0.1208 | 0.114989 | 0 | 0 | 0 | 63.307172 | 62.184482 | 62.611182 | 2.784845 | 2.592945 | 2.818884 | 58.934072 | 49.446882 | 56.784182 | 2.056777 | 0.3237789 | 1.327792 | 52.723872 | 3.679982 | 3.521282 | 61.885972 | 62.442782 | 62.541182 | 0.4536614 | 0.001647681 | 0.01137869 | 2.284926 | 2.506439 | 2.720489 | 198.346794 | 0.656722 | 4.178407 | 0.1506 | 6.9955
str_m3_o1_o10_pcu_sym.182.cif | 3 | 1 | 10 | 19476.6 | 25.7060 | 32.1261 | 29.6257 | 90.5633 | 97.7251 | 90.3863 | 2106 | 36 | 54 | 756 | 918 | 108 | 108 | 216 | 54 | 324 | 162 | 54 | 3.84069 | 2.38321 | 3.84058 | 24241.9 | 1.33414 | 0 | 0 | 0 | 782.26 | 322.689 | 241.872 | 0 | 0 | 0 | 103.27 | 0.00426 | 0.003193 | #VALUE! | #VALUE! | #VALUE! | #VALUE! | #VALUE! | #VALUE! | 2.477572 | 3.017982 | 3.017982 | 0 | 0 | 0 | 2.477572 | 3.017982 | 3.017982 | 351437.8 | 396618.4 | 396618.4 | 0 | 0 | 0 | 0.6089667 | 0.5088362 | 0.5088362 | 0 | 0 | 0 | 0 | 0
str_m3_o1_o10_pcu_sym.183.cif | 3 | 1 | 10 | 15147 | 25.7803 | 32.1849 | 29.5602 | 90.0011 | 98.6458 | 90.2134 | 1026 | 36 | 54 | 432 | 162 | 108 | 108 | 216 | 54 | 216 | 108 | 54 | 6.53185 | 5.2748 | 6.53177 | 24248.3 | 1.03728 | 6017.51 | 2481.62 | 2392.43 | 0 | 0 | 0 | 5182.83 | 0.21374 | 0.206058 | 0 | 0 | 0 | 73.771672 | 73.247582 | 73.276482 | 5.256315 | 5.331604 | 5.296151 | 56.157872 | 20.805282 | 40.772682 | 2.881871 | 0.03850928 | 0.4172245 | 47.446072 | 3.570282 | 17.515382 | 71.536772 | 72.622682 | 72.760682 | 0.5556612 | 0.0004489338 | 0.02666535 | 4.753417 | 5.182135 | 5.244517 | 116.780325 | 0.086544 | 5.079339 | 0.3971 | 8.4098
str_m3_o1_o10_pcu_sym.184.cif | 3 | 1 | 10 | 16991.2 | 25.8251 | 32.1441 | 29.4338 | 91.2543 | 98.3657 | 89.0084 | 1836 | 36 | 54 | 702 | 810 | 108 | 108 | 216 | 54 | 216 | 108 | 54 | 4.94541 | 3.00543 | 4.94533 | 24165.5 | 1.16757 | 2884.27 | 1193.55 | 1022.25 | 0 | 0 | 0 | 981.119 | 0.0406 | 0.034773 | 0 | 0 | 0 | 3.984472 | 3.188282 | 8.589082 | 0.00287796 | 0.0002471868 | 0.007362635 | 3.078872 | 3.017982 | 3.017982 | 0.0007886435 | 2.9427e-05 | 0.0002118744 | 2.477572 | 3.017982 | 3.017982 | 16.598272 | 3.017982 | 7.258582 | 4.11978e-05 | 5.8854e-06 | 5.8854e-05 | 0.02625477 | 0.0003943218 | 0.00530863 | 1.567586 | 14.910448 | 11.075388 | 0.0009 | 0.0006
str_m3_o1_o10_pcu_sym.185.cif | 3 | 1 | 10 | 15928.1 | 25.9356 | 31.9617 | 29.5467 | 90.1433 | 98.2807 | 90.0823 | 1080 | 36 | 54 | 432 | 216 | 108 | 54 | 216 | 54 | 270 | 108 | 54 | 6.2885 | 4.49607 | 6.28383 | 24237.1 | 1.09127 | 5335.03 | 2201.18 | 2017.08 | 0 | 0 | 0 | 3953.08 | 0.1631 | 0.149459 | 0 | 0 | 0 | 64.394672 | 63.582682 | 63.600482 | 3.390235 | 3.386047 | 3.387893 | 58.730572 | 19.277882 | 46.047082 | 3.007841 | 0.04031868 | 0.5429838 | 36.592572 | 5.081082 | 3.017982 | 63.359972 | 63.657882 | 63.546982 | 0.1882585 | 0.001556997 | 0 | 3.188227 | 3.386286 | 3.390247 | 58.988969 | 0.459335 | 0 | -0.0248 | 2.9738
str_m3_o1_o10_pcu_sym.186.cif | 3 | 1 | 10 | 16826.9 | 25.7569 | 32.1987 | 29.9339 | 88.9849 | 98.5222 | 94.2130 | 1566 | 36 | 54 | 648 | 540 | 108 | 54 | 216 | 108 | 216 | 108 | 54 | 4.7973 | 4.21676 | 4.79694 | 24484.3 | 1.14122 | 4470.53 | 1825.88 | 1599.93 | 0 | 0 | 0 | 1811.35 | 0.07398 | 0.064825 | 0 | 0 | 0 | 67.763472 | 68.068682 | 67.181282 | 1.710945 | 1.627133 | 1.729136 | 66.345772 | 61.977882 | 65.472582 | 1.562433 | 0.6332896 | 1.423126 | 59.948872 | 3.017982 | 31.808382 | 67.013072 | 68.189982 | 65.692382 | 0.4160006 | 5.942865e-06 | 0.0517267 | 1.235129 | 1.614486 | 1.840832 | 336.470452 | 0.003677 | 28.071527 | 0.8703 | 6.9999
str_m3_o1_o10_pcu_sym.187.cif | 3 | 1 | 10 | 17527.1 | 25.7221 | 32.0143 | 29.8608 | 92.1704 | 99.6637 | 91.5800 | 1242 | 36 | 54 | 432 | 270 | 108 | 54 | 216 | 54 | 378 | 108 | 54 | 5.13004 | 3.94391 | 5.03903 | 24208.9 | 1.20225 | 5436.28 | 2245.57 | 1867.81 | 0 | 0 | 0 | 2448.01 | 0.10112 | 0.084109 | 0 | 0 | 0 | 63.036172 | 61.850282 | 61.962682 | 3.029355 | 1.878 | 2.771086 | 55.366272 | 22.922782 | 49.478582 | 1.264539 | 0.04237438 | 0.3837087 | 30.686672 | 3.559582 | 17.718782 | 63.143372 | 62.336182 | 61.514482 | 0.09118451 | 0.002133838 | 0.02896087 | 2.906048 | 1.699773 | 2.670505 | 31.346114 | 1.254111 | 10.833872 | 0.4702 | 1.5608
str_m3_o1_o10_pcu_sym.188.cif | 3 | 1 | 10 | 18933.2 | 25.9242 | 31.9211 | 29.5264 | 90.6869 | 98.3812 | 90.2624 | 1782 | 36 | 54 | 648 | 648 | 108 | 54 | 216 | 54 | 324 | 54 | 54 | 4.46294 | 2.46407 | 4.43168 | 24170.8 | 1.30072 | 0 | 0 | 0 | 2359.24 | 976.073 | 750.407 | 0 | 0 | 0 | 691.284 | 0.0286 | 0.021988 | 3.861672 | 3.017982 | 3.494882 | 0.001478884 | 0 | 7.394418e-05 | 2.477572 | 3.017982 | 3.017982 | 5.281727e-06 | 5.281727e-06 | 1.584518e-05 | 2.477572 | 3.017982 | 3.017982 | 2.477572 | 3.017982 | 3.017982 | 0 | 0 | 0 | 1.056345e-05 | 0 | 1.056345e-05 | 0 | NaN | 0 | 0 | 0
str_m3_o1_o10_pcu_sym.189.cif | 3 | 1 | 10 | 14014.8 | 25.7756 | 32.0249 | 29.5665 | 90.1841 | 98.6820 | 90.1182 | 1134 | 36 | 54 | 432 | 324 | 108 | 54 | 216 | 108 | 216 | 54 | 54 | 6.47986 | 3.76587 | 6.47983 | 24126.1 | 0.964612 | 6071.11 | 2516.41 | 2608.72 | 0 | 0 | 0 | 4310.86 | 0.17868 | 0.185235 | 0 | 0 | 0 | 56.982572 | 54.926982 | 56.480382 | 3.85307 | 3.479258 | 3.840683 | 41.101872 | 10.286382 | 30.980982 | 0.4709807 | 0.01409938 | 0.1556141 | 2.477572 | 4.079082 | 3.017982 | 56.995172 | 55.553282 | 56.285582 | 0 | 0.003952964 | 0.0002925479 | 3.85307 | 3.559637 | 3.83476 | 0 | 1.109386 | 0.076212 | -0.0513 | -0.0554
str_m3_o1_o10_pcu_sym.19.cif | 3 | 1 | 10 | 19476.6 | 25.7515 | 32.0599 | 29.5118 | 89.2794 | 98.1362 | 90.4172 | 2106 | 36 | 54 | 756 | 918 | 108 | 54 | 216 | 54 | 324 | 54 | 54 | 3.78049 | 2.09666 | 3.63445 | 24117.1 | 1.34104 | 0 | 0 | 0 | 448.42 | 185.934 | 138.65 | 0 | 0 | 0 | 89.7158 | 0.00372 | 0.002774 | 2.477572 | 3.017982 | 3.017982 | 0 | 0 | 0 | 2.477572 | 3.017982 | 3.017982 | 0 | 0 | 0 | 2.477572 | 3.017982 | 3.017982 | 2.477572 | 3.017982 | 3.017982 | 0 | 0 | 0 | 0 | 0 | 0 | NaN | NaN | NaN | 0 | 0
str_m3_o1_o10_pcu_sym.190.cif | 3 | 1 | 10 | 30910 | 26.0468 | 32.1412 | 29.8629 | 90.3330 | 99.0022 | 94.0066 | 1566 | 36 | 54 | 756 | 378 | 108 | 54 | 108 | 54 | 216 | 54 | 54 | 3.79421 | 3.10518 | 3.79421 | 24628.6 | 2.08406 | 1577.08 | 640.343 | 307.257 | 160.172 | 65.035 | 31.2059 | 285.692 | 0.0116 | 0.005566 | 16.2549 | 0.00066 | 0.000317 | 2.477572 | 3.017982 | 3.017982 | 0 | 0 | 0 | 2.477572 | 3.017982 | 3.017982 | 0 | 0 | 0 | 2.477572 | 3.017982 | 3.017982 | 2.477572 | 3.017982 | 3.017982 | 0 | 0 | 0 | 0 | 0 | 0 | NaN | NaN | NaN | 0 | 0
str_m3_o1_o10_pcu_sym.191.cif | 3 | 1 | 10 | 25093.6 | 26.4176 | 32.5246 | 30.0817 | 90.6256 | 97.5405 | 92.6392 | 2484 | 36 | 54 | 864 | 918 | 108 | 54 | 108 | 54 | 594 | 54 | 54 | 3.30466 | 1.40154 | 3.30427 | 25592.4 | 1.62818 | 0 | 0 | 0 | 96.3343 | 37.6418 | 23.1189 | 0 | 0 | 0 | 6.65403 | 0.00026 | 0.00016 | 2.477572 | 3.017982 | 3.017982 | 0 | 0 | 0 | 2.477572 | 3.017982 | 3.017982 | 0 | 0 | 0 | 2.477572 | 3.017982 | 3.017982 | 2.477572 | 3.017982 | 3.017982 | 0 | 0 | 0 | 0 | 0 | 0 | NaN | NaN | NaN | 0 | 0
str_m3_o1_o10_pcu_sym.192.cif | 3 | 1 | 10 | 16632.3 | 25.7441 | 31.9219 | 29.6093 | 90.0384 | 98.9205 | 90.1642 | 1296 | 36 | 54 | 486 | 378 | 108 | 54 | 108 | 108 | 216 | 54 | 54 | 5.43014 | 4.29859 | 5.4301 | 24038.5 | 1.14894 | 4435.01 | 1844.96 | 1605.79 | 0 | 0 | 0 | 2288.95 | 0.09522 | 0.082876 | 0 | 0 | 0 | 66.939472 | 63.865382 | 65.926982 | 2.994252 | 2.254523 | 2.990013 | 57.805572 | 17.814982 | 42.354482 | 1.664081 | 0.02349044 | 0.2511739 | 22.864572 | 3.017982 | 12.061882 | 65.619672 | 64.473782 | 64.987682 | 0.05301732 | 0.0002224587 | 0.02068265 | 2.607733 | 2.405717 | 2.6549 | 20.310477 | 0.092378 | 7.782576 | 0.3403 | 0.8781
str_m3_o1_o10_pcu_sym.193.cif | 3 | 1 | 10 | 19476.6 | 25.8192 | 31.9050 | 29.8871 | 89.8275 | 96.7593 | 92.2092 | 2106 | 36 | 54 | 756 | 918 | 108 | 54 | 108 | 54 | 324 | 54 | 54 | 3.99331 | 2.09346 | 3.9931 | 24430.5 | 1.32383 | 0 | 0 | 0 | 1066.87 | 436.696 | 329.872 | 0 | 0 | 0 | 206.194 | 0.00844 | 0.006375 | 2.477572 | 3.017982 | 3.017982 | 0 | 0 | 0 | 2.477572 | 3.017982 | 3.017982 | 0 | 0 | 0 | 2.477572 | 3.017982 | 3.017982 | 2.477572 | 3.017982 | 3.017982 | 0 | 0 | 0 | 0 | 0 | 0 | NaN | NaN | NaN | 0 | 0
str_m3_o1_o10_pcu_sym.194.cif | 3 | 1 | 10 | 17464.4 | 25.7720 | 32.1383 | 29.6392 | 90.3174 | 98.9425 | 90.5483 | 1026 | 36 | 54 | 432 | 216 | 54 | 54 | 108 | 54 | 216 | 54 | 54 | 5.71685 | 4.75419 | 5.71662 | 24249.1 | 1.19594 | 6120.83 | 2524.15 | 2110.59 | 0 | 0 | 0 | 4248.92 | 0.17522 | 0.146512 | 0 | 0 | 0 | 68.552672 | 63.777582 | 66.701882 | 4.427676 | 3.418262 | 4.270132 | 56.676672 | 23.997182 | 45.291282 | 2.372598 | 0.04761114 | 0.4801711 | 40.915272 | 4.676882 | 6.760982 | 65.244672 | 63.449182 | 65.642482 | 0.2897036 | 0.00466091 | 0.007008543 | 3.653071 | 3.382435 | 4.014103 | 79.22482 | 1.376597 | 1.744234 | 0.041 | 4.9781
str_m3_o1_o10_pcu_sym.196.cif | 3 | 1 | 10 | 14175.5 | 25.7801 | 32.1585 | 29.5555 | 89.9621 | 98.6166 | 90.1756 | 1026 | 36 | 54 | 432 | 216 | 54 | 54 | 108 | 54 | 216 | 54 | 54 | 7.05397 | 4.82611 | 7.05326 | 24226.3 | 0.971636 | 6126.85 | 2529.01 | 2602.84 | 0 | 0 | 0 | 5574.95 | 0.23012 | 0.236838 | 0 | 0 | 0 | 69.802972 | 67.435682 | 68.713982 | 5.714084 | 5.428521 | 5.662474 | 47.991772 | 15.352482 | 37.984682 | 1.274622 | 0.02813305 | 0.3076223 | 44.156572 | 4.003282 | 7.414282 | 67.217172 | 67.540782 | 68.418882 | 0.4914253 | 0.001389722 | 0.01810165 | 5.167049 | 5.460894 | 5.652802 | 95.012442 | 0.254232 | 3.199042 | 0.2369 | 6.9465
str_m3_o1_o10_pcu_sym.197.cif | 3 | 1 | 10 | 16340.5 | 25.7266 | 32.0709 | 29.6594 | 89.9437 | 98.1616 | 90.7840 | 1566 | 36 | 54 | 540 | 594 | 54 | 54 | 108 | 162 | 216 | 54 | 54 | 4.86108 | 3.30829 | 4.86095 | 24221.1 | 1.12028 | 4193.04 | 1731.15 | 1545.29 | 0 | 0 | 0 | 1438.25 | 0.05938 | 0.053005 | 0 | 0 | 0 | 10.387172 | 4.008282 | 10.865882 | 0.02204951 | 0.001462624 | 0.0201279 | 2.477572 | 3.017982 | 3.017982 | 0.0003916649 | 1.835929e-05 | 0.0001652336 | 2.477572 | 3.017982 | 3.017982 | 9.910872 | 3.418382 | 11.694382 | 0.000232551 | 1.835929e-05 | 0.0001468743 | 0.0174964 | 0.001738013 | 0.01828585 | 13.278069 | 10.552817 | 8.024096 | 0.0021 | 0.0035
str_m3_o1_o10_pcu_sym.198.cif | 3 | 1 | 10 | 16340.3 | 25.7056 | 32.1095 | 29.5297 | 89.8922 | 98.5391 | 90.4100 | 1566 | 36 | 54 | 594 | 594 | 54 | 54 | 108 | 54 | 270 | 54 | 54 | 5.27452 | 3.07416 | 5.27447 | 24102.8 | 1.12576 | 3232.42 | 1341.1 | 1191.28 | 0 | 0 | 0 | 1292.88 | 0.05364 | 0.047648 | 0 | 0 | 0 | 52.991272 | 51.555882 | 52.321782 | 1.646041 | 1.228307 | 1.613385 | 56.389672 | 23.277182 | 49.703682 | 1.101577 | 0.04220241 | 0.3424968 | 25.629872 | 14.373582 | 12.726782 | 52.921172 | 51.580582 | 52.400582 | 0.04305307 | 0.01663984 | 0.01473045 | 1.606084 | 1.247541 | 1.604481 | 26.779423 | 13.32477 | 9.17164 | -0.0312 | 0.4316
str_m3_o1_o10_pcu_sym.199.cif | 3 | 1 | 10 | 17957.1 | 25.8610 | 31.9478 | 29.5497 | 90.2926 | 98.3167 | 89.8642 | 1350 | 36 | 54 | 540 | 270 | 54 | 54 | 108 | 54 | 432 | 54 | 54 | 4.71301 | 3.41324 | 4.70715 | 24156.9 | 1.23437 | 3381.38 | 1399.76 | 1133.99 | 125.764 | 52.0613 | 42.1766 | 1189 | 0.04922 | 0.039875 | 7.24708 | 0.0003 | 0.000243 | 47.618772 | 40.244582 | 46.639582 | 1.391221 | 0.3268234 | 1.209549 | 45.787472 | 8.217982 | 29.597182 | 0.2795162 | 0.006186968 | 0.06036609 | 25.288072 | 6.060282 | 9.217482 | 47.501172 | 41.511482 | 46.732882 | 0.04163813 | 0.004961826 | 0.0089324 | 1.341609 | 0.3586437 | 1.243391 | 31.004935 | 13.821139 | 7.176718 | 0.0713 | 0.6586
str_m3_o1_o10_pcu_sym.2.cif | 3 | 1 | 10 | 19684.7 | 25.8284 | 31.8251 | 29.8121 | 89.7253 | 98.3495 | 91.1451 | 1350 | 36 | 54 | 594 | 162 | 54 | 54 | 108 | 54 | 378 | 108 | 54 | 5.98816 | 3.64186 | 5.98795 | 24240.7 | 1.34844 | 3723.26 | 1535.96 | 1139.06 | 0 | 0 | 0 | 1963.98 | 0.08102 | 0.060084 | 0 | 0 | 0 | 77.463872 | 76.759982 | 76.575982 | 2.743247 | 2.743247 | 2.743247 | 68.974972 | 52.942082 | 65.574782 | 2.719122 | 0.3226668 | 2.069277 | 64.517572 | 3.017982 | 58.829782 | 71.827572 | 76.626582 | 73.374982 | 0.9157671 | 0 | 0.5370364 | 1.826474 | 2.743247 | 2.192119 | 500.883733 | 0 | 244.740091 | 10.5714 | 18.0266
str_m3_o1_o10_pcu_sym.20.cif | 3 | 1 | 10 | 16340.3 | 25.7677 | 32.1503 | 29.4822 | 90.0111 | 98.4640 | 90.1874 | 1566 | 36 | 54 | 594 | 594 | 54 | 54 | 108 | 54 | 270 | 108 | 54 | 5.67366 | 3.42232 | 5.67365 | 24158.1 | 1.12318 | 4036.58 | 1670.9 | 1487.65 | 0 | 0 | 0 | 1788.66 | 0.07404 | 0.06592 | 0 | 0 | 0 | 57.444072 | 56.851182 | 56.981082 | 1.652356 | 1.618936 | 1.646536 | 50.727272 | 18.942382 | 43.396982 | 0.7434502 | 0.0248955 | 0.2253508 | 2.477572 | 3.017982 | 3.017982 | 57.678772 | 57.136982 | 57.190382 | 0 | 0.001193369 | 0 | 1.652356 | 1.619383 | 1.652356 | 0 | 0.736191 | 0 | -0.0195 | -0.0195
str_m3_o1_o10_pcu_sym.200.cif | 3 | 1 | 10 | 22719.4 | 25.9221 | 32.5388 | 29.9370 | 88.7501 | 98.3474 | 93.2991 | 2538 | 36 | 54 | 864 | 1134 | 54 | 54 | 108 | 54 | 432 | 108 | 54 | 3.88607 | 1.05916 | 3.88499 | 24939.9 | 1.51271 | 0 | 0 | 0 | 547.757 | 219.631 | 145.191 | 0 | 0 | 0 | 111.731 | 0.00448 | 0.002962 | 2.477572 | 3.017982 | 3.017982 | 0 | 0 | 0 | 2.477572 | 3.017982 | 3.017982 | 0 | 0 | 0 | 2.477572 | 3.017982 | 3.017982 | 2.477572 | 3.017982 | 3.017982 | 0 | 0 | 0 | 0 | 0 | 0 | NaN | NaN | NaN | 0 | 0
str_m3_o1_o10_pcu_sym.201.cif | 3 | 1 | 10 | 18879 | 26.0128 | 31.8328 | 29.8249 | 89.2832 | 98.7710 | 91.4563 | 1782 | 36 | 54 | 594 | 648 | 54 | 54 | 108 | 108 | 378 | 108 | 54 | 4.80362 | 3.17295 | 4.80351 | 24399.2 | 1.28486 | 2945.58 | 1207.25 | 939.593 | 0 | 0 | 0 | 1002.81 | 0.0411 | 0.031988 | 0 | 0 | 0 | 56.147072 | 55.540182 | 55.278682 | 0.5116691 | 0.3448117 | 0.4268764 | 8.588872 | 3.017982 | 5.943682 | 0.00984692 | 0.0001218285 | 0.002542508 | 8.956372 | 3.017982 | 3.592082 | 50.671572 | 52.367482 | 54.911982 | 0.008072461 | 9.534403e-05 | 0.0007203771 | 0.4411833 | 0.2399227 | 0.3584724 | 18.278998 | 0.396997 | 2.007565 | 0.0118 | 0.1506
str_m3_o1_o10_pcu_sym.202.cif | 3 | 1 | 10 | 19365.6 | 26.0401 | 32.2661 | 29.9200 | 89.0371 | 98.4401 | 92.9807 | 1782 | 36 | 54 | 648 | 594 | 54 | 54 | 108 | 162 | 324 | 108 | 54 | 4.32671 | 3.62019 | 4.30298 | 24832.2 | 1.295 | 3350.14 | 1349.11 | 1041.79 | 0 | 0 | 0 | 1112.98 | 0.04482 | 0.03461 | 0 | 0 | 0 | 59.181772 | 56.577182 | 57.909582 | 1.776707 | 0.8988309 | 1.646781 | 53.834872 | 4.456782 | 26.054182 | 0.3615845 | 0.003903829 | 0.03456645 | 47.673072 | 4.368982 | 11.181782 | 57.482572 | 56.599882 | 57.643982 | 0.1862375 | 0.001187673 | 0.007513323 | 1.393182 | 0.973897 | 1.315405 | 133.544111 | 1.218286 | 5.706084 | 0.1225 | 3.5836
str_m3_o1_o10_pcu_sym.203.cif | 3 | 1 | 10 | 16118.5 | 25.9463 | 32.1848 | 29.5357 | 90.0000 | 98.5186 | 90.2312 | 1026 | 36 | 54 | 432 | 108 | 54 | 54 | 108 | 54 | 216 | 162 | 54 | 6.55532 | 5.31307 | 6.55522 | 24392.3 | 1.09729 | 5842.92 | 2395.4 | 2183.01 | 0 | 0 | 0 | 5040.9 | 0.20666 | 0.188336 | 0 | 0 | 0 | 75.874872 | 74.653282 | 74.576682 | 4.986332 | 4.957701 | 4.910178 | 54.528172 | 21.425682 | 42.996182 | 2.376065 | 0.04492354 | 0.476012 | 45.778172 | 3.395682 | 3.017982 | 72.834672 | 74.208082 | 74.777682 | 0.4744362 | 0.0008189348 | 0.00555883 | 4.278599 | 4.736235 | 4.964798 | 110.774989 | 0.172735 | 1.118529 | 0.0764 | 7.634
str_m3_o1_o10_pcu_sym.204.cif | 3 | 1 | 10 | 22274.7 | 25.7997 | 31.8626 | 30.0153 | 89.7689 | 98.8588 | 93.3274 | 1512 | 36 | 54 | 594 | 540 | 54 | 54 | 54 | 54 | 216 | 162 | 54 | 5.47732 | 3.85363 | 5.47731 | 24338.2 | 1.51976 | 3951.97 | 1623.77 | 1068.44 | 0 | 0 | 0 | 2021.53 | 0.08306 | 0.054653 | 0 | 0 | 0 | 75.069572 | 73.915882 | 74.048282 | 2.400998 | 2.420836 | 2.424275 | 72.378872 | 62.209382 | 70.640582 | 2.379951 | 0.7482839 | 2.178485 | 69.207572 | 41.360482 | 66.003482 | 69.683572 | 72.050782 | 67.677782 | 0.8965688 | 0.06745321 | 0.7663403 | 1.526395 | 2.138121 | 1.583236 | 586.789094 | 31.516346 | 483.550208 | 15.5675 | 18.4683
str_m3_o1_o10_pcu_sym.205.cif | 3 | 1 | 10 | 29179.7 | 25.8298 | 32.1711 | 29.6775 | 91.0368 | 97.9182 | 92.0329 | 1404 | 36 | 54 | 540 | 378 | 54 | 54 | 108 | 54 | 270 | 162 | 54 | 3.62582 | 2.89155 | 3.42867 | 24404.1 | 1.98549 | 1025.56 | 420.239 | 211.655 | 446.214 | 182.844 | 92.0899 | 100.545 | 0.00412 | 0.002075 | 81.9979 | 0.00336 | 0.001692 | 2.477572 | 3.017982 | 3.017982 | 0 | 0 | 0 | 2.477572 | 3.017982 | 3.017982 | 0 | 0 | 0 | 2.477572 | 3.017982 | 3.017982 | 2.477572 | 3.017982 | 3.017982 | 0 | 0 | 0 | 0 | 0 | 0 | NaN | NaN | NaN | 0 | 0
str_m3_o1_o10_pcu_sym.206.cif | 3 | 1 | 10 | 16231.5 | 25.9044 | 32.0258 | 29.5043 | 90.2498 | 98.8087 | 90.1908 | 1458 | 36 | 54 | 594 | 486 | 54 | 54 | 108 | 54 | 270 | 162 | 54 | 5.68193 | 5.09805 | 5.50142 | 24187.9 | 1.11432 | 4379.68 | 1810.69 | 1624.92 | 0 | 0 | 0 | 2913.68 | 0.12046 | 0.108101 | 0 | 0 | 0 | 65.991272 | 64.213482 | 64.668082 | 3.326864 | 3.104704 | 3.244703 | 63.854872 | 32.863782 | 53.967082 | 3.015451 | 0.09646059 | 1.13191 | 58.974272 | 9.492982 | 5.509582 | 61.833772 | 63.123982 | 64.474382 | 0.8753227 | 0.009777285 | 0.01038721 | 2.383926 | 2.909214 | 3.204005 | 366.809723 | 3.357439 | 3.238704 | 0.0099 | 14.0491
str_m3_o1_o10_pcu_sym.207.cif | 3 | 1 | 10 | 15529.7 | 25.7451 | 31.8822 | 29.5951 | 89.9549 | 98.8250 | 90.3168 | 1458 | 36 | 54 | 540 | 540 | 54 | 54 | 108 | 108 | 216 | 162 | 54 | 5.32857 | 2.81967 | 5.32857 | 24004 | 1.07432 | 4109.38 | 1711.96 | 1593.53 | 0 | 0 | 0 | 1769.1 | 0.0737 | 0.068602 | 0 | 0 | 0 | 67.586172 | 66.817982 | 66.840782 | 3.477208 | 3.429622 | 3.477208 | 64.215472 | 11.973482 | 43.597082 | 2.715442 | 0.01430807 | 0.1922832 | 61.408672 | 6.109182 | 34.822082 | 61.906472 | 66.689382 | 66.008082 | 1.201768 | 0.003245394 | 0.1229837 | 2.252123 | 3.407258 | 3.24967 | 533.082016 | 0.951542 | 37.807137 | 1.8595 | 18.6127
str_m3_o1_o10_pcu_sym.208.cif | 3 | 1 | 10 | 17908.7 | 25.7130 | 31.9921 | 29.7711 | 90.5069 | 98.7105 | 91.3658 | 1836 | 36 | 54 | 594 | 756 | 54 | 54 | 108 | 216 | 216 | 162 | 54 | 4.72679 | 3.23523 | 4.72677 | 24198.8 | 1.22892 | 3048.61 | 1259.82 | 1025.14 | 0 | 0 | 0 | 967.953 | 0.04 | 0.032549 | 0 | 0 | 0 | 5.265472 | 3.017982 | 3.442582 | 0.005092497 | 0.0002010196 | 0.001049769 | 6.447472 | 3.661282 | 3.687682 | 0.004522941 | 0.000139597 | 0.001072105 | 9.791772 | 3.602982 | 4.826582 | 4.144072 | 3.017982 | 4.686582 | 0.008560085 | 0.0001954357 | 0.001490895 | 0.002172129 | 0.0002959455 | 0.002060451 | 3936.933162 | 659.716981 | 722.853659 | 0.0232 | 0.1498
str_m3_o1_o10_pcu_sym.209.cif | 3 | 1 | 10 | 21305.1 | 26.1415 | 32.0402 | 29.5081 | 89.5190 | 98.9291 | 92.0160 | 1512 | 36 | 54 | 594 | 216 | 54 | 54 | 108 | 54 | 540 | 54 | 54 | 5.47802 | 2.78663 | 5.46344 | 24400.6 | 1.44988 | 0 | 0 | 0 | 2558.2 | 1048.42 | 723.108 | 0 | 0 | 0 | 1211.73 | 0.04966 | 0.034251 | 55.079872 | 54.504182 | 54.567982 | 1.267302 | 1.218018 | 1.261825 | 58.908172 | 47.286882 | 57.256082 | 1.209316 | 0.1739443 | 0.8337581 | 49.300072 | 5.785182 | 3.017982 | 54.318072 | 54.700382 | 54.570682 | 0.215033 | 0.004834523 | 0 | 1.049077 | 1.24266 | 1.266711 | 204.768473 | 3.886572 | 0 | -0.103 | 4.4783
str_m3_o1_o10_pcu_sym.21.cif | 3 | 1 | 10 | 18713.2 | 26.0342 | 31.8806 | 29.6987 | 91.4331 | 99.2943 | 90.6502 | 1350 | 36 | 54 | 594 | 216 | 54 | 54 | 108 | 54 | 378 | 54 | 54 | 5.18031 | 3.72826 | 5.16774 | 24315.3 | 1.27796 | 4012.51 | 1650.2 | 1291.27 | 0 | 0 | 0 | 1823.16 | 0.07498 | 0.058672 | 0 | 0 | 0 | 67.551072 | 65.862082 | 66.529582 | 2.885664 | 2.784975 | 2.881025 | 64.610772 | 27.336882 | 54.295282 | 2.756226 | 0.05381763 | 0.6921478 | 57.865672 | 8.828582 | 37.067382 | 63.819472 | 65.565582 | 65.195782 | 0.7113161 | 0.008651647 | 0.1316557 | 2.130705 | 2.676923 | 2.665712 | 333.506946 | 3.228705 | 49.339193 | 2.3018 | 13.1491
str_m3_o1_o10_pcu_sym.211.cif | 3 | 1 | 10 | 23032.2 | 25.7988 | 32.1559 | 29.6867 | 90.4916 | 98.0687 | 89.9041 | 1674 | 36 | 54 | 648 | 648 | 54 | 54 | 54 | 54 | 216 | 54 | 54 | 4.17242 | 2.36729 | 4.1717 | 24382.9 | 1.56856 | 0 | 0 | 0 | 2015.94 | 826.784 | 527.096 | 0 | 0 | 0 | 464.25 | 0.01904 | 0.012138 | 2.477572 | 3.017982 | 3.017982 | 0 | 0 | 0 | 2.477572 | 3.017982 | 3.017982 | 0 | 0 | 0 | 2.477572 | 3.017982 | 3.017982 | 2.477572 | 3.017982 | 3.017982 | 0 | 0 | 0 | 0 | 0 | 0 | NaN | NaN | NaN | 0 | 0
str_m3_o1_o10_pcu_sym.212.cif | 3 | 1 | 10 | 15580.6 | 25.7451 | 31.9292 | 29.7706 | 89.4797 | 98.2274 | 91.0320 | 1188 | 36 | 54 | 486 | 270 | 54 | 54 | 54 | 54 | 324 | 54 | 54 | 5.98122 | 4.31693 | 5.81135 | 24215.7 | 1.06841 | 5831.8 | 2408.27 | 2254.08 | 0 | 0 | 0 | 3490.94 | 0.14416 | 0.13493 | 0 | 0 | 0 | 60.741672 | 60.049482 | 60.236882 | 3.465849 | 3.427968 | 3.463455 | 54.890672 | 16.640282 | 43.252582 | 2.708477 | 0.03233508 | 0.410626 | 2.477572 | 4.549082 | 9.059882 | 60.736772 | 60.122982 | 60.197282 | 0 | 0.001771434 | 0.008298782 | 3.465849 | 3.428809 | 3.451151 | 0 | 0.516116 | 2.402237 | 0.1017 | -0.0276
str_m3_o1_o10_pcu_sym.213.cif | 3 | 1 | 10 | 16340.5 | 25.7308 | 31.8786 | 29.6060 | 90.2478 | 98.9015 | 90.2968 | 1566 | 36 | 54 | 540 | 594 | 54 | 54 | 54 | 162 | 216 | 54 | 54 | 5.25448 | 2.71813 | 5.18612 | 23991.5 | 1.131 | 0 | 0 | 0 | 3361.32 | 1401.04 | 1238.77 | 0 | 0 | 0 | 1208.21 | 0.05036 | 0.044527 | 40.623672 | 18.783682 | 35.693782 | 0.5841927 | 0.03703069 | 0.2923411 | 14.520372 | 3.017982 | 5.913482 | 0.02208011 | 0.0005997369 | 0.005844374 | 10.449372 | 3.017982 | 6.825482 | 40.086872 | 17.661282 | 36.791682 | 0.01493222 | 0.000312108 | 0.00439399 | 0.5241394 | 0.0345889 | 0.318393 | 28.460542 | 9.014331 | 13.786726 | 0.0667 | 0.2389
str_m3_o1_o10_pcu_sym.214.cif | 3 | 1 | 10 | 18068.2 | 25.8570 | 31.9073 | 29.6902 | 90.6888 | 97.8777 | 90.7518 | 1674 | 36 | 54 | 594 | 594 | 54 | 54 | 54 | 54 | 378 | 54 | 54 | 4.86361 | 3.88952 | 4.86331 | 24259.6 | 1.23676 | 3459.25 | 1425.93 | 1152.96 | 0 | 0 | 0 | 1592.89 | 0.06566 | 0.05309 | 0 | 0 | 0 | 66.476072 | 66.489582 | 66.187982 | 1.536207 | 1.486822 | 1.503625 | 60.652872 | 44.067582 | 58.539882 | 1.397854 | 0.1290997 | 0.8542079 | 52.482272 | 3.017982 | 3.732182 | 65.346772 | 65.854082 | 66.541682 | 0.3043358 | 0 | 0.01182187 | 1.248021 | 1.56704 | 1.481465 | 243.610776 | 0 | 7.971876 | 0.2136 | 5.4988
str_m3_o1_o10_pcu_sym.216.cif | 3 | 1 | 10 | 33599.2 | 25.8002 | 31.9084 | 29.7222 | 88.8383 | 98.0804 | 90.4592 | 1026 | 36 | 54 | 432 | 108 | 54 | 54 | 162 | 54 | 216 | 54 | 54 | 4.89154 | 3.84028 | 4.89154 | 24220.4 | 2.30355 | 3974.92 | 1641.15 | 712.441 | 0 | 0 | 0 | 1621.31 | 0.06694 | 0.029059 | 0 | 0 | 0 | 63.126672 | 61.577382 | 62.708882 | 1.245253 | 1.082585 | 1.273158 | 63.180172 | 49.461282 | 60.135882 | 0.9843419 | 0.1132527 | 0.6102854 | 61.494972 | 10.037882 | 17.424082 | 60.569872 | 61.157982 | 61.763882 | 0.4560882 | 0.003654849 | 0.01288126 | 0.7929594 | 0.9907885 | 1.135831 | 574.597107 | 3.68514 | 11.329487 | 0.31 | 15.2014
str_m3_o1_o10_pcu_sym.217.cif | 3 | 1 | 10 | 17097.7 | 25.7457 | 31.9584 | 29.5540 | 90.4081 | 98.9467 | 89.8403 | 1728 | 36 | 54 | 648 | 702 | 54 | 54 | 162 | 54 | 270 | 54 | 54 | 4.58898 | 2.48366 | 4.58881 | 24020.3 | 1.18199 | 0 | 0 | 0 | 2278.46 | 948.558 | 802.509 | 0 | 0 | 0 | 672.568 | 0.028 | 0.023689 | 44.979572 | 10.410982 | 37.211782 | 0.5008978 | 0.01452242 | 0.1971727 | 24.398872 | 3.017982 | 6.515682 | 0.03589957 | 0.0004971429 | 0.006345883 | 21.250772 | 3.700782 | 6.560782 | 40.626172 | 22.329482 | 37.434982 | 0.03413325 | 0.0009065547 | 0.004462589 | 0.2735397 | 0.04659691 | 0.1787024 | 124.658727 | 19.435798 | 24.947208 | 0.0608 | 0.5681
str_m3_o1_o10_pcu_sym.218.cif | 3 | 1 | 10 | 16287.1 | 25.7229 | 31.9541 | 29.5562 | 89.8008 | 98.8822 | 90.1208 | 1620 | 36 | 54 | 594 | 648 | 54 | 54 | 162 | 108 | 216 | 54 | 54 | 5.46245 | 2.85463 | 5.46245 | 24002.3 | 1.1268 | 3595.23 | 1497.87 | 1329.32 | 0 | 0 | 0 | 1624.47 | 0.06768 | 0.060064 | 0 | 0 | 0 | 59.635972 | 58.883182 | 58.812882 | 1.657754 | 1.627067 | 1.648667 | 58.127772 | 39.350482 | 55.316082 | 1.461543 | 0.1114317 | 0.7730658 | 2.477572 | 3.677282 | 4.390982 | 59.495172 | 58.913282 | 58.819482 | 0 | 0.0003868092 | 0.001584076 | 1.657754 | 1.62388 | 1.65426 | 0 | 0.237962 | 0.956616 | 0.0195 | -0.0063
str_m3_o1_o10_pcu_sym.219.cif | 3 | 1 | 10 | 21850.2 | 25.9330 | 32.1570 | 29.5276 | 90.3075 | 97.0023 | 90.3990 | 1458 | 36 | 54 | 432 | 270 | 54 | 54 | 162 | 54 | 540 | 54 | 108 | 4.52478 | 2.46234 | 4.49571 | 24439.1 | 1.48468 | 0 | 0 | 0 | 3062.46 | 1253.1 | 844.017 | 0 | 0 | 0 | 972.678 | 0.0398 | 0.026807 | 56.443472 | 53.002182 | 55.312082 | 1.25586 | 0.595633 | 1.138713 | 38.666272 | 3.017982 | 14.089282 | 0.1041501 | 0.001807764 | 0.01459941 | 14.061972 | 3.630882 | 10.997382 | 55.714472 | 53.369182 | 54.629882 | 0.01079166 | 0.0009015936 | 0.007986197 | 1.108223 | 0.6104841 | 1.067601 | 9.728068 | 1.475373 | 7.473025 | 0.1548 | 0.2161
str_m3_o1_o10_pcu_sym.22.cif | 3 | 1 | 10 | 20287.4 | 25.8821 | 32.0539 | 29.4575 | 90.7692 | 97.9089 | 90.5365 | 2214 | 36 | 54 | 756 | 972 | 54 | 54 | 162 | 108 | 324 | 54 | 108 | 3.20552 | 2.07017 | 3.20525 | 24202.4 | 1.39194 | 0 | 0 | 0 | 210.206 | 86.8535 | 62.3974 | 0 | 0 | 0 | 13.5533 | 0.00056 | 0.000402 | 2.477572 | 3.017982 | 3.017982 | 0 | 0 | 0 | 2.477572 | 3.017982 | 3.017982 | 0 | 0 | 0 | 2.477572 | 3.017982 | 3.017982 | 2.477572 | 3.017982 | 3.017982 | 0 | 0 | 0 | 0 | 0 | 0 | NaN | NaN | NaN | 0 | 0
str_m3_o1_o10_pcu_sym.220.cif | 3 | 1 | 10 | 16578.9 | 25.7410 | 31.8897 | 29.6749 | 89.6603 | 98.4701 | 90.3427 | 1350 | 36 | 54 | 540 | 432 | 54 | 54 | 162 | 54 | 216 | 54 | 108 | 5.68011 | 4.59222 | 5.68011 | 24092.9 | 1.14267 | 4692.63 | 1947.73 | 1704.54 | 0 | 0 | 0 | 3067.99 | 0.12734 | 0.111441 | 0 | 0 | 0 | 73.365472 | 72.447182 | 72.407682 | 3.257152 | 3.257152 | 3.257152 | 64.447772 | 45.418382 | 60.618082 | 3.153726 | 0.2536839 | 2.1819 | 61.466172 | 3.017982 | 34.703082 | 68.214672 | 72.452982 | 71.785582 | 1.038537 | 0 | 0.1072809 | 2.202221 | 3.257152 | 3.124695 | 471.114592 | 0 | 34.298923 | 1.7786 | 17.2178
str_m3_o1_o10_pcu_sym.221.cif | 3 | 1 | 10 | 16229.1 | 25.9686 | 31.9764 | 29.5408 | 90.0842 | 98.3842 | 90.6439 | 1242 | 36 | 54 | 540 | 270 | 54 | 54 | 162 | 54 | 324 | 54 | 108 | 5.05418 | 3.86944 | 4.98775 | 24266.3 | 1.11056 | 5501.57 | 2267.16 | 2041.46 | 0 | 0 | 0 | 2607.66 | 0.10746 | 0.096762 | 0 | 0 | 0 | 56.802272 | 49.550582 | 55.262282 | 3.170675 | 1.651681 | 3.050964 | 47.238772 | 11.101682 | 38.120582 | 0.6132071 | 0.01593434 | 0.1685737 | 27.657972 | 6.059982 | 17.998882 | 55.394572 | 50.675982 | 54.409982 | 0.07916644 | 0.005064976 | 0.02593489 | 2.867731 | 1.840786 | 2.756173 | 27.578339 | 2.748777 | 9.40034 | 0.3387 | 1.2026
str_m3_o1_o10_pcu_sym.222.cif | 3 | 1 | 10 | 31345.4 | 25.9225 | 32.0067 | 30.0588 | 90.8895 | 97.2194 | 94.0254 | 1998 | 36 | 54 | 756 | 810 | 54 | 54 | 108 | 54 | 216 | 54 | 108 | 3.42542 | 2.22148 | 3.41137 | 24673.4 | 2.10959 | 0 | 0 | 0 | 503.53 | 204.078 | 96.7384 | 0 | 0 | 0 | 43.4251 | 0.00176 | 0.000834 | 2.477572 | 3.017982 | 3.017982 | 0 | 0 | 0 | 2.477572 | 3.017982 | 3.017982 | 0 | 0 | 0 | 2.477572 | 3.017982 | 3.017982 | 2.477572 | 3.017982 | 3.017982 | 0 | 0 | 0 | 0 | 0 | 0 | NaN | NaN | NaN | 0 | 0
str_m3_o1_o10_pcu_sym.223.cif | 3 | 1 | 10 | 15633.9 | 25.7789 | 32.1135 | 29.6505 | 90.3852 | 98.8083 | 90.5595 | 1134 | 36 | 54 | 432 | 216 | 54 | 54 | 108 | 108 | 324 | 54 | 108 | 5.85697 | 4.64221 | 5.8467 | 24254.7 | 1.07034 | 5731.79 | 2363.17 | 2207.86 | 0 | 0 | 0 | 4188.3 | 0.17268 | 0.161332 | 0 | 0 | 0 | 64.063772 | 61.238582 | 62.969082 | 3.813642 | 3.360665 | 3.885761 | 49.347972 | 19.408182 | 42.614482 | 1.308471 | 0.03945912 | 0.4037252 | 27.508172 | 3.496482 | 3.544382 | 62.760372 | 61.382882 | 62.421582 | 0.08815459 | 0.001221704 | 0.001272875 | 3.710667 | 3.347086 | 3.763239 | 23.733315 | 0.36464 | 0.337901 | 0.0008 | 1.3591
str_m3_o1_o10_pcu_sym.224.cif | 3 | 1 | 10 | 26800.8 | 25.7606 | 31.9237 | 29.7030 | 89.1563 | 98.2498 | 90.8923 | 1026 | 36 | 54 | 432 | 162 | 54 | 54 | 108 | 54 | 216 | 54 | 108 | 5.25382 | 3.77082 | 5.25377 | 24169.3 | 1.84134 | 4854.62 | 2008.59 | 1090.83 | 0 | 0 | 0 | 1972.22 | 0.0816 | 0.044316 | 0 | 0 | 0 | 62.604472 | 61.599982 | 61.707982 | 2.014865 | 1.980646 | 2.014358 | 63.723172 | 30.936882 | 56.091782 | 1.936502 | 0.03789812 | 0.6077356 | 58.483672 | 13.170982 | 21.193282 | 59.970872 | 61.745782 | 61.852482 | 0.5616623 | 0.009779559 | 0.01635399 | 1.441024 | 1.971199 | 1.99328 | 389.376317 | 4.956263 | 8.196357 | 0.1762 | 14.7909
str_m3_o1_o10_pcu_sym.23.cif | 3 | 1 | 10 | 18867.1 | 25.7415 | 31.8371 | 29.6995 | 89.5178 | 98.4561 | 90.7442 | 1026 | 36 | 54 | 432 | 54 | 54 | 108 | 108 | 54 | 216 | 108 | 108 | 6.26164 | 4.95667 | 6.26163 | 24072.6 | 1.30146 | 4829.93 | 2006.4 | 1541.65 | 0 | 0 | 0 | 3328.28 | 0.13826 | 0.106234 | 0 | 0 | 0 | 72.953672 | 71.476882 | 71.260882 | 2.862125 | 2.860911 | 2.862125 | 64.605472 | 42.133082 | 60.312582 | 2.824764 | 0.1829163 | 2.046552 | 58.331172 | 3.017982 | 37.557482 | 68.722572 | 71.295982 | 71.113082 | 0.8161933 | 0 | 0.1041337 | 2.040176 | 2.861558 | 2.75612 | 399.660212 | 0 | 37.74491 | 1.9647 | 15.3992
str_m3_o1_o10_pcu_sym.24.cif | 3 | 1 | 10 | 16338 | 25.7250 | 31.9379 | 29.7479 | 90.2229 | 99.3763 | 90.4142 | 1350 | 36 | 54 | 540 | 378 | 54 | 108 | 108 | 54 | 324 | 108 | 108 | 5.15588 | 3.76608 | 5.14715 | 24113.5 | 1.1251 | 4333.69 | 1797.21 | 1597.38 | 1.40243 | 0.581596 | 0.516929 | 2005.28 | 0.08316 | 0.073913 | 0 | 0 | 0 | 62.904072 | 61.691282 | 62.295382 | 3.305178 | 3.095067 | 3.298029 | 63.070472 | 14.269782 | 45.949982 | 2.826435 | 0.02435427 | 0.2830028 | 59.862572 | 12.991982 | 13.424582 | 57.885672 | 61.352482 | 62.141982 | 1.086314 | 0.02171012 | 0.0235953 | 2.1571 | 3.039515 | 3.259934 | 503.095728 | 7.135484 | 7.230731 | 0.0308 | 17.3935
str_m3_o1_o10_pcu_sym.25.cif | 3 | 1 | 10 | 24111.6 | 25.7039 | 32.1951 | 29.6498 | 89.1425 | 97.9302 | 91.4725 | 1566 | 36 | 54 | 756 | 432 | 54 | 108 | 54 | 54 | 216 | 108 | 108 | 4.25664 | 3.04695 | 4.25654 | 24292.1 | 1.64821 | 2368.64 | 975.064 | 591.588 | 106.664 | 43.9089 | 26.6403 | 558.718 | 0.023 | 0.013954 | 9.231 | 0.00038 | 0.000231 | 2.477572 | 3.017982 | 3.017982 | 8.294763e-06 | 0 | 2.073691e-05 | 2.477572 | 3.017982 | 3.017982 | 4.147381e-06 | 0 | 4.147381e-06 | 2.477572 | 3.017982 | 3.017982 | 2.477572 | 3.017982 | 3.017982 | 1.658953e-05 | 0 | 1.658953e-05 | 0 | 0 | 0 | NaN | NaN | NaN | 0.0004 | 0.0004
str_m3_o1_o10_pcu_sym.26.cif | 3 | 1 | 10 | 23737.3 | 25.4729 | 32.2699 | 29.8988 | 91.8473 | 94.5013 | 92.1173 | 2106 | 36 | 54 | 648 | 864 | 54 | 108 | 54 | 270 | 216 | 108 | 108 | 3.88195 | 2.52571 | 3.88191 | 24469.3 | 1.61088 | 0 | 0 | 0 | 1041.72 | 425.724 | 264.28 | 0 | 0 | 0 | 188.413 | 0.0077 | 0.00478 | 2.477572 | 3.017982 | 3.017982 | 0 | 0 | 0 | 2.477572 | 3.017982 | 3.017982 | 0 | 0 | 0 | 2.477572 | 3.017982 | 3.017982 | 2.477572 | 3.017982 | 3.017982 | 0 | 0 | 0 | 0 | 0 | 0 | NaN | NaN | NaN | 0 | 0
str_m3_o1_o10_pcu_sym.27.cif | 3 | 1 | 10 | 16924.1 | 25.7528 | 31.9080 | 29.6731 | 89.5873 | 98.4314 | 90.6963 | 1026 | 36 | 54 | 432 | 162 | 54 | 108 | 54 | 54 | 216 | 108 | 108 | 6.16927 | 4.88806 | 6.16927 | 24117.3 | 1.16527 | 5247.33 | 2175.75 | 1867.16 | 0 | 0 | 0 | 3466.14 | 0.14372 | 0.123336 | 0 | 0 | 0 | 67.891772 | 67.093482 | 67.330282 | 3.190716 | 3.188329 | 3.18824 | 63.807972 | 24.511582 | 51.726782 | 3.08391 | 0.05977275 | 0.8335569 | 53.225072 | 3.017982 | 3.017982 | 65.514272 | 67.216382 | 67.324782 | 0.5537902 | 0 | 0 | 2.632518 | 3.190716 | 3.190716 | 210.154818 | 0 | 0 | 0 | 9.3724
str_m3_o1_o10_pcu_sym.28.cif | 3 | 1 | 10 | 14718.9 | 25.7328 | 31.8892 | 29.7456 | 90.8175 | 99.3798 | 90.6983 | 1350 | 36 | 54 | 540 | 486 | 54 | 108 | 54 | 54 | 216 | 108 | 108 | 5.91005 | 5.01299 | 5.89616 | 24077.8 | 1.01511 | 4968.15 | 2063.38 | 2032.67 | 0 | 0 | 0 | 3067.51 | 0.1274 | 0.125504 | 0 | 0 | 0 | 64.080572 | 62.900482 | 63.437582 | 3.668752 | 3.53326 | 3.653547 | 62.182572 | 19.798182 | 45.978582 | 3.358505 | 0.03589942 | 0.4417586 | 50.985172 | 5.270182 | 23.128882 | 61.243272 | 62.615782 | 62.806282 | 0.5792892 | 0.005448777 | 0.04729294 | 3.079109 | 3.481857 | 3.49946 | 187.947192 | 1.563341 | 13.500839 | 0.6159 | 8.4463
str_m3_o1_o10_pcu_sym.29.cif | 3 | 1 | 10 | 15580.6 | 25.7671 | 31.9649 | 29.5714 | 90.3082 | 98.6648 | 89.9114 | 1188 | 36 | 54 | 486 | 270 | 54 | 108 | 54 | 54 | 324 | 108 | 108 | 4.93531 | 3.71536 | 4.93531 | 24077.9 | 1.07452 | 6026.16 | 2502.77 | 2329.2 | 0 | 0 | 0 | 2537.33 | 0.10538 | 0.098072 | 0 | 0 | 0 | 60.700772 | 59.584582 | 60.284882 | 3.465849 | 3.248033 | 3.464956 | 60.133872 | 15.590382 | 43.650282 | 2.518029 | 0.02323402 | 0.2524614 | 51.323572 | 7.700482 | 3.017982 | 59.621672 | 60.227982 | 60.385882 | 0.4848979 | 0.007137081 | 0 | 2.941036 | 3.36084 | 3.462485 | 164.708302 | 2.121477 | 0 | -0.1112 | 7.4438
str_m3_o1_o10_pcu_sym.3.cif | 3 | 1 | 10 | 13204 | 25.7824 | 32.1863 | 29.5390 | 90.0003 | 98.6545 | 90.1146 | 1026 | 36 | 54 | 432 | 270 | 54 | 108 | 54 | 54 | 216 | 108 | 108 | 7.28364 | 5.26902 | 7.28364 | 24233.5 | 0.90478 | 6188.98 | 2553.89 | 2822.67 | 0 | 0 | 0 | 5965.8 | 0.24618 | 0.272088 | 0 | 0 | 0 | 63.277772 | 59.320882 | 61.655282 | 5.887261 | 5.075129 | 5.715351 | 42.342572 | 15.105782 | 35.696582 | 0.7839821 | 0.02623447 | 0.2773251 | 25.586972 | 6.651982 | 11.629982 | 62.936772 | 58.724582 | 62.089182 | 0.1339746 | 0.004884883 | 0.01910027 | 5.748326 | 4.894373 | 5.802658 | 23.2834 | 0.997063 | 3.28835 | 0.1877 | 1.7045
str_m3_o1_o10_pcu_sym.30.cif | 3 | 1 | 10 | 19148.2 | 25.9364 | 31.9760 | 29.5342 | 90.2483 | 98.2889 | 89.7929 | 1674 | 36 | 54 | 648 | 540 | 54 | 108 | 54 | 54 | 216 | 162 | 108 | 3.84934 | 2.64264 | 3.84933 | 24237.8 | 1.31186 | 0 | 0 | 0 | 2507.89 | 1034.71 | 788.731 | 0 | 0 | 0 | 466.819 | 0.01926 | 0.014681 | 2.477572 | 3.017982 | 3.017982 | 0 | 0 | 0 | 2.477572 | 3.017982 | 3.017982 | 0 | 0 | 0 | 2.477572 | 3.017982 | 3.017982 | 2.477572 | 3.017982 | 3.017982 | 0 | 0 | 0 | 0 | 0 | 0 | NaN | NaN | NaN | 0 | 0
str_m3_o1_o10_pcu_sym.31.cif | 3 | 1 | 10 | 17090 | 25.7762 | 32.0209 | 29.5950 | 90.0792 | 98.6256 | 90.2358 | 1026 | 36 | 54 | 432 | 54 | 54 | 108 | 54 | 54 | 216 | 216 | 108 | 5.81292 | 4.57564 | 5.81183 | 24150.5 | 1.17507 | 6124.84 | 2536.11 | 2158.26 | 0 | 0 | 0 | 3894.99 | 0.16128 | 0.137251 | 0 | 0 | 0 | 66.959272 | 65.015482 | 65.271382 | 3.340562 | 3.208344 | 3.251504 | 56.985672 | 28.369382 | 47.976182 | 2.711703 | 0.05286717 | 0.6509011 | 6.339572 | 4.001282 | 3.458682 | 66.753072 | 64.489982 | 65.600782 | 0.01606202 | 0.001521358 | 0.0003978935 | 3.275044 | 3.10041 | 3.218268 | 4.899465 | 0.490205 | 0.123512 | -0.0192 | 0.2485
str_m3_o1_o10_pcu_sym.32.cif | 3 | 1 | 10 | 17584.3 | 25.7556 | 32.0322 | 29.7100 | 92.9270 | 99.6094 | 90.8347 | 1728 | 36 | 54 | 702 | 648 | 54 | 108 | 54 | 108 | 216 | 216 | 108 | 4.1966 | 3.04958 | 4.196 | 24128.9 | 1.21016 | 2687.24 | 1113.7 | 920.294 | 0 | 0 | 0 | 646.172 | 0.02678 | 0.022129 | 0 | 0 | 0 | 2.477572 | 3.017982 | 3.017982 | 0 | 0 | 0 | 2.477572 | 3.017982 | 3.017982 | 5.686891e-06 | 5.686891e-06 | 5.686891e-06 | 2.477572 | 3.017982 | 3.017982 | 2.477572 | 3.017982 | 3.017982 | 0 | 0 | 0 | 0 | 0 | 0 | NaN | NaN | NaN | 0 | 0
str_m3_o1_o10_pcu_sym.33.cif | 3 | 1 | 10 | 23150.3 | 25.8679 | 32.5609 | 30.2943 | 87.4715 | 95.8903 | 95.0882 | 2214 | 36 | 54 | 1080 | 702 | 54 | 108 | 54 | 54 | 324 | 216 | 108 | 3.70985 | 2.71325 | 3.70966 | 25265.8 | 1.52152 | 0 | 0 | 0 | 1109.7 | 439.208 | 288.664 | 0 | 0 | 0 | 199.095 | 0.00788 | 0.005179 | 2.477572 | 3.017982 | 3.017982 | 0 | 0 | 0 | 2.477572 | 3.017982 | 3.017982 | 0 | 0 | 0 | 2.477572 | 3.017982 | 3.017982 | 2.477572 | 3.017982 | 3.017982 | 0 | 0 | 0 | 0 | 0 | 0 | NaN | NaN | NaN | 0 | 0
str_m3_o1_o10_pcu_sym.34.cif | 3 | 1 | 10 | 26800.8 | 25.7924 | 32.0366 | 29.7493 | 90.8375 | 98.7003 | 91.1902 | 1026 | 36 | 54 | 432 | 162 | 54 | 108 | 108 | 54 | 216 | 216 | 108 | 5.32006 | 3.74131 | 5.31998 | 24289.8 | 1.8322 | 5096.59 | 2098.24 | 1145.2 | 0 | 0 | 0 | 2496.51 | 0.10278 | 0.056096 | 0 | 0 | 0 | 69.923772 | 69.390182 | 69.514082 | 2.014865 | 2.014582 | 2.014865 | 66.026672 | 42.937782 | 62.928282 | 1.994045 | 0.1041573 | 1.462844 | 62.034872 | 3.017982 | 41.110682 | 65.690672 | 69.383182 | 68.716082 | 0.644283 | 0 | 0.08634444 | 1.365661 | 2.014865 | 1.919734 | 471.302067 | 0 | 44.932321 | 2.3141 | 17.2673
str_m3_o1_o10_pcu_sym.35.cif | 3 | 1 | 10 | 22870.2 | 25.8282 | 32.1228 | 29.7000 | 90.4277 | 97.9405 | 91.6491 | 1512 | 36 | 54 | 486 | 108 | 54 | 108 | 108 | 216 | 648 | 216 | 108 | 4.06844 | 2.69788 | 4.06803 | 24393.3 | 1.55685 | 0 | 0 | 0 | 1805.28 | 740.07 | 475.364 | 0 | 0 | 0 | 319.065 | 0.01308 | 0.008402 | 2.477572 | 3.017982 | 3.017982 | 0 | 0 | 0 | 2.477572 | 3.017982 | 3.017982 | 0 | 0 | 0 | 2.477572 | 3.017982 | 3.017982 | 2.477572 | 3.017982 | 3.017982 | 0 | 0 | 0 | 0 | 0 | 0 | NaN | NaN | NaN | 0 | 0
str_m3_o1_o10_pcu_sym.36.cif | 3 | 1 | 10 | 20986.8 | 25.7376 | 32.3996 | 30.0620 | 89.3263 | 96.5028 | 93.2097 | 1998 | 36 | 54 | 756 | 702 | 54 | 108 | 108 | 54 | 432 | 216 | 108 | 4.26241 | 3.09399 | 4.26225 | 24867.6 | 1.40141 | 2164.81 | 870.536 | 621.187 | 0 | 0 | 0 | 502.326 | 0.0202 | 0.014414 | 0 | 0 | 0 | 2.477572 | 3.017982 | 3.017982 | 0 | 0 | 0 | 2.477572 | 3.017982 | 3.017982 | 0 | 0 | 0 | 2.477572 | 3.017982 | 3.017982 | 2.477572 | 3.017982 | 3.017982 | 0 | 0 | 0 | 0 | 0 | 0 | NaN | NaN | NaN | 0 | 0
str_m3_o1_o10_pcu_sym.37.cif | 3 | 1 | 10 | 19525.3 | 25.6781 | 31.8311 | 29.8915 | 89.3781 | 98.4036 | 90.9095 | 1620 | 36 | 54 | 594 | 432 | 54 | 108 | 108 | 108 | 432 | 216 | 108 | 5.50213 | 3.3623 | 5.50213 | 24165.9 | 1.34167 | 3064.14 | 1267.96 | 945.061 | 0 | 0 | 0 | 1219.9 | 0.05048 | 0.037625 | 0 | 0 | 0 | 57.613072 | 57.376682 | 57.891082 | 1.382821 | 1.326925 | 1.458989 | 59.027772 | 38.303882 | 55.868082 | 1.23046 | 0.08848007 | 0.6079651 | 47.708872 | 5.184782 | 3.017982 | 57.043772 | 56.772682 | 57.551282 | 0.1928626 | 0.001603048 | 0 | 1.204909 | 1.359226 | 1.454713 | 159.904035 | 1.178204 | 0 | -0.0313 | 3.7344
str_m3_o1_o10_pcu_sym.38.cif | 3 | 1 | 10 | 19414.3 | 26.0400 | 32.1553 | 29.7180 | 89.8235 | 99.0605 | 91.9330 | 1296 | 36 | 54 | 486 | 108 | 54 | 108 | 108 | 216 | 432 | 216 | 108 | 5.0972 | 4.33576 | 4.73132 | 24559.1 | 1.31268 | 4234.69 | 1724.29 | 1313.56 | 0 | 0 | 0 | 2159.23 | 0.08792 | 0.066977 | 0 | 0 | 0 | 66.040872 | 62.990382 | 64.786382 | 2.779709 | 2.400566 | 2.760573 | 51.020872 | 20.197982 | 43.440982 | 0.8220384 | 0.0265732 | 0.241317 | 26.860372 | 3.017982 | 7.768382 | 64.698072 | 61.203082 | 62.927082 | 0.04836126 | 0.001189845 | 0.01751286 | 2.610426 | 2.18116 | 2.421231 | 18.507666 | 0.544964 | 7.225809 | 0.3169 | 0.9158
str_m3_o1_o10_pcu_sym.39.cif | 3 | 1 | 10 | 29073.1 | 26.1234 | 31.9336 | 30.0841 | 90.8862 | 99.1644 | 93.2688 | 1512 | 36 | 54 | 594 | 486 | 54 | 108 | 108 | 54 | 216 | 216 | 108 | 5.12989 | 3.58656 | 5.11953 | 24728.3 | 1.95231 | 3530.14 | 1427.57 | 731.221 | 0 | 0 | 0 | 1452.54 | 0.05874 | 0.030087 | 0 | 0 | 0 | 72.876872 | 71.497282 | 71.890582 | 1.49336 | 1.381218 | 1.507043 | 71.293272 | 54.117682 | 67.613282 | 1.588885 | 0.1723277 | 1.095397 | 69.241372 | 9.716782 | 54.422082 | 67.506672 | 71.235782 | 70.176282 | 0.7863695 | 0.005737262 | 0.1614688 | 0.7947931 | 1.442251 | 1.211594 | 988.412124 | 3.974014 | 133.136472 | 4.5276 | 22.6954
str_m3_o1_o10_pcu_sym.4.cif | 3 | 1 | 10 | 18772.7 | 25.9571 | 31.8229 | 29.7075 | 89.5508 | 98.7724 | 90.5743 | 1890 | 36 | 54 | 594 | 756 | 54 | 108 | 108 | 216 | 270 | 216 | 108 | 4.21564 | 2.0183 | 4.21554 | 24250.5 | 1.28546 | 0 | 0 | 0 | 2055.81 | 847.739 | 659.482 | 0 | 0 | 0 | 452.03 | 0.01864 | 0.014501 | 2.477572 | 3.017982 | 3.017982 | 0 | 0 | 0 | 2.477572 | 3.017982 | 3.017982 | 0 | 0 | 0 | 2.477572 | 3.017982 | 3.017982 | 2.477572 | 3.017982 | 3.017982 | 0 | 0 | 0 | 0 | 0 | 0 | NaN | NaN | NaN | 0 | 0
str_m3_o1_o10_pcu_sym.40.cif | 3 | 1 | 10 | 24103.7 | 25.7829 | 32.2752 | 29.6156 | 90.2385 | 97.2685 | 90.4290 | 1404 | 36 | 54 | 540 | 378 | 108 | 108 | 108 | 54 | 270 | 216 | 108 | 4.87219 | 3.65398 | 4.87219 | 24445.5 | 1.63732 | 3515.88 | 1438.25 | 878.417 | 0 | 0 | 0 | 1210.05 | 0.0495 | 0.030232 | 0 | 0 | 0 | 61.163472 | 59.025182 | 60.058882 | 1.410887 | 1.16909 | 1.40171 | 55.772672 | 17.627582 | 43.137682 | 0.52248 | 0.01328842 | 0.1113646 | 41.977872 | 10.721882 | 3.779782 | 59.722272 | 57.221782 | 58.171782 | 0.1027228 | 0.00655501 | 0.005970038 | 1.160967 | 0.9736513 | 1.136979 | 88.391915 | 6.725667 | 5.245539 | -0.0141 | 2.318
str_m3_o1_o10_pcu_sym.41.cif | 3 | 1 | 10 | 18879 | 25.7011 | 32.0658 | 29.7150 | 90.8408 | 98.6684 | 91.0779 | 1782 | 36 | 54 | 594 | 648 | 108 | 108 | 108 | 108 | 378 | 216 | 108 | 4.60039 | 2.69425 | 4.58522 | 24201.1 | 1.29538 | 0 | 0 | 0 | 2879.69 | 1189.9 | 918.575 | 0 | 0 | 0 | 881.888 | 0.03644 | 0.028131 | 21.587572 | 5.516382 | 14.806082 | 0.0466709 | 0.00369723 | 0.02787754 | 4.745072 | 3.017982 | 3.494982 | 0.001589067 | 7.415647e-05 | 0.0008316118 | 3.726672 | 3.017982 | 4.186182 | 25.840772 | 5.197982 | 16.582682 | 0.001859209 | 0.0002065787 | 0.000582658 | 0.0614969 | 0.002966259 | 0.03267652 | 30.202326 | 69.573214 | 17.81326 | 0.0071 | 0.0312
str_m3_o1_o10_pcu_sym.42.cif | 3 | 1 | 10 | 14718.9 | 25.7591 | 31.9044 | 29.5925 | 89.8604 | 98.6738 | 90.4240 | 1350 | 36 | 54 | 540 | 486 | 108 | 108 | 108 | 54 | 216 | 216 | 108 | 6.3973 | 4.62528 | 6.39729 | 24041.1 | 1.01666 | 5074.98 | 2110.96 | 2076.37 | 0 | 0 | 0 | 3704.26 | 0.15408 | 0.151556 | 0 | 0 | 0 | 68.820472 | 67.022182 | 68.101182 | 3.663868 | 3.503319 | 3.668752 | 57.895272 | 33.279382 | 50.078782 | 2.737277 | 0.126042 | 1.129908 | 45.462272 | 3.624582 | 4.241882 | 66.168372 | 67.210182 | 67.403582 | 0.3694502 | 0.0007133685 | 0.001440325 | 3.091821 | 3.531195 | 3.542133 | 119.373258 | 0.201817 | 0.40622 | 0.0107 | 5.4274
str_m3_o1_o10_pcu_sym.43.cif | 3 | 1 | 10 | 20002.4 | 25.7781 | 32.1156 | 29.5223 | 89.9562 | 97.9894 | 90.1470 | 1026 | 36 | 54 | 432 | 216 | 108 | 108 | 54 | 54 | 216 | 216 | 108 | 6.11103 | 4.31088 | 6.11097 | 24203.6 | 1.37232 | 5364.46 | 2216.39 | 1615.07 | 0 | 0 | 0 | 3877.9 | 0.16022 | 0.116752 | 0 | 0 | 0 | 64.148972 | 63.235382 | 63.400482 | 2.699676 | 2.672454 | 2.698101 | 55.432772 | 20.940382 | 43.312782 | 1.942162 | 0.02867656 | 0.3299354 | 27.588172 | 3.602182 | 3.017982 | 63.629972 | 63.247082 | 63.436982 | 0.083325 | 0.0003299604 | 0 | 2.607712 | 2.681373 | 2.699676 | 31.921345 | 0.122933 | 0 | -0.0066 | 1.6601
str_m3_o1_o10_pcu_sym.44.cif | 3 | 1 | 10 | 17313.2 | 25.7311 | 32.1447 | 29.4878 | 90.0644 | 98.6911 | 90.0724 | 1566 | 36 | 54 | 756 | 486 | 108 | 108 | 54 | 54 | 216 | 216 | 108 | 4.54525 | 2.77548 | 4.54521 | 24109.8 | 1.19245 | 0 | 0 | 0 | 3299.61 | 1368.57 | 1147.7 | 0 | 0 | 0 | 1072.89 | 0.0445 | 0.037318 | 53.615572 | 47.175082 | 52.666982 | 1.510281 | 0.4645126 | 1.463854 | 35.483672 | 3.691482 | 15.714982 | 0.09458679 | 0.001386226 | 0.0205739 | 5.785572 | 4.766482 | 4.858182 | 53.356972 | 47.683882 | 52.475182 | 0.01088187 | 0.001409329 | 0.002171753 | 1.509426 | 0.5320622 | 1.4055 | 7.202066 | 2.646157 | 1.543637 | 0.0132 | 0.164
str_m3_o1_o10_pcu_sym.45.cif | 3 | 1 | 10 | 19530.3 | 25.7894 | 32.3653 | 29.8273 | 89.2896 | 97.7408 | 93.3193 | 2052 | 36 | 54 | 594 | 864 | 108 | 108 | 54 | 324 | 216 | 216 | 108 | 4.25907 | 3.06528 | 4.25887 | 24627.8 | 1.31686 | 1950.06 | 791.813 | 601.29 | 0 | 0 | 0 | 563.484 | 0.02288 | 0.017375 | 0 | 0 | 0 | 53.329272 | 48.059482 | 53.335782 | 0.7545967 | 0.2246919 | 0.6769532 | 36.390472 | 4.279782 | 10.833582 | 0.07082328 | 0.0009267651 | 0.00965679 | 37.279172 | 3.671282 | 11.554782 | 53.506372 | 48.442482 | 51.684282 | 0.07007573 | 0.001141816 | 0.008120715 | 0.6178758 | 0.2343743 | 0.4361479 | 113.300523 | 4.86689 | 18.600556 | 0.1363 | 1.3463
str_m3_o1_o10_pcu_sym.46.cif | 3 | 1 | 10 | 13204 | 25.7830 | 32.1873 | 29.5392 | 90.0005 | 98.6551 | 90.1172 | 1026 | 36 | 54 | 432 | 270 | 108 | 108 | 54 | 54 | 216 | 216 | 108 | 7.28408 | 5.2687 | 7.28403 | 24234.9 | 0.904726 | 6181.18 | 2550.52 | 2819.11 | 0 | 0 | 0 | 5965.67 | 0.24616 | 0.272082 | 0 | 0 | 0 | 63.489572 | 58.737082 | 61.263582 | 5.875962 | 4.875932 | 5.603613 | 42.263172 | 16.731982 | 35.827382 | 0.7828915 | 0.02610573 | 0.2778098 | 30.738072 | 5.777882 | 5.446082 | 62.312172 | 58.790882 | 62.115682 | 0.1286807 | 0.003945774 | 0.004930324 | 5.593025 | 4.975303 | 5.774652 | 22.984347 | 0.792279 | 0.852934 | 0.013 | 1.647
str_m3_o1_o10_pcu_sym.47.cif | 3 | 1 | 10 | 14772.3 | 25.7765 | 32.2425 | 29.5267 | 89.0979 | 98.6650 | 90.2245 | 1296 | 36 | 54 | 486 | 432 | 108 | 108 | 54 | 108 | 216 | 216 | 108 | 5.75987 | 4.28895 | 5.75964 | 24256.5 | 1.01128 | 5662.28 | 2334.34 | 2308.3 | 0 | 0 | 0 | 3685.04 | 0.15192 | 0.150225 | 0 | 0 | 0 | 65.053872 | 63.374682 | 64.142382 | 3.769961 | 3.512886 | 3.669855 | 53.172272 | 23.251382 | 45.317982 | 1.809116 | 0.04305355 | 0.4516697 | 8.971172 | 6.002182 | 3.017982 | 64.439372 | 63.810482 | 64.159682 | 0.009429811 | 0.003249325 | 0.007378675 | 3.587796 | 3.505426 | 3.646061 | 2.625674 | 0.926015 | 2.021715 | 0.061 | 0.0913
str_m3_o1_o10_pcu_sym.48.cif | 3 | 1 | 10 | 29705.3 | 25.7902 | 32.2449 | 29.6520 | 90.5147 | 98.2056 | 91.8306 | 1026 | 36 | 54 | 432 | 432 | 162 | 108 | 54 | 54 | 216 | 216 | 108 | 4.76032 | 3.97971 | 4.74793 | 24391.5 | 2.0223 | 2508.62 | 1028.48 | 508.571 | 336.414 | 137.923 | 68.201 | 960.537 | 0.03938 | 0.019473 | 32.6846 | 0.00134 | 0.000663 | 65.302872 | 64.647282 | 64.542682 | 0.9089354 | 0.8938136 | 0.9038757 | 64.070972 | 38.063582 | 59.432482 | 0.8069604 | 0.04046753 | 0.3363541 | 57.104772 | 9.385882 | 42.669882 | 64.534172 | 64.647782 | 64.189682 | 0.2023578 | 0.005817144 | 0.06048752 | 0.6945057 | 0.8667342 | 0.819066 | 291.078205 | 6.704854 | 73.775542 | 1.624 | 5.8383
str_m3_o1_o10_pcu_sym.49.cif | 3 | 1 | 10 | 17847.4 | 25.8950 | 31.9960 | 29.7767 | 89.3384 | 97.9082 | 91.6797 | 1188 | 36 | 54 | 486 | 162 | 162 | 108 | 54 | 54 | 216 | 216 | 108 | 5.57959 | 4.2793 | 5.57747 | 24425.2 | 1.21335 | 5446.66 | 2229.93 | 1837.83 | 0 | 0 | 0 | 3104.94 | 0.12712 | 0.104768 | 0 | 0 | 0 | 67.059972 | 65.788882 | 66.009582 | 2.98569 | 2.859363 | 2.954173 | 59.126072 | 27.572082 | 49.685782 | 2.357178 | 0.05116151 | 0.5276231 | 42.909372 | 5.326082 | 6.899082 | 65.677472 | 65.194882 | 66.172582 | 0.2341013 | 0.001820994 | 0.01291505 | 2.628736 | 2.664618 | 2.88707 | 88.965662 | 0.682714 | 4.468936 | 0.198 | 4.1456
str_m3_o1_o10_pcu_sym.5.cif | 3 | 1 | 10 | 17464.4 | 25.7639 | 32.1334 | 29.6593 | 89.6303 | 98.3391 | 90.7337 | 1026 | 36 | 54 | 432 | 216 | 54 | 108 | 54 | 54 | 216 | 216 | 108 | 6.34975 | 5.25234 | 6.34677 | 24292.5 | 1.1938 | 6158.7 | 2535.22 | 2123.65 | 0 | 0 | 0 | 4538.82 | 0.18684 | 0.156508 | 0 | 0 | 0 | 70.565772 | 67.409982 | 69.455982 | 4.445684 | 3.916441 | 4.457708 | 59.143672 | 28.020782 | 47.181382 | 3.21352 | 0.06265317 | 0.7555713 | 50.911772 | 8.685682 | 18.324082 | 64.850472 | 64.498282 | 66.546982 | 0.6033932 | 0.008291152 | 0.03361696 | 3.402734 | 3.517298 | 3.818998 | 177.148691 | 2.354893 | 8.793758 | 0.4423 | 10.3931
str_m3_o1_o10_pcu_sym.50.cif | 3 | 1 | 10 | 17962.1 | 25.9424 | 31.8024 | 29.8029 | 89.9090 | 97.6840 | 91.8828 | 1782 | 36 | 54 | 540 | 702 | 54 | 108 | 54 | 270 | 216 | 216 | 108 | 5.18308 | 2.49712 | 5.18287 | 24354.3 | 1.22472 | 0 | 0 | 0 | 2590.06 | 1063.49 | 868.358 | 0 | 0 | 0 | 1050.16 | 0.04312 | 0.035208 | 60.665672 | 59.901882 | 60.201882 | 1.503165 | 1.451701 | 1.503165 | 58.561272 | 18.922682 | 49.257882 | 1.117113 | 0.02535895 | 0.2447988 | 40.202672 | 6.385382 | 3.017982 | 60.493272 | 59.967582 | 60.097282 | 0.1373225 | 0.003941633 | 0 | 1.292182 | 1.37043 | 1.503165 | 106.165513 | 2.873325 | 0 | -0.0708 | 2.3958
str_m3_o1_o10_pcu_sym.51.cif | 3 | 1 | 10 | 16231.5 | 25.7210 | 31.8564 | 29.7971 | 88.8515 | 98.0559 | 91.6259 | 1458 | 36 | 54 | 594 | 486 | 54 | 108 | 54 | 54 | 270 | 216 | 108 | 6.03919 | 4.78021 | 6.03717 | 24161.3 | 1.11555 | 4262.62 | 1764.24 | 1581.49 | 0 | 0 | 0 | 3013.39 | 0.12472 | 0.111801 | 0 | 0 | 0 | 71.607572 | 70.546182 | 70.734482 | 3.326864 | 3.287897 | 3.326864 | 64.255172 | 49.340882 | 59.260282 | 3.147091 | 0.4357083 | 2.080904 | 60.105572 | 3.017982 | 4.282282 | 65.648472 | 70.333382 | 70.447682 | 1.029788 | 0.003530173 | 0.02439084 | 2.245738 | 3.267474 | 3.244414 | 458.09345 | 1.079318 | 7.51028 | 0.3386 | 16.6577
str_m3_o1_o10_pcu_sym.52.cif | 3 | 1 | 10 | 13961.5 | 25.9003 | 32.1219 | 29.5256 | 89.9724 | 97.9021 | 90.1544 | 1188 | 36 | 54 | 486 | 378 | 54 | 108 | 54 | 54 | 216 | 216 | 108 | 7.09906 | 4.67108 | 7.0989 | 24331 | 0.95285 | 5644.05 | 2319.7 | 2434.49 | 0 | 0 | 0 | 4717.29 | 0.19388 | 0.203474 | 0 | 0 | 0 | 59.318272 | 58.475382 | 58.654882 | 3.857365 | 3.757949 | 3.86124 | 43.460672 | 11.723682 | 34.094982 | 0.7383734 | 0.02114386 | 0.2318376 | 2.477572 | 4.996682 | 3.017982 | 59.036372 | 57.816282 | 58.840382 | 0 | 0.00300111 | 0 | 3.867779 | 3.696136 | 3.861512 | 0 | 0.811147 | 0 | -0.0419 | -0.0419
str_m3_o1_o10_pcu_sym.53.cif | 3 | 1 | 10 | 14175.5 | 25.7803 | 32.0734 | 29.5590 | 89.8644 | 98.6625 | 90.1414 | 1026 | 36 | 54 | 432 | 216 | 54 | 108 | 54 | 54 | 216 | 54 | 108 | 6.94694 | 4.0538 | 6.93702 | 24162.3 | 0.97421 | 6246.75 | 2585.33 | 2653.77 | 0 | 0 | 0 | 5291.54 | 0.219 | 0.224798 | 0 | 0 | 0 | 63.271972 | 58.579882 | 61.139782 | 4.964333 | 4.067158 | 4.706818 | 41.533472 | 11.716782 | 32.892382 | 0.5601425 | 0.01702233 | 0.184967 | 29.895472 | 3.514782 | 14.648082 | 61.344672 | 58.438882 | 59.657182 | 0.1169765 | 0.001523756 | 0.03015767 | 4.664174 | 4.147938 | 4.310444 | 25.054703 | 0.366985 | 6.989421 | 0.4059 | 1.6366
str_m3_o1_o10_pcu_sym.54.cif | 3 | 1 | 10 | 23032.2 | 26.0819 | 32.0469 | 29.4625 | 90.4281 | 98.9090 | 91.3237 | 1674 | 36 | 54 | 648 | 648 | 54 | 108 | 54 | 54 | 216 | 54 | 108 | 4.91489 | 2.75845 | 4.91489 | 24320.9 | 1.57256 | 0 | 0 | 0 | 2461.91 | 1012.26 | 643.701 | 0 | 0 | 0 | 929.06 | 0.0382 | 0.024292 | 57.028272 | 55.126182 | 56.623482 | 1.153859 | 0.8102439 | 1.1614 | 60.969072 | 15.130782 | 47.957982 | 0.7237172 | 0.01185731 | 0.1437118 | 47.393872 | 8.368682 | 7.813382 | 57.031572 | 55.481982 | 56.396982 | 0.1261929 | 0.004480684 | 0.01279513 | 1.037408 | 0.8531317 | 1.10339 | 121.520792 | 5.24679 | 11.584603 | 0.1915 | 2.8033
str_m3_o1_o10_pcu_sym.55.cif | 3 | 1 | 10 | 17311.8 | 25.7375 | 32.1694 | 29.5291 | 89.7423 | 98.6394 | 90.2512 | 1566 | 36 | 54 | 594 | 540 | 54 | 108 | 54 | 54 | 270 | 54 | 108 | 4.34086 | 2.80994 | 4.34084 | 24171.1 | 1.18932 | 3072.79 | 1271.27 | 1068.9 | 0.73864 | 0.305588 | 0.256944 | 714.014 | 0.02954 | 0.024838 | 0 | 0 | 0 | 45.175472 | 21.903382 | 41.736182 | 0.6479165 | 0.03889255 | 0.3054044 | 3.743272 | 3.017982 | 3.017982 | 0.0003639136 | 2.310563e-05 | 0.0001328574 | 2.983372 | 3.017982 | 3.017982 | 45.955172 | 13.785382 | 41.861082 | 0.0008837902 | 2.310563e-05 | 0.0003234788 | 0.6146617 | 0.01486847 | 0.280381 | 1.43641 | 1.552448 | 1.152558 | 0.0052 | 0.0149
str_m3_o1_o10_pcu_sym.56.cif | 3 | 1 | 10 | 18283.9 | 25.7165 | 32.3894 | 29.7523 | 91.0072 | 99.0627 | 91.2923 | 1512 | 36 | 54 | 648 | 378 | 54 | 108 | 54 | 162 | 270 | 54 | 108 | 4.49712 | 3.04573 | 4.49706 | 24460.7 | 1.24123 | 3853.86 | 1575.53 | 1269.33 | 0 | 0 | 0 | 1197.11 | 0.04894 | 0.039429 | 0 | 0 | 0 | 49.037072 | 42.174782 | 47.991682 | 1.375483 | 0.3249471 | 1.204475 | 19.451072 | 3.630382 | 11.376682 | 0.03093432 | 0.0007328852 | 0.009839257 | 5.821672 | 3.017982 | 5.775782 | 48.925472 | 42.627882 | 48.076982 | 0.005228644 | 0.0007164773 | 0.005354438 | 1.375806 | 0.3204294 | 1.197731 | 3.796622 | 2.233755 | 4.466012 | 0.0848 | 0.0825
str_m3_o1_o10_pcu_sym.57.cif | 3 | 1 | 10 | 22066.2 | 25.7650 | 31.7417 | 30.0541 | 90.7130 | 97.8745 | 91.5845 | 1890 | 36 | 54 | 864 | 486 | 54 | 108 | 54 | 54 | 432 | 54 | 108 | 3.93926 | 2.39111 | 3.86217 | 24334.6 | 1.50576 | 0 | 0 | 0 | 1563.29 | 642.412 | 426.637 | 0 | 0 | 0 | 328.518 | 0.0135 | 0.008966 | 2.477572 | 3.017982 | 3.017982 | 0 | 0 | 0 | 2.477572 | 3.017982 | 3.017982 | 0 | 0 | 0 | 2.477572 | 3.017982 | 3.017982 | 2.477572 | 3.017982 | 3.017982 | 0 | 0 | 0 | 0 | 0 | 0 | NaN | NaN | NaN | 0 | 0
str_m3_o1_o10_pcu_sym.58.cif | 3 | 1 | 10 | 28313.4 | 25.9672 | 32.1593 | 29.9223 | 90.1251 | 98.7644 | 93.1275 | 1134 | 36 | 54 | 486 | 162 | 54 | 108 | 108 | 54 | 270 | 54 | 108 | 4.97592 | 3.80732 | 4.97588 | 24657.8 | 1.90672 | 4766.84 | 1933.2 | 1013.88 | 0 | 0 | 0 | 2063.86 | 0.0837 | 0.043897 | 0 | 0 | 0 | 71.920272 | 70.938282 | 71.114782 | 1.8902 | 1.879421 | 1.893806 | 66.536072 | 22.574782 | 51.806982 | 1.709636 | 0.01984573 | 0.2638221 | 61.624972 | 15.784582 | 42.444482 | 66.809672 | 70.402882 | 69.305382 | 0.5381869 | 0.007166218 | 0.07925929 | 1.289948 | 1.773475 | 1.691581 | 416.798879 | 4.036737 | 46.80831 | 2.0412 | 15.035
str_m3_o1_o10_pcu_sym.59.cif | 3 | 1 | 10 | 14716.6 | 25.7710 | 31.9228 | 29.5795 | 89.8631 | 98.6202 | 90.1276 | 1134 | 36 | 54 | 486 | 270 | 54 | 108 | 108 | 54 | 270 | 54 | 108 | 5.21664 | 3.8019 | 5.21658 | 24059.5 | 1.01571 | 6687.12 | 2779.4 | 2736.4 | 0 | 0 | 0 | 3357.75 | 0.13956 | 0.137401 | 0 | 0 | 0 | 53.944572 | 48.559582 | 53.002982 | 3.728837 | 2.131206 | 3.596524 | 44.924272 | 9.782982 | 34.321282 | 0.5346887 | 0.01373279 | 0.1514005 | 24.730072 | 7.776782 | 5.640882 | 53.644872 | 47.984182 | 52.976682 | 0.06466847 | 0.01196608 | 0.004627428 | 3.675156 | 2.162198 | 3.630832 | 17.57852 | 5.528686 | 1.273207 | -0.108 | 0.7756
str_m3_o1_o10_pcu_sym.6.cif | 3 | 1 | 10 | 36300.2 | 25.6229 | 32.3333 | 29.9330 | 90.4081 | 97.8657 | 92.9019 | 1134 | 36 | 54 | 540 | 270 | 54 | 108 | 162 | 162 | 216 | 54 | 108 | 3.98137 | 3.08466 | 3.98123 | 24531.4 | 2.45719 | 1490.27 | 607.496 | 247.232 | 191.97 | 78.255 | 31.8474 | 292.905 | 0.01194 | 0.004859 | 11.2844 | 0.00046 | 0.000187 | 2.477572 | 3.017982 | 3.017982 | 0 | 0 | 0 | 2.477572 | 3.017982 | 3.017982 | 0 | 0 | 0 | 2.477572 | 3.017982 | 3.017982 | 2.477572 | 3.017982 | 3.017982 | 0 | 0 | 0 | 0 | 0 | 0 | NaN | NaN | NaN | 0 | 0
str_m3_o1_o10_pcu_sym.60.cif | 3 | 1 | 10 | 25985.2 | 25.8097 | 31.8291 | 29.7044 | 90.7913 | 98.4996 | 90.7871 | 1026 | 36 | 54 | 432 | 108 | 162 | 108 | 162 | 54 | 216 | 54 | 108 | 5.06673 | 3.86116 | 5.05347 | 24128.8 | 1.7883 | 4012.01 | 1662.75 | 929.791 | 0 | 0 | 0 | 1537 | 0.0637 | 0.03562 | 0 | 0 | 0 | 59.207372 | 55.383582 | 57.733082 | 1.48147 | 1.082516 | 1.322187 | 56.759172 | 28.274882 | 50.833182 | 0.9177032 | 0.03525084 | 0.3103305 | 41.134772 | 6.068982 | 13.045382 | 57.198172 | 55.658682 | 56.780482 | 0.1181788 | 0.003567415 | 0.01279959 | 1.153195 | 1.097544 | 1.232598 | 102.376997 | 3.247112 | 10.373858 | 0.2399 | 2.9782
str_m3_o1_o10_pcu_sym.61.cif | 3 | 1 | 10 | 17313.2 | 25.6850 | 31.7802 | 29.7891 | 88.7004 | 97.9582 | 91.1680 | 1566 | 36 | 54 | 756 | 486 | 162 | 108 | 162 | 54 | 216 | 54 | 108 | 4.72726 | 3.67397 | 4.72715 | 24072.1 | 1.19432 | 3363.49 | 1397.26 | 1169.92 | 0 | 0 | 0 | 1247.9 | 0.05184 | 0.043406 | 0 | 0 | 0 | 50.138272 | 29.390182 | 46.371982 | 1.651728 | 0.1121976 | 0.905315 | 30.891572 | 3.638082 | 9.871082 | 0.07118846 | 0.00116674 | 0.01061618 | 28.633972 | 4.228382 | 11.797182 | 49.483572 | 29.108782 | 45.270882 | 0.07003905 | 0.0009183744 | 0.01282259 | 1.308031 | 0.08978121 | 0.6334589 | 53.491862 | 10.218798 | 20.221934 | 0.2061 | 1.1967
str_m3_o1_o10_pcu_sym.62.cif | 3 | 1 | 10 | 13961.5 | 25.7803 | 32.1761 | 29.7233 | 90.5402 | 99.1770 | 91.2602 | 1188 | 36 | 54 | 486 | 378 | 162 | 108 | 162 | 54 | 216 | 54 | 108 | 5.95858 | 5.26229 | 5.95858 | 24332.2 | 0.952802 | 5858.72 | 2407.8 | 2527.08 | 0 | 0 | 0 | 4639.66 | 0.19068 | 0.200126 | 0 | 0 | 0 | 63.076872 | 60.777282 | 62.089282 | 4.225907 | 3.868839 | 4.146725 | 48.973372 | 25.125282 | 44.190582 | 1.67891 | 0.06413351 | 0.6129069 | 5.352672 | 5.956982 | 4.940582 | 62.290772 | 60.532582 | 61.511882 | 0.02208932 | 0.001325073 | 0.003681553 | 3.838456 | 3.751481 | 3.99018 | 5.748986 | 0.35286 | 0.921731 | 0.0329 | 0.2899
str_m3_o1_o10_pcu_sym.63.cif | 3 | 1 | 10 | 17255.6 | 26.1417 | 32.0454 | 29.5226 | 90.3259 | 98.5913 | 90.8355 | 1188 | 36 | 54 | 594 | 108 | 162 | 108 | 162 | 216 | 216 | 54 | 108 | 5.70414 | 3.55942 | 5.70392 | 24450.8 | 1.1719 | 3900.82 | 1595.37 | 1361.36 | 0 | 0 | 0 | 1865.6 | 0.0763 | 0.065108 | 0 | 0 | 0 | 60.202672 | 55.948382 | 58.909282 | 2.309019 | 1.759933 | 2.186386 | 54.663672 | 33.642082 | 50.411382 | 1.404483 | 0.08386843 | 0.6315921 | 21.113672 | 5.361582 | 4.870482 | 57.063772 | 55.203582 | 57.397482 | 0.04578803 | 0.002022532 | 0.005146155 | 1.815706 | 1.639079 | 1.928562 | 25.192537 | 1.23271 | 2.665721 | 0.0539 | 0.7552
str_m3_o1_o10_pcu_sym.64.cif | 3 | 1 | 10 | 14068 | 25.7745 | 31.9410 | 29.5809 | 89.6668 | 98.6740 | 90.1982 | 1080 | 36 | 54 | 432 | 270 | 162 | 108 | 162 | 54 | 270 | 54 | 108 | 6.90046 | 5.13332 | 6.89556 | 24073.8 | 0.970372 | 5889.95 | 2446.62 | 2521.32 | 0 | 0 | 0 | 4843.18 | 0.20118 | 0.207322 | 0 | 0 | 0 | 58.242372 | 56.520082 | 57.149082 | 3.929819 | 3.700554 | 3.858288 | 42.147672 | 11.113782 | 31.324282 | 0.5435456 | 0.01572363 | 0.1686452 | 2.477572 | 4.443582 | 3.017982 | 57.628972 | 56.569882 | 57.371082 | 0 | 0.003326699 | 0 | 3.837575 | 3.716641 | 3.837752 | 0 | 0.894187 | 0 | -0.0468 | -0.0468
str_m3_o1_o10_pcu_sym.65.cif | 3 | 1 | 10 | 18063.8 | 25.9671 | 32.0424 | 29.6750 | 90.6368 | 98.9442 | 90.7404 | 1242 | 36 | 54 | 432 | 162 | 162 | 108 | 162 | 162 | 432 | 54 | 108 | 5.92166 | 4.29739 | 5.92154 | 24386.6 | 1.23001 | 4284.62 | 1756.96 | 1428.41 | 0 | 0 | 0 | 2831.28 | 0.1161 | 0.09439 | 0 | 0 | 0 | 67.838272 | 67.325582 | 67.382682 | 2.989404 | 2.983641 | 2.989404 | 61.147572 | 31.671382 | 53.828182 | 2.834918 | 0.07910849 | 1.133482 | 54.886972 | 4.161982 | 3.017982 | 65.050572 | 67.375782 | 67.451182 | 0.6965533 | 0.001389519 | 0.005790587 | 2.272412 | 2.973776 | 2.982291 | 306.219429 | 0.46679 | 1.939716 | 0.0795 | 12.5573
str_m3_o1_o10_pcu_sym.66.cif | 3 | 1 | 10 | 20002.4 | 25.7573 | 32.1094 | 29.6921 | 89.5207 | 98.2506 | 90.9666 | 1026 | 36 | 54 | 432 | 216 | 162 | 108 | 54 | 54 | 216 | 54 | 108 | 6.0503 | 4.87881 | 6.0501 | 24298.8 | 1.36694 | 6203.74 | 2553.1 | 1867.76 | 0 | 0 | 0 | 3979.18 | 0.16376 | 0.119801 | 0 | 0 | 0 | 64.699972 | 62.928682 | 63.744482 | 3.076226 | 2.956795 | 3.04093 | 57.678172 | 26.392082 | 49.488882 | 2.4995 | 0.05490841 | 0.7788765 | 49.390372 | 5.660982 | 8.330582 | 61.067072 | 62.128782 | 62.071582 | 0.4151852 | 0.00366956 | 0.005959285 | 2.648967 | 2.862906 | 2.878075 | 156.578007 | 1.280478 | 2.06851 | 0.0458 | 8.2313
str_m3_o1_o10_pcu_sym.67.cif | 3 | 1 | 10 | 13204 | 25.7830 | 32.1873 | 29.5392 | 90.0004 | 98.6556 | 90.1148 | 1026 | 36 | 54 | 432 | 270 | 162 | 108 | 54 | 54 | 216 | 54 | 108 | 7.28396 | 5.2691 | 7.2839 | 24234.9 | 0.904727 | 6192.07 | 2555.02 | 2824.08 | 0 | 0 | 0 | 5966.63 | 0.2462 | 0.272126 | 0 | 0 | 0 | 63.151972 | 58.928782 | 61.402182 | 5.798243 | 4.880142 | 5.575833 | 41.935972 | 14.313682 | 35.958982 | 0.8024917 | 0.02637837 | 0.2814071 | 33.484372 | 6.671482 | 5.008482 | 60.580572 | 58.230682 | 61.736282 | 0.2090579 | 0.005399879 | 0.00448349 | 5.278446 | 4.745032 | 5.71645 | 39.566343 | 1.136869 | 0.783529 | -0.0121 | 2.6891
str_m3_o1_o10_pcu_sym.68.cif | 3 | 1 | 10 | 22714.2 | 25.9452 | 32.3720 | 29.4500 | 89.3456 | 98.4157 | 89.8200 | 1512 | 36 | 54 | 432 | 270 | 162 | 108 | 54 | 54 | 594 | 54 | 108 | 4.57055 | 2.69604 | 4.57043 | 24466.8 | 1.54164 | 0 | 0 | 0 | 2538.33 | 1037.46 | 672.958 | 0 | 0 | 0 | 652.773 | 0.02668 | 0.017306 | 50.217772 | 33.974382 | 48.592082 | 0.8422793 | 0.08959594 | 0.6694579 | 47.701772 | 4.402582 | 21.212582 | 0.1863504 | 0.00166856 | 0.02483468 | 31.149472 | 8.464182 | 16.068082 | 49.248772 | 33.069882 | 47.583482 | 0.05124988 | 0.002813218 | 0.01297867 | 0.6495144 | 0.07141788 | 0.4616936 | 78.826011 | 39.35156 | 28.082884 | 0.2309 | 1.1002
str_m3_o1_o10_pcu_sym.69.cif | 3 | 1 | 10 | 19312.2 | 25.8857 | 32.2458 | 29.5692 | 90.4140 | 97.2903 | 89.5923 | 1836 | 36 | 54 | 702 | 648 | 162 | 108 | 54 | 108 | 324 | 54 | 108 | 4.40104 | 2.98487 | 4.40078 | 24480.9 | 1.30996 | 1828.71 | 746.993 | 570.241 | 0 | 0 | 0 | 490.598 | 0.02004 | 0.015298 | 0 | 0 | 0 | 2.477572 | 3.017982 | 3.017982 | 3.106844e-05 | 0 | 9.320533e-05 | 2.477572 | 3.017982 | 3.017982 | 0 | 0 | 0 | 2.477572 | 3.017982 | 3.017982 | 2.477572 | 3.017982 | 3.017982 | 1.035615e-05 | 0 | 5.178074e-06 | 2.589037e-05 | 5.178074e-06 | 3.624652e-05 | 399.6 | 0 | 142.714286 | 0.0001 | 0.0002
str_m3_o1_o10_pcu_sym.7.cif | 3 | 1 | 10 | 26482.5 | 25.7187 | 32.0240 | 29.7889 | 91.3273 | 99.0225 | 92.8210 | 1782 | 36 | 54 | 648 | 594 | 108 | 108 | 54 | 54 | 324 | 54 | 108 | 3.58483 | 1.92867 | 3.58483 | 24189.8 | 1.81793 | 0 | 0 | 0 | 973.234 | 402.332 | 221.313 | 0 | 0 | 0 | 127.722 | 0.00528 | 0.002904 | 2.477572 | 3.017982 | 3.017982 | 0 | 0 | 0 | 2.477572 | 3.017982 | 3.017982 | 0 | 0 | 0 | 2.477572 | 3.017982 | 3.017982 | 2.477572 | 3.017982 | 3.017982 | 0 | 0 | 0 | 0 | 0 | 0 | NaN | NaN | NaN | 0 | 0
str_m3_o1_o10_pcu_sym.70.cif | 3 | 1 | 10 | 15580.6 | 25.8614 | 32.1400 | 29.5321 | 89.9648 | 98.1723 | 90.1437 | 1188 | 36 | 54 | 486 | 270 | 108 | 108 | 54 | 54 | 324 | 54 | 108 | 6.31379 | 4.02275 | 6.31374 | 24297.3 | 1.06482 | 5277.98 | 2172.25 | 2040.02 | 0 | 0 | 0 | 3771.91 | 0.15524 | 0.14579 | 0 | 0 | 0 | 64.298072 | 63.482582 | 63.783882 | 3.46504 | 3.404965 | 3.465849 | 46.325372 | 11.520882 | 35.091682 | 0.8040512 | 0.02041 | 0.2225652 | 2.477572 | 3.017982 | 3.017982 | 64.169772 | 63.347382 | 63.754382 | 0 | 4.492767e-05 | 0 | 3.465849 | 3.393701 | 3.465849 | 0 | 0.013225 | 0 | -0.0007 | -0.0007
str_m3_o1_o10_pcu_sym.71.cif | 3 | 1 | 10 | 16340.3 | 25.7838 | 32.1201 | 29.6198 | 90.7310 | 98.4215 | 90.2242 | 1566 | 36 | 54 | 594 | 594 | 108 | 108 | 54 | 54 | 270 | 54 | 108 | 4.85842 | 3.34192 | 4.79486 | 24263.6 | 1.1183 | 4429.83 | 1825.71 | 1632.58 | 0 | 0 | 0 | 1826.56 | 0.07528 | 0.067317 | 0 | 0 | 0 | 62.227772 | 60.616382 | 61.491882 | 2.933275 | 2.171172 | 2.96519 | 57.620872 | 14.574282 | 40.792882 | 1.286623 | 0.01326781 | 0.1539323 | 51.084772 | 7.020482 | 22.480182 | 61.149772 | 60.512282 | 61.228582 | 0.4119753 | 0.006254475 | 0.03194556 | 2.241862 | 2.287063 | 2.70902 | 183.581014 | 2.731984 | 11.780501 | 0.4198 | 6.6296
str_m3_o1_o10_pcu_sym.72.cif | 3 | 1 | 10 | 16446.8 | 25.9320 | 32.0725 | 29.5204 | 90.0358 | 98.3906 | 90.1970 | 1458 | 36 | 54 | 540 | 486 | 108 | 108 | 54 | 54 | 324 | 54 | 108 | 4.92038 | 3.77071 | 4.92019 | 24289.3 | 1.1244 | 4681.44 | 1927.37 | 1714.14 | 0 | 0 | 0 | 2085.96 | 0.08588 | 0.076379 | 0 | 0 | 0 | 61.246372 | 57.683982 | 60.265982 | 3.199206 | 2.529902 | 3.17922 | 38.387972 | 4.679582 | 20.529982 | 0.1530632 | 0.003015784 | 0.03417078 | 14.843572 | 7.208282 | 4.612282 | 60.943472 | 57.318982 | 60.287182 | 0.02742783 | 0.006840236 | 0.00116132 | 3.189915 | 2.43448 | 3.20258 | 8.589695 | 2.806923 | 0.362258 | -0.0934 | 0.3386
str_m3_o1_o10_pcu_sym.73.cif | 3 | 1 | 10 | 15796 | 25.7543 | 31.9131 | 29.6123 | 89.9070 | 98.6066 | 90.2255 | 1188 | 36 | 54 | 432 | 270 | 108 | 108 | 54 | 54 | 378 | 54 | 108 | 6.54651 | 5.52327 | 6.54643 | 24064.1 | 1.09 | 5177.53 | 2151.56 | 1973.91 | 0 | 0 | 0 | 4255.49 | 0.17684 | 0.162239 | 0 | 0 | 0 | 64.589172 | 63.359282 | 63.621182 | 3.418587 | 3.372227 | 3.417555 | 56.035972 | 19.852882 | 43.707482 | 2.813839 | 0.04414409 | 0.5762092 | 13.609772 | 3.600882 | 3.017982 | 64.242972 | 63.404982 | 63.648682 | 0.04216257 | 0.0001772601 | 4.431502e-05 | 3.334832 | 3.414485 | 3.418587 | 12.630446 | 0.051862 | 0.01295 | -0.0021 | 0.6632
str_m3_o1_o10_pcu_sym.74.cif | 3 | 1 | 10 | 16229.1 | 25.7744 | 32.0964 | 29.7346 | 89.3742 | 97.2236 | 91.0184 | 1242 | 36 | 54 | 540 | 270 | 108 | 108 | 54 | 54 | 324 | 54 | 108 | 5.90243 | 4.42458 | 5.90228 | 24398.4 | 1.10455 | 5485.03 | 2248.11 | 2035.32 | 0 | 0 | 0 | 3051.26 | 0.12506 | 0.113223 | 0 | 0 | 0 | 55.814372 | 49.861882 | 52.303582 | 2.604082 | 1.591296 | 2.011467 | 30.971472 | 6.752582 | 25.144382 | 0.1426019 | 0.005841359 | 0.05879562 | 3.918772 | 4.019482 | 6.704082 | 53.327572 | 50.149282 | 52.144182 | 0.002507841 | 0.0007086037 | 0.002754312 | 2.054945 | 1.602597 | 1.954619 | 1.219173 | 0.441718 | 1.407721 | 0.0332 | 0.0292
str_m3_o1_o10_pcu_sym.75.cif | 3 | 1 | 10 | 15064.1 | 25.7747 | 31.9648 | 29.5710 | 89.8682 | 98.6296 | 90.1741 | 1026 | 36 | 54 | 432 | 216 | 108 | 54 | 54 | 54 | 216 | 54 | 108 | 5.63221 | 4.25801 | 5.63214 | 24087.1 | 1.03851 | 6493.28 | 2695.75 | 2595.79 | 0 | 0 | 0 | 3841.89 | 0.1595 | 0.153586 | 0 | 0 | 0 | 58.723472 | 57.932382 | 58.218182 | 3.584681 | 3.540762 | 3.579178 | 56.183072 | 16.290682 | 42.306482 | 2.803121 | 0.02898281 | 0.3479398 | 2.477572 | 8.078282 | 3.017982 | 58.814472 | 58.042382 | 58.289682 | 0.006771065 | 0.007919491 | 0.0005642554 | 3.574133 | 3.527446 | 3.582956 | 1.892569 | 2.242861 | 0.157326 | -0.1108 | -0.0173
str_m3_o1_o10_pcu_sym.76.cif | 3 | 1 | 10 | 18172.5 | 25.9558 | 31.8576 | 29.7543 | 91.4557 | 98.5681 | 92.1989 | 1350 | 36 | 54 | 486 | 270 | 108 | 54 | 54 | 54 | 486 | 54 | 108 | 5.82426 | 5.00384 | 5.80529 | 24299 | 1.24187 | 4493.11 | 1849.1 | 1488.96 | 0 | 0 | 0 | 2736.06 | 0.1126 | 0.09067 | 0 | 0 | 0 | 67.041272 | 63.573482 | 66.016482 | 2.971523 | 2.567676 | 2.880418 | 56.271472 | 23.742882 | 45.272282 | 1.742969 | 0.0421516 | 0.4130857 | 40.596872 | 3.574682 | 15.946582 | 64.372172 | 63.889482 | 64.496382 | 0.1931435 | 0.0009464851 | 0.0224405 | 2.521546 | 2.562427 | 2.650879 | 76.520643 | 0.369001 | 8.45684 | 0.3906 | 3.4927
str_m3_o1_o10_pcu_sym.77.cif | 3 | 1 | 10 | 23471.8 | 25.6785 | 31.6165 | 30.2480 | 90.9628 | 97.9937 | 90.6816 | 1674 | 36 | 54 | 432 | 378 | 108 | 54 | 54 | 162 | 540 | 54 | 108 | 4.72925 | 2.87436 | 4.71463 | 24312.7 | 1.60316 | 1847.85 | 760.034 | 474.086 | 0 | 0 | 0 | 447.84 | 0.01842 | 0.01149 | 0 | 0 | 0 | 2.945672 | 3.017982 | 3.450982 | 0.0003152719 | 5.112518e-05 | 0.001712694 | 3.771072 | 3.017982 | 3.709582 | 0.0006688878 | 2.556259e-05 | 0.000996941 | 3.791872 | 3.017982 | 3.017982 | 2.477572 | 3.017982 | 3.999482 | 0.001201442 | 4.260432e-06 | 0.0003152719 | 0 | 0 | 0.001031024 | NaN | NaN | 305.479339 | 0.0073 | 0.0281
str_m3_o1_o10_pcu_sym.78.cif | 3 | 1 | 10 | 17313.2 | 25.7248 | 32.0771 | 29.4946 | 90.1249 | 98.7196 | 90.3289 | 1566 | 36 | 54 | 756 | 486 | 108 | 54 | 54 | 54 | 216 | 54 | 108 | 4.49067 | 2.8909 | 4.49059 | 24056.5 | 1.19509 | 2988.48 | 1242.28 | 1039.49 | 0 | 0 | 0 | 909.334 | 0.0378 | 0.031629 | 0 | 0 | 0 | 63.950572 | 63.312482 | 63.444082 | 1.559504 | 1.534355 | 1.559504 | 58.147572 | 12.946982 | 45.144582 | 1.002692 | 0.01862741 | 0.1763625 | 33.621872 | 3.017982 | 3.017982 | 63.583172 | 63.375782 | 63.517282 | 0.07765751 | 0 | 0 | 1.47365 | 1.539265 | 1.559504 | 52.644688 | 0 | 0 | 0 | 1.3445
str_m3_o1_o10_pcu_sym.79.cif | 3 | 1 | 10 | 15905.1 | 26.1923 | 32.1188 | 29.4907 | 90.5990 | 98.6521 | 89.6265 | 1134 | 36 | 54 | 540 | 162 | 108 | 54 | 54 | 162 | 216 | 54 | 108 | 5.88167 | 3.73055 | 5.8816 | 24525.5 | 1.07689 | 5524.64 | 2252.61 | 2091.78 | 0 | 0 | 0 | 3358.52 | 0.13694 | 0.127163 | 0 | 0 | 0 | 64.950272 | 64.331282 | 64.347082 | 3.395137 | 3.384298 | 3.391906 | 60.415472 | 20.041782 | 46.369782 | 3.121294 | 0.03493219 | 0.4547032 | 48.995972 | 4.133582 | 11.113182 | 62.821372 | 64.252182 | 64.307682 | 0.5198081 | 0.005023546 | 0.01034259 | 2.860039 | 3.357873 | 3.382701 | 181.566886 | 1.494554 | 3.054438 | 0.0846 | 8.1877
str_m3_o1_o10_pcu_sym.8.cif | 3 | 1 | 10 | 20056.3 | 25.9264 | 31.9143 | 29.7031 | 90.1905 | 98.3533 | 91.0908 | 1188 | 36 | 54 | 432 | 216 | 54 | 54 | 54 | 54 | 378 | 54 | 108 | 5.66815 | 4.68947 | 5.66812 | 24311.4 | 1.36991 | 5058.19 | 2080.58 | 1518.78 | 0 | 0 | 0 | 2581.39 | 0.10618 | 0.077509 | 0 | 0 | 0 | 63.280772 | 60.788582 | 62.086782 | 2.640602 | 2.3694 | 2.545594 | 52.297772 | 12.991782 | 38.173782 | 1.039464 | 0.01579055 | 0.1746633 | 41.282072 | 5.838182 | 6.101782 | 61.829072 | 60.789382 | 61.732982 | 0.2023653 | 0.004582101 | 0.01091926 | 2.3926 | 2.337535 | 2.52913 | 84.495106 | 1.958268 | 4.31308 | 0.1271 | 3.9668
str_m3_o1_o10_pcu_sym.80.cif | 3 | 1 | 10 | 15476.3 | 25.6739 | 32.0945 | 29.7950 | 89.2728 | 97.5902 | 91.9605 | 1512 | 36 | 54 | 594 | 594 | 54 | 54 | 54 | 54 | 216 | 54 | 108 | 4.9841 | 3.88344 | 4.98406 | 24320.6 | 1.05669 | 4842.02 | 1990.91 | 1884.1 | 0 | 0 | 0 | 2199.56 | 0.09044 | 0.085588 | 0 | 0 | 0 | 57.118172 | 50.341982 | 55.411782 | 3.48688 | 1.417496 | 3.25762 | 34.823772 | 4.812282 | 20.156282 | 0.1390126 | 0.003527975 | 0.03689512 | 19.684072 | 6.027882 | 13.863782 | 56.895772 | 50.666482 | 55.551182 | 0.04220647 | 0.005531038 | 0.02030201 | 3.39052 | 1.447504 | 3.330447 | 12.43593 | 3.817266 | 6.089785 | 0.2286 | 0.5676
str_m3_o1_o10_pcu_sym.81.cif | 3 | 1 | 10 | 16933.4 | 25.7174 | 32.0969 | 29.7289 | 89.9692 | 98.7084 | 91.0976 | 1458 | 36 | 54 | 594 | 432 | 54 | 54 | 54 | 108 | 270 | 54 | 108 | 4.75119 | 3.48682 | 4.74537 | 24252.3 | 1.15943 | 4597.91 | 1895.87 | 1635.17 | 0 | 0 | 0 | 1558.45 | 0.06426 | 0.055424 | 0 | 0 | 0 | 55.045372 | 53.242082 | 54.475782 | 1.668549 | 1.190275 | 1.604669 | 51.637672 | 11.837182 | 35.408482 | 0.4721497 | 0.00937201 | 0.08948587 | 23.452272 | 5.450382 | 3.302182 | 54.258872 | 53.639282 | 54.177782 | 0.04620454 | 0.00332479 | 0.0004015732 | 1.590171 | 1.17107 | 1.6818 | 29.027281 | 2.836265 | 0.238537 | -0.0495 | 0.7261
str_m3_o1_o10_pcu_sym.82.cif | 3 | 1 | 10 | 15796 | 25.7820 | 31.9419 | 29.7851 | 90.4804 | 99.1872 | 91.3942 | 1188 | 36 | 54 | 432 | 270 | 54 | 54 | 54 | 54 | 378 | 54 | 108 | 6.19278 | 5.03808 | 6.19277 | 24205.1 | 1.08365 | 5830.59 | 2408.83 | 2222.89 | 0 | 0 | 0 | 3776.48 | 0.15602 | 0.143977 | 0 | 0 | 0 | 62.044772 | 61.414682 | 61.330782 | 3.418587 | 3.38668 | 3.416605 | 55.889072 | 14.604882 | 40.310782 | 2.517973 | 0.02493669 | 0.291023 | 29.744672 | 4.661182 | 3.017982 | 61.400372 | 61.367882 | 61.443082 | 0.09994935 | 0.00229805 | 0 | 3.315574 | 3.404514 | 3.418587 | 30.115274 | 0.674326 | 0 | -0.0363 | 1.5425
str_m3_o1_o10_pcu_sym.83.cif | 3 | 1 | 10 | 13961.5 | 25.9002 | 32.1218 | 29.5259 | 89.9733 | 97.9041 | 90.1556 | 1188 | 36 | 54 | 486 | 378 | 54 | 54 | 54 | 54 | 216 | 54 | 108 | 7.09899 | 4.67101 | 7.09645 | 24330.9 | 0.952851 | 5640.51 | 2318.25 | 2432.96 | 0 | 0 | 0 | 4718.26 | 0.19392 | 0.203515 | 0 | 0 | 0 | 59.366272 | 58.044282 | 58.942782 | 3.867779 | 3.726971 | 3.868481 | 43.435472 | 13.859882 | 34.076882 | 0.7346632 | 0.02133725 | 0.2267307 | 2.477572 | 5.458982 | 3.017982 | 59.426472 | 58.288382 | 58.642282 | 7.87881e-05 | 0.003423701 | 0 | 3.867779 | 3.708814 | 3.869376 | 0.02035 | 0.922203 | 0 | -0.0478 | -0.0467
str_m3_o1_o10_pcu_sym.84.cif | 3 | 1 | 10 | 18068.2 | 25.7566 | 32.0942 | 29.5386 | 90.5925 | 98.5781 | 90.1495 | 1674 | 36 | 54 | 594 | 594 | 54 | 54 | 54 | 54 | 378 | 54 | 108 | 5.27074 | 2.76301 | 5.26892 | 24143.1 | 1.24273 | 0 | 0 | 0 | 2909.19 | 1204.98 | 969.627 | 0 | 0 | 0 | 1396.92 | 0.05786 | 0.046559 | 61.697072 | 61.005882 | 61.297882 | 1.494371 | 1.447311 | 1.491255 | 57.063472 | 27.681182 | 50.252582 | 1.046324 | 0.03783996 | 0.3491493 | 34.613572 | 3.691282 | 4.411582 | 61.336372 | 61.317482 | 61.366582 | 0.08771211 | 0.0001826413 | 0.004062386 | 1.392358 | 1.457854 | 1.483108 | 62.932386 | 0.125156 | 2.736363 | 0.0701 | 1.5815
str_m3_o1_o10_pcu_sym.85.cif | 3 | 1 | 10 | 15633.9 | 25.7382 | 32.1119 | 29.7403 | 89.4875 | 97.8333 | 91.0084 | 1134 | 36 | 54 | 432 | 216 | 54 | 54 | 54 | 108 | 324 | 54 | 108 | 6.23779 | 5.23564 | 6.23766 | 24346.8 | 1.06629 | 5770.73 | 2370.23 | 2222.86 | 0 | 0 | 0 | 4334.21 | 0.17802 | 0.166952 | 0 | 0 | 0 | 64.616372 | 61.639682 | 62.344882 | 3.968511 | 3.646249 | 3.808602 | 51.561072 | 17.999182 | 43.843482 | 1.952264 | 0.04849718 | 0.5242646 | 3.319172 | 3.557082 | 3.488482 | 63.291172 | 61.813482 | 63.189282 | 0.01109768 | 0.001324046 | 0.001784584 | 3.756747 | 3.58425 | 3.848285 | 2.951112 | 0.369037 | 0.463271 | 0.0072 | 0.1528
str_m3_o1_o10_pcu_sym.86.cif | 3 | 1 | 10 | 17313.2 | 25.8538 | 32.1382 | 29.4901 | 90.1418 | 98.4821 | 89.6459 | 1566 | 36 | 54 | 756 | 486 | 54 | 54 | 54 | 54 | 216 | 54 | 108 | 4.31914 | 3.47886 | 4.31909 | 24234.7 | 1.1863 | 3401.19 | 1403.44 | 1183.04 | 0 | 0 | 0 | 881.657 | 0.03638 | 0.030667 | 0 | 0 | 0 | 2.477572 | 3.017982 | 3.017982 | 5.77594e-06 | 0 | 1.155188e-05 | 2.477572 | 3.017982 | 3.017982 | 0 | 0 | 0 | 2.477572 | 3.017982 | 3.017982 | 2.477572 | 3.017982 | 3.017982 | 0 | 0 | 0 | 0 | 0 | 5.77594e-06 | NaN | NaN | 0 | 0 | 0
str_m3_o1_o10_pcu_sym.87.cif | 3 | 1 | 10 | 18879.2 | 26.0549 | 31.7270 | 29.8216 | 89.3945 | 97.6999 | 91.8339 | 1782 | 36 | 54 | 540 | 648 | 54 | 54 | 54 | 216 | 324 | 54 | 108 | 5.53685 | 3.42468 | 5.53683 | 24416.6 | 1.28396 | 3254.01 | 1332.7 | 1037.96 | 0 | 0 | 0 | 1423 | 0.05828 | 0.045391 | 0 | 0 | 0 | 61.352772 | 60.570582 | 60.550282 | 1.429981 | 1.403158 | 1.428419 | 54.782872 | 16.067582 | 46.346882 | 0.8251038 | 0.02411649 | 0.2213653 | 3.064772 | 3.017982 | 5.063682 | 61.297872 | 60.858282 | 60.440282 | 0.007844612 | 0.0004873088 | 0.001949235 | 1.415696 | 1.410568 | 1.424393 | 5.53563 | 0.345124 | 1.367099 | 0.0276 | 0.1389
str_m3_o1_o10_pcu_sym.88.cif | 3 | 1 | 10 | 20333.6 | 25.9982 | 32.1108 | 29.9712 | 90.8018 | 99.2195 | 93.4949 | 1512 | 36 | 54 | 594 | 270 | 54 | 54 | 54 | 54 | 540 | 54 | 108 | 4.50534 | 3.91699 | 4.50412 | 24644.3 | 1.37008 | 3836.31 | 1556.67 | 1136.19 | 0 | 0 | 0 | 1189.34 | 0.04826 | 0.035224 | 0 | 0 | 0 | 40.275272 | 19.797382 | 34.765382 | 0.2992731 | 0.03618149 | 0.1546406 | 2.477572 | 3.017982 | 3.017982 | 0.0004278632 | 1.47539e-05 | 0.0004475351 | 3.579572 | 3.017982 | 4.072482 | 40.929972 | 16.307582 | 36.970382 | 0.0007376952 | 9.835937e-06 | 0.0004819609 | 0.328958 | 0.02373903 | 0.1989466 | 2.240279 | 0.413922 | 2.420142 | 0.0096 | 0.0148
str_m3_o1_o10_pcu_sym.89.cif | 3 | 1 | 10 | 27144.8 | 25.5288 | 32.4167 | 29.9709 | 90.7453 | 94.9914 | 93.3660 | 1674 | 36 | 54 | 432 | 216 | 54 | 54 | 54 | 54 | 702 | 54 | 162 | 3.74911 | 2.28739 | 3.74907 | 24661.9 | 1.82778 | 0 | 0 | 0 | 915.752 | 371.322 | 203.154 | 0 | 0 | 0 | 121.83 | 0.00494 | 0.002703 | 2.477572 | 3.017982 | 3.017982 | 0 | 0 | 0 | 2.477572 | 3.017982 | 3.017982 | 0 | 0 | 0 | 2.477572 | 3.017982 | 3.017982 | 2.477572 | 3.017982 | 3.017982 | 0 | 0 | 0 | 0 | 0 | 0 | NaN | NaN | NaN | 0 | 0
str_m3_o1_o10_pcu_sym.9.cif | 3 | 1 | 10 | 23734.3 | 25.8044 | 32.2695 | 29.8552 | 92.4920 | 98.7099 | 92.3586 | 1566 | 36 | 54 | 432 | 108 | 54 | 54 | 54 | 324 | 648 | 54 | 162 | 3.81758 | 3.09292 | 3.8138 | 24521.6 | 1.60722 | 1616.9 | 659.376 | 410.258 | 0.752234 | 0.306763 | 0.190866 | 260.42 | 0.01062 | 0.006608 | 0 | 0 | 0 | 2.477572 | 3.017982 | 3.017982 | 0 | 0 | 0 | 2.477572 | 3.017982 | 3.017982 | 0 | 0 | 0 | 2.477572 | 3.017982 | 3.017982 | 2.477572 | 3.017982 | 3.017982 | 0 | 0 | 0 | 0 | 0 | 0 | NaN | NaN | NaN | 0 | 0
str_m3_o1_o10_pcu_sym.90.cif | 3 | 1 | 10 | 24866.6 | 26.1299 | 32.1715 | 29.4366 | 88.6303 | 98.9677 | 91.1348 | 1674 | 36 | 54 | 594 | 540 | 54 | 54 | 54 | 54 | 378 | 54 | 162 | 4.50666 | 3.29533 | 4.48371 | 24432.8 | 1.69003 | 2640.17 | 1080.58 | 639.388 | 1.84652 | 0.755756 | 0.447185 | 900.105 | 0.03684 | 0.021798 | 0 | 0 | 0 | 67.978772 | 67.576182 | 67.523882 | 1.085794 | 1.070991 | 1.085794 | 71.387172 | 68.900682 | 70.952682 | 1.085794 | 0.6469602 | 1.039825 | 69.109972 | 45.376082 | 62.804382 | 64.164172 | 67.214082 | 66.473082 | 0.5630042 | 0.07879646 | 0.253368 | 0.5227896 | 0.9950295 | 0.8238038 | 1075.846154 | 79.110884 | 307.251069 | 4.341 | 12.0406
str_m3_o1_o10_pcu_sym.91.cif | 3 | 1 | 10 | 17204.6 | 25.9110 | 31.8714 | 29.6903 | 90.3880 | 98.4575 | 90.7708 | 1620 | 36 | 54 | 486 | 594 | 54 | 54 | 54 | 270 | 216 | 54 | 162 | 5.12061 | 3.48956 | 5.11942 | 24249.1 | 1.17816 | 3655.01 | 1507.28 | 1279.35 | 0 | 0 | 0 | 1342.91 | 0.05538 | 0.047005 | 0 | 0 | 0 | 53.496272 | 51.376782 | 53.059482 | 1.563094 | 0.8880067 | 1.451623 | 42.390072 | 8.290582 | 24.764882 | 0.1974123 | 0.004010555 | 0.03778641 | 3.788772 | 3.651582 | 4.930582 | 53.513272 | 52.356182 | 53.187182 | 0.002063402 | 0.001365914 | 0.001197354 | 1.551347 | 1.112842 | 1.471868 | 1.328741 | 1.226183 | 0.812679 | -0.0029 | 0.012
str_m3_o1_o10_pcu_sym.92.cif | 3 | 1 | 10 | 21850.2 | 25.7108 | 31.9994 | 29.8930 | 89.9549 | 99.7253 | 92.4609 | 1458 | 36 | 54 | 432 | 270 | 54 | 54 | 54 | 54 | 540 | 54 | 108 | 4.67951 | 3.2253 | 4.67429 | 24217.6 | 1.49827 | 3305.42 | 1364.89 | 910.977 | 0 | 0 | 0 | 1121.27 | 0.0463 | 0.030902 | 0 | 0 | 0 | 69.870572 | 69.304482 | 69.560582 | 2.348917 | 2.310624 | 2.389095 | 71.553072 | 23.871182 | 58.253482 | 2.355859 | 0.02842537 | 0.4287375 | 68.643872 | 34.644282 | 56.841382 | 63.477272 | 65.761782 | 66.316482 | 0.9289892 | 0.05407273 | 0.2987066 | 1.388006 | 1.690758 | 1.874958 | 668.628583 | 31.949374 | 159.154495 | 5.3453 | 19.1171
str_m3_o1_o10_pcu_sym.93.cif | 3 | 1 | 10 | 20002.4 | 25.7558 | 31.8837 | 29.5790 | 90.0348 | 98.7239 | 90.1014 | 1026 | 36 | 54 | 432 | 216 | 54 | 54 | 54 | 54 | 216 | 54 | 108 | 5.94928 | 4.9025 | 5.94813 | 24008.9 | 1.38344 | 5280.47 | 2199.38 | 1589.79 | 0 | 0 | 0 | 3681.05 | 0.15332 | 0.110825 | 0 | 0 | 0 | 63.200872 | 62.479182 | 62.570582 | 2.699676 | 2.690167 | 2.696761 | 60.437472 | 22.944682 | 47.191682 | 2.455835 | 0.03853038 | 0.5199076 | 39.488472 | 4.077182 | 3.017982 | 62.372372 | 62.659382 | 62.488782 | 0.1602558 | 0.0004649442 | 0.001969764 | 2.534786 | 2.675344 | 2.696651 | 63.159385 | 0.173615 | 0.729718 | 0.0301 | 3.1962
str_m3_o1_o10_pcu_sym.94.cif | 3 | 1 | 10 | 16340.5 | 25.7311 | 31.8789 | 29.6061 | 90.2519 | 98.9000 | 90.2975 | 1566 | 36 | 54 | 540 | 594 | 54 | 54 | 54 | 162 | 216 | 54 | 108 | 5.2541 | 2.71803 | 5.24292 | 23992.2 | 1.13096 | 0 | 0 | 0 | 3363.5 | 1401.91 | 1239.57 | 0 | 0 | 0 | 1206.81 | 0.0503 | 0.044475 | 41.281472 | 17.645782 | 36.838982 | 0.6904256 | 0.03330375 | 0.3524127 | 13.162772 | 3.498782 | 6.694182 | 0.01851841 | 0.0006058566 | 0.006358435 | 4.535272 | 4.126982 | 5.615182 | 41.948772 | 15.535682 | 37.429382 | 0.006878614 | 0.0006670543 | 0.00517732 | 0.8354028 | 0.0279612 | 0.3496405 | 8.225655 | 23.832567 | 14.792747 | 0.0737 | 0.1015
str_m3_o1_o10_pcu_sym.95.cif | 3 | 1 | 10 | 18337.4 | 25.9417 | 31.8072 | 29.7363 | 89.8912 | 98.3992 | 91.3229 | 1458 | 36 | 54 | 540 | 324 | 54 | 54 | 54 | 324 | 216 | 54 | 108 | 5.76038 | 4.2484 | 5.76023 | 24266.7 | 1.25482 | 3799.85 | 1565.87 | 1247.88 | 0 | 0 | 0 | 2330.58 | 0.09604 | 0.076537 | 0 | 0 | 0 | 73.485672 | 71.613082 | 72.709882 | 2.868373 | 2.729351 | 2.894571 | 69.262572 | 57.348082 | 64.638982 | 2.787244 | 0.6733725 | 2.049489 | 66.730272 | 10.759382 | 36.270682 | 65.708272 | 71.640482 | 70.913482 | 1.185659 | 0.008550831 | 0.07956962 | 1.666561 | 2.712855 | 2.647562 | 710.728855 | 3.148816 | 30.023871 | 1.3023 | 21.5851
str_m3_o1_o10_pcu_sym.96.cif | 3 | 1 | 10 | 17961.7 | 26.0973 | 31.7765 | 29.6716 | 91.9895 | 98.9115 | 90.2963 | 1782 | 36 | 54 | 648 | 702 | 54 | 54 | 54 | 54 | 324 | 54 | 108 | 5.41259 | 3.78751 | 5.41235 | 24293 | 1.22777 | 3307.55 | 1361.52 | 1108.94 | 0 | 0 | 0 | 1750.56 | 0.07206 | 0.058692 | 0 | 0 | 0 | 69.098272 | 67.791082 | 67.620982 | 2.53952 | 2.261417 | 2.469081 | 70.017372 | 32.533382 | 56.500982 | 2.823547 | 0.06279472 | 0.6888045 | 69.351672 | 21.302782 | 50.672382 | 62.124072 | 65.891982 | 65.454482 | 1.409031 | 0.02914535 | 0.2250678 | 1.354037 | 2.072677 | 2.053191 | 1039.574825 | 14.047632 | 109.508916 | 3.5191 | 24.7851
str_m3_o1_o10_pcu_sym.97.cif | 3 | 1 | 10 | 21098.1 | 25.9258 | 32.1236 | 29.8051 | 87.8347 | 98.5340 | 91.3852 | 2322 | 36 | 54 | 756 | 1026 | 54 | 54 | 54 | 162 | 324 | 54 | 108 | 3.0944 | 1.75251 | 2.93717 | 24525.9 | 1.42848 | 0 | 0 | 0 | 53.739 | 21.9111 | 15.3388 | 0 | 0 | 0 | 3.43362 | 0.00014 | 9.8e-05 | 2.477572 | 3.017982 | 3.017982 | 0 | 0 | 0 | 2.477572 | 3.017982 | 3.017982 | 0 | 0 | 0 | 2.477572 | 3.017982 | 3.017982 | 2.477572 | 3.017982 | 3.017982 | 0 | 0 | 0 | 0 | 0 | 0 | NaN | NaN | NaN | 0 | 0
str_m3_o1_o10_pcu_sym.98.cif | 3 | 1 | 10 | 15476.3 | 25.7351 | 31.9236 | 29.7920 | 88.9301 | 98.1212 | 91.5506 | 1512 | 36 | 54 | 594 | 594 | 54 | 54 | 54 | 54 | 216 | 54 | 108 | 4.84882 | 3.61018 | 4.8487 | 24218.8 | 1.06113 | 4885.88 | 2017.39 | 1901.17 | 0 | 0 | 0 | 1742.3 | 0.07194 | 0.067795 | 0 | 0 | 0 | 57.060272 | 39.335582 | 55.203682 | 3.461751 | 0.2633058 | 3.045844 | 15.119672 | 3.017982 | 5.204182 | 0.02476044 | 0.0006978412 | 0.006849182 | 34.643972 | 4.567182 | 12.060482 | 53.368172 | 46.114582 | 53.749882 | 0.1470183 | 0.0009627624 | 0.01629588 | 2.511156 | 0.5050561 | 2.53339 | 58.487541 | 1.904342 | 6.42601 | 0.2373 | 2.2604
str_m3_o1_o10_pcu_sym.99.cif | 3 | 1 | 10 | 17090 | 25.9444 | 32.0826 | 29.5534 | 89.8452 | 98.5065 | 90.2533 | 1026 | 36 | 54 | 432 | 54 | 54 | 54 | 54 | 54 | 216 | 216 | 108 | 6.19739 | 4.83512 | 6.18543 | 24328.3 | 1.16648 | 6001.01 | 2466.68 | 2114.63 | 0 | 0 | 0 | 4219.98 | 0.17346 | 0.148703 | 0 | 0 | 0 | 68.512672 | 66.904482 | 66.709382 | 3.181036 | 3.035775 | 3.19172 | 52.140472 | 26.086182 | 46.108382 | 1.813482 | 0.05590989 | 0.5618783 | 2.477572 | 4.048782 | 3.017982 | 68.423872 | 67.062682 | 67.009482 | 1.170275e-05 | 0.001644236 | 0.0003393798 | 3.12158 | 2.945494 | 3.136396 | 0.003745 | 0.557663 | 0.108099 | -0.0223 | -0.0279
str_m3_o1_o16_pcu_sym.1.cif | 3 | 1 | 16 | 11505.9 | 29.5271 | 32.1382 | 26.2817 | 90.0976 | 70.0227 | 90.0089 | 1008 | 36 | 36 | 504 | 288 | 54 | 54 | 54 | 36 | 144 | 216 | 108 | 7.54205 | 6.29249 | 7.54194 | 23439.2 | 0.815135 | 5457.8 | 2328.49 | 2856.56 | 0 | 0 | 0 | 5969.04 | 0.25466 | 0.312414 | 0 | 0 | 0 | 63.417772 | 58.345682 | 59.072282 | 5.869519 | 5.02231 | 5.248985 | 32.744672 | 9.001482 | 25.707782 | 0.2702353 | 0.01272391 | 0.1395632 | 7.752072 | 6.178082 | 4.457182 | 61.432972 | 56.622182 | 58.707782 | 0.009986181 | 0.007665632 | 0.004284758 | 5.465865 | 4.70921 | 5.105746 | 1.825181 | 1.626168 | 0.838364 | -0.0389 | 0.0267
str_m3_o1_o16_pcu_sym.10.cif | 3 | 1 | 16 | 13613.8 | 29.7264 | 32.0534 | 26.2250 | 90.9455 | 71.5724 | 91.7094 | 1224 | 36 | 36 | 612 | 342 | 54 | 54 | 54 | 90 | 144 | 216 | 108 | 7.00312 | 5.51291 | 7.0031 | 23695.5 | 0.954044 | 4912.36 | 2073.12 | 2172.98 | 0 | 0 | 0 | 3912.13 | 0.1651 | 0.173053 | 0 | 0 | 0 | 62.811772 | 59.433282 | 60.887782 | 3.920772 | 3.362757 | 3.690028 | 52.948172 | 27.493682 | 44.611482 | 1.873261 | 0.08182139 | 0.6531828 | 30.321872 | 4.187882 | 13.064782 | 61.235072 | 58.947782 | 60.024882 | 0.109367 | 0.003026341 | 0.02877962 | 3.690116 | 3.279488 | 3.589982 | 29.608175 | 0.921886 | 8.00863 | 0.3506 | 1.4477
str_m3_o1_o16_pcu_sym.100.cif | 3 | 1 | 16 | 13379 | 29.6479 | 31.9879 | 26.3174 | 90.4388 | 69.5939 | 88.9923 | 1206 | 36 | 36 | 558 | 360 | 54 | 54 | 54 | 36 | 216 | 216 | 108 | 7.16969 | 6.18638 | 7.16923 | 23386.3 | 0.949979 | 4392.01 | 1878.03 | 1976.91 | 10.5351 | 4.50482 | 4.74202 | 4218.42 | 0.18038 | 0.189878 | 0.467726 | 2e-05 | 2.1e-05 | 71.181372 | 69.412482 | 70.146482 | 4.036176 | 3.891726 | 3.987189 | 55.761172 | 22.839582 | 43.373882 | 2.701211 | 0.05590851 | 0.5965842 | 45.881572 | 3.503482 | 3.928982 | 68.160172 | 69.950382 | 69.895482 | 0.4595037 | 0.001547201 | 0.001285597 | 3.55845 | 3.985201 | 4.000052 | 129.001172 | 0.387848 | 0.321074 | -0.0035 | 6.127
str_m3_o1_o16_pcu_sym.101.cif | 3 | 1 | 16 | 17199.4 | 29.8805 | 31.9655 | 26.5875 | 90.4399 | 71.9831 | 91.8550 | 1656 | 36 | 36 | 864 | 504 | 54 | 54 | 54 | 36 | 216 | 216 | 108 | 4.80044 | 4.06043 | 4.80044 | 24137 | 1.18327 | 3847.65 | 1594.09 | 1347.19 | 0 | 0 | 0 | 1535.59 | 0.06362 | 0.053766 | 0 | 0 | 0 | 62.595772 | 61.947182 | 61.572382 | 1.59887 | 1.228863 | 1.386438 | 55.717972 | 15.421582 | 43.658382 | 0.8338721 | 0.01840762 | 0.1815238 | 52.397972 | 12.188382 | 24.307582 | 62.457672 | 62.323182 | 61.858182 | 0.325116 | 0.0110876 | 0.03036152 | 1.273126 | 1.206054 | 1.425282 | 255.112947 | 9.184092 | 21.280811 | 0.3315 | 5.4011
str_m3_o1_o16_pcu_sym.102.cif | 3 | 1 | 16 | 20784.3 | 29.8054 | 31.7656 | 26.3606 | 89.5923 | 71.0645 | 89.5820 | 1008 | 36 | 36 | 504 | 162 | 54 | 72 | 54 | 36 | 144 | 216 | 108 | 5.93042 | 4.97213 | 5.93042 | 23606.3 | 1.46204 | 4853.11 | 2055.85 | 1406.15 | 0 | 0 | 0 | 3533.39 | 0.14968 | 0.102378 | 0 | 0 | 0 | 72.050272 | 71.209482 | 71.344682 | 2.641234 | 2.59608 | 2.59008 | 63.921572 | 39.810182 | 58.615782 | 2.533941 | 0.1185029 | 1.625097 | 57.476772 | 15.888982 | 4.975282 | 70.409372 | 71.461482 | 71.155982 | 0.5699687 | 0.02195407 | 0.01140765 | 2.013578 | 2.558729 | 2.634691 | 282.779627 | 8.571487 | 4.325457 | -0.2192 | 11.3901
str_m3_o1_o16_pcu_sym.104.cif | 3 | 1 | 16 | 14535.6 | 30.0128 | 32.1054 | 26.1806 | 93.6039 | 69.9245 | 89.5195 | 1656 | 36 | 36 | 720 | 720 | 54 | 72 | 54 | 36 | 144 | 216 | 108 | 5.53912 | 2.97751 | 5.21397 | 23635.2 | 1.02124 | 4112.99 | 1740.2 | 1704 | 0 | 0 | 0 | 1910.67 | 0.08084 | 0.079158 | 0 | 0 | 0 | 65.973172 | 65.914782 | 65.646382 | 2.476368 | 2.363122 | 2.471924 | 59.634172 | 47.345882 | 57.939882 | 1.470342 | 0.1868997 | 0.8474435 | 55.590472 | 3.610482 | 4.087082 | 64.576872 | 66.120482 | 65.799982 | 0.4127797 | 0.002972014 | 0.00101131 | 2.063898 | 2.367092 | 2.461316 | 199.8 | 1.254299 | 0.410471 | -0.0285 | 5.9568
str_m3_o1_o16_pcu_sym.105.cif | 3 | 1 | 16 | 12946.9 | 29.5070 | 32.1776 | 26.2920 | 89.8127 | 71.3486 | 89.9741 | 1080 | 36 | 36 | 504 | 288 | 54 | 72 | 54 | 36 | 198 | 216 | 18 | 7.48393 | 6.03014 | 7.45032 | 23652.2 | 0.908975 | 5232.59 | 2212.31 | 2433.85 | 0 | 0 | 0 | 5581.91 | 0.236 | 0.259633 | 0 | 0 | 0 | 95.745272 | 96.274982 | 95.107882 | 5.517622 | 4.856205 | 5.199237 | 49.863572 | 15.603082 | 37.920182 | 1.855888 | 0.03284184 | 0.3876681 | 25.389872 | 4.038382 | 18.991982 | 95.711372 | 95.791382 | 95.218982 | 0.1027041 | 0.003437116 | 0.03967745 | 5.010335 | 4.760985 | 5.165924 | 20.477958 | 0.721212 | 7.67293 | 0.4692 | 1.2852
str_m3_o1_o16_pcu_sym.106.cif | 3 | 1 | 16 | 12551.3 | 29.5345 | 31.9804 | 26.2323 | 90.4062 | 70.0772 | 89.9636 | 1188 | 36 | 36 | 558 | 396 | 54 | 72 | 54 | 36 | 162 | 216 | 18 | 6.4739 | 4.59088 | 6.4739 | 23293.5 | 0.894762 | 5244.89 | 2251.65 | 2516.48 | 0 | 0 | 0 | 4161.15 | 0.17864 | 0.199651 | 0 | 0 | 0 | 62.449872 | 57.634082 | 60.587882 | 4.304885 | 3.486149 | 4.283118 | 47.087272 | 18.681882 | 39.204182 | 1.372965 | 0.03904775 | 0.4143316 | 17.072672 | 4.679182 | 3.017982 | 61.541472 | 58.335382 | 59.955082 | 0.04380423 | 0.00330643 | 0.0008126648 | 4.134616 | 3.71199 | 3.968258 | 10.583916 | 0.889853 | 0.204587 | -0.0313 | 0.5083
str_m3_o1_o16_pcu_sym.107.cif | 3 | 1 | 16 | 12745.9 | 29.5679 | 32.1429 | 26.1071 | 90.1661 | 71.3491 | 89.9066 | 1008 | 36 | 36 | 504 | 252 | 54 | 36 | 54 | 36 | 144 | 216 | 18 | 7.38267 | 6.41846 | 7.38237 | 23508.9 | 0.900307 | 5212.54 | 2217.26 | 2462.78 | 0 | 0 | 0 | 5778.5 | 0.2458 | 0.273018 | 0 | 0 | 0 | 70.946572 | 69.738182 | 69.518782 | 5.130058 | 4.952981 | 5.033187 | 49.319972 | 18.186882 | 36.777682 | 1.686205 | 0.03000965 | 0.3600138 | 40.477372 | 3.503682 | 3.017982 | 70.080372 | 69.220282 | 70.654182 | 0.3767329 | 0.002785209 | 0.0002902894 | 4.969786 | 4.911736 | 5.268941 | 75.728844 | 0.566485 | 0.055039 | -0.0318 | 4.7663
str_m3_o1_o16_pcu_sym.108.cif | 3 | 1 | 16 | 15213 | 29.5332 | 32.0840 | 26.2632 | 89.9295 | 70.1600 | 90.3343 | 1080 | 36 | 36 | 504 | 270 | 54 | 36 | 18 | 36 | 198 | 216 | 18 | 7.15187 | 4.79415 | 7.15186 | 23407.9 | 1.07922 | 5250.91 | 2243.22 | 2078.56 | 0 | 0 | 0 | 4182.52 | 0.17868 | 0.165564 | 0 | 0 | 0 | 69.299072 | 66.834082 | 67.374482 | 3.740242 | 3.351154 | 3.558943 | 51.839872 | 23.247882 | 44.250482 | 1.779209 | 0.05309932 | 0.5596398 | 24.622972 | 4.694682 | 3.017982 | 68.463772 | 66.463282 | 67.420482 | 0.07652665 | 0.003792809 | 0.0002563597 | 3.533274 | 3.297377 | 3.532242 | 21.637191 | 1.1491 | 0.072504 | -0.0538 | 1.1065
str_m3_o1_o16_pcu_sym.109.cif | 3 | 1 | 16 | 13882.4 | 29.6264 | 32.1638 | 26.3544 | 89.9915 | 69.6201 | 89.4191 | 1170 | 36 | 36 | 558 | 288 | 54 | 36 | 18 | 36 | 252 | 216 | 18 | 6.45175 | 4.488 | 6.05975 | 23539.7 | 0.979298 | 5410.12 | 2298.29 | 2346.88 | 0 | 0 | 0 | 3584.63 | 0.15228 | 0.155499 | 0 | 0 | 0 | 60.913872 | 58.516782 | 60.170682 | 3.568129 | 3.010272 | 3.496744 | 43.126672 | 11.901882 | 30.080482 | 0.4780946 | 0.01307411 | 0.1407394 | 30.936072 | 3.669582 | 8.510582 | 61.243372 | 58.412382 | 59.850582 | 0.1086051 | 0.001757621 | 0.008046159 | 3.56156 | 3.028713 | 3.39061 | 30.463206 | 0.579739 | 2.370698 | 0.0873 | 1.4833
str_m3_o1_o16_pcu_sym.11.cif | 3 | 1 | 16 | 14493.3 | 29.6628 | 32.1823 | 25.9080 | 90.5232 | 72.1056 | 90.4468 | 1134 | 36 | 36 | 504 | 234 | 54 | 36 | 18 | 36 | 270 | 54 | 18 | 7.13965 | 6.43215 | 7.11693 | 23534.5 | 1.02262 | 4902.4 | 2083.07 | 2037 | 0 | 0 | 0 | 5125.34 | 0.21778 | 0.212964 | 0 | 0 | 0 | 77.819572 | 77.752682 | 79.387282 | 4.5289 | 4.341165 | 4.653888 | 53.108472 | 21.031982 | 40.908882 | 2.371772 | 0.04044628 | 0.4800287 | 39.423672 | 4.564882 | 14.742282 | 77.408872 | 77.050182 | 77.493282 | 0.2431675 | 0.002159619 | 0.01790482 | 4.101109 | 4.139775 | 4.317774 | 59.233826 | 0.521154 | 4.142625 | 0.2282 | 3.493
str_m3_o1_o16_pcu_sym.110.cif | 3 | 1 | 16 | 14387.9 | 29.5473 | 31.9871 | 26.2071 | 89.6531 | 69.9481 | 89.9441 | 1152 | 36 | 36 | 504 | 288 | 54 | 36 | 18 | 36 | 252 | 54 | 36 | 5.66859 | 4.36234 | 5.6685 | 23267.3 | 1.02686 | 5537.91 | 2380.13 | 2317.87 | 1.39379 | 0.599035 | 0.583365 | 3123.4 | 0.13424 | 0.130729 | 0 | 0 | 0 | 77.670372 | 76.299082 | 76.814782 | 3.822657 | 3.703772 | 3.804162 | 58.307872 | 15.386282 | 42.873982 | 2.774366 | 0.02749533 | 0.3372278 | 43.312072 | 5.232282 | 3.017982 | 75.866372 | 75.873082 | 75.862282 | 0.3335998 | 0.003308335 | 0 | 3.409504 | 3.662654 | 3.822657 | 97.746235 | 0.902359 | 0 | -0.0476 | 4.7522
str_m3_o1_o16_pcu_sym.111.cif | 3 | 1 | 16 | 13772 | 29.5636 | 32.1467 | 26.3079 | 90.0519 | 71.8589 | 90.0085 | 1008 | 36 | 36 | 504 | 270 | 54 | 36 | 18 | 36 | 144 | 54 | 36 | 7.31373 | 6.36951 | 7.2965 | 23759.5 | 0.962527 | 5603.41 | 2358.39 | 2450.21 | 0 | 0 | 0 | 5701.8 | 0.23998 | 0.249323 | 0 | 0 | 0 | 66.811872 | 60.974382 | 64.819482 | 5.127229 | 4.410579 | 4.925022 | 43.263472 | 14.983682 | 33.698282 | 0.8339094 | 0.02334447 | 0.2666207 | 5.681372 | 4.364282 | 3.447882 | 64.412572 | 60.992782 | 62.320682 | 0.03180366 | 0.001778972 | 0.001336044 | 4.778572 | 4.376307 | 4.626009 | 6.648817 | 0.406094 | 0.288523 | -0.0061 | 0.4135
str_m3_o1_o16_pcu_sym.112.cif | 3 | 1 | 16 | 12298 | 29.5254 | 32.1391 | 26.2238 | 90.0872 | 69.5587 | 89.9458 | 1062 | 36 | 36 | 522 | 288 | 54 | 36 | 18 | 36 | 180 | 54 | 36 | 6.81251 | 5.93486 | 6.65828 | 23317.3 | 0.875813 | 5462.91 | 2342.86 | 2675.07 | 0 | 0 | 0 | 5081.77 | 0.21794 | 0.248843 | 0 | 0 | 0 | 67.162272 | 63.907082 | 65.695682 | 5.457513 | 4.940267 | 5.407172 | 45.268172 | 9.406282 | 33.540882 | 0.923825 | 0.02233697 | 0.2486583 | 22.545372 | 4.486182 | 3.968782 | 65.405072 | 64.497182 | 64.853282 | 0.07369491 | 0.004553586 | 0.001650675 | 5.125777 | 5.021142 | 5.310254 | 14.362939 | 0.905976 | 0.310536 | -0.0357 | 0.8503
str_m3_o1_o16_pcu_sym.113.cif | 3 | 1 | 16 | 15683.2 | 29.6009 | 32.0395 | 26.1094 | 90.1895 | 71.5698 | 90.2964 | 1152 | 36 | 36 | 504 | 216 | 54 | 36 | 18 | 36 | 252 | 72 | 36 | 6.97531 | 5.08434 | 6.97503 | 23491.7 | 1.10861 | 4909.37 | 2089.83 | 1885.09 | 0 | 0 | 0 | 3980.43 | 0.16944 | 0.15284 | 0 | 0 | 0 | 1606.201272 | 1662.100582 | 1691.939482 | 4.928656 | 4.720963 | 4.676157 | 138.985372 | 190.184782 | 164.728982 | 3.593285 | 2.089714 | 2.726701 | 96.023472 | 129.966082 | 114.494182 | 1930.899572 | 1909.912782 | 1914.958682 | 0.5839433 | 0.4468986 | 0.571956 | 3.889047 | 3.946822 | 3.911204 | 150.000605 | 113.116752 | 146.089023 | 1.9613 | 2.1493
str_m3_o1_o16_pcu_sym.114.cif | 3 | 1 | 16 | 12263.3 | 29.5656 | 31.9093 | 26.2367 | 89.9668 | 71.1428 | 89.9499 | 1170 | 36 | 36 | 558 | 396 | 54 | 36 | 18 | 36 | 144 | 72 | 36 | 7.15792 | 5.52301 | 7.12155 | 23423.6 | 0.869376 | 5137.75 | 2193.4 | 2522.96 | 0 | 0 | 0 | 4951.29 | 0.21138 | 0.24314 | 0 | 0 | 0 | 1172.031172 | 1228.681982 | 1764.256382 | 5.141349 | 4.715974 | 5.05925 | 49.357172 | 19.358182 | 40.801682 | 1.520292 | 0.04338963 | 0.4726134 | 32.506472 | 3.889582 | #VALUE! | 1288.409872 | 1834.418682 | #VALUE! | 0.1470077 | 0.002748037 | #VALUE! | 4.661559 | 4.736621 | #VALUE! | 31.504636 | 0.579588 | NaN | -0.0337 | 1.7691
str_m3_o1_o16_pcu_sym.115.cif | 3 | 1 | 16 | 13667.7 | 29.5103 | 32.0608 | 26.2172 | 89.7518 | 70.7416 | 90.0869 | 1296 | 36 | 36 | 576 | 432 | 54 | 36 | 18 | 36 | 216 | 72 | 36 | 6.0947 | 5.18918 | 6.09446 | 23416.3 | 0.969239 | 4928.29 | 2104.64 | 2171.43 | 0 | 0 | 0 | 3435.18 | 0.1467 | 0.151356 | 0 | 0 | 0 | 68.727372 | 67.452382 | 67.880682 | 3.054859 | 2.624004 | 2.973148 | 45.212172 | 14.685882 | 37.529482 | 0.791567 | 0.02815397 | 0.2687285 | 5.648972 | 3.017982 | 3.017982 | 69.253372 | 67.068682 | 67.476782 | 0.007528699 | 0.0009657806 | 0.001485254 | 3.001697 | 2.634028 | 2.908419 | 2.505639 | 0.366289 | 0.510163 | 0.0071 | 0.0897
str_m3_o1_o16_pcu_sym.116.cif | 3 | 1 | 16 | 11758.3 | 29.5184 | 32.1503 | 26.2567 | 90.0726 | 69.6694 | 90.0392 | 1062 | 36 | 36 | 522 | 324 | 54 | 36 | 18 | 36 | 144 | 72 | 36 | 7.28595 | 6.15219 | 7.09293 | 23365.9 | 0.835636 | 5451.68 | 2333.18 | 2792.1 | 0 | 0 | 0 | 5576.98 | 0.23868 | 0.285627 | 0 | 0 | 0 | 62.240172 | 59.076982 | 60.520082 | 5.26941 | 4.669638 | 5.041273 | 38.149472 | 8.455382 | 29.488982 | 0.5047328 | 0.01916944 | 0.2064499 | 33.734672 | 5.696782 | 3.017982 | 62.724372 | 59.384782 | 60.939782 | 0.155184 | 0.004490445 | 0.001420273 | 5.222889 | 4.689896 | 5.193004 | 29.682577 | 0.956515 | 0.273224 | -0.0361 | 1.7719
str_m3_o1_o16_pcu_sym.117.cif | 3 | 1 | 16 | 14526.4 | 29.6165 | 32.1125 | 26.3983 | 90.5428 | 71.5241 | 89.8323 | 1080 | 36 | 36 | 504 | 252 | 54 | 72 | 18 | 72 | 144 | 72 | 36 | 7.44774 | 6.41609 | 7.44752 | 23810.8 | 1.01307 | 4950.52 | 2079.11 | 2052.29 | 0 | 0 | 0 | 4992.64 | 0.20968 | 0.206975 | 0 | 0 | 0 | 66.305772 | 64.590282 | 65.271682 | 3.938051 | 3.840298 | 3.945162 | 55.021772 | 20.758682 | 42.580482 | 2.71706 | 0.04706603 | 0.5809767 | 32.149572 | 3.997782 | 3.017982 | 65.593472 | 64.089182 | 65.152482 | 0.1348648 | 0.001707236 | 0 | 3.832354 | 3.760512 | 3.9622 | 35.155925 | 0.453536 | 0 | -0.0248 | 1.9343
str_m3_o1_o16_pcu_sym.118.cif | 3 | 1 | 16 | 16261.3 | 29.4817 | 32.2673 | 26.5490 | 90.5425 | 70.2775 | 91.4245 | 1548 | 36 | 36 | 666 | 522 | 54 | 72 | 18 | 36 | 198 | 90 | 36 | 6.2244 | 4.47933 | 6.12254 | 23767 | 1.13614 | 3462.35 | 1456.79 | 1282.22 | 0 | 0 | 0 | 2263.57 | 0.09524 | 0.083827 | 0 | 0 | 0 | 73.880172 | 73.171782 | 72.991882 | 2.213845 | 2.212216 | 2.213845 | 62.687772 | 47.170682 | 60.754382 | 2.161684 | 0.2517265 | 1.756526 | 59.635672 | 3.017982 | 3.017982 | 69.177272 | 73.367882 | 72.813082 | 0.7860811 | 0 | 0 | 1.422801 | 2.213845 | 2.213845 | 551.935777 | 0 | 0 | 0 | 12.7827
str_m3_o1_o16_pcu_sym.119.cif | 3 | 1 | 16 | 14458.7 | 29.7842 | 31.8166 | 26.1005 | 90.3946 | 69.5938 | 88.3273 | 1224 | 36 | 36 | 576 | 324 | 54 | 72 | 18 | 36 | 144 | 108 | 36 | 6.74865 | 5.00569 | 6.4912 | 23167.8 | 1.03633 | 4702.68 | 2029.84 | 1958.68 | 0 | 0 | 0 | 3537.25 | 0.15268 | 0.147327 | 0 | 0 | 0 | 78.592372 | 78.227382 | 77.412882 | 3.451175 | 2.857179 | 3.513552 | 48.906672 | 22.906882 | 40.707282 | 1.205371 | 0.04189865 | 0.3870265 | 6.788872 | 4.528682 | 11.630182 | 78.642772 | 77.845882 | 78.267682 | 0.007248231 | 0.002033378 | 0.01262216 | 3.299882 | 2.755102 | 3.004399 | 2.194316 | 0.737303 | 4.197025 | 0.1531 | 0.0754
str_m3_o1_o16_pcu_sym.12.cif | 3 | 1 | 16 | 15792.5 | 29.7511 | 31.8444 | 26.4071 | 90.8939 | 71.1228 | 89.2622 | 1476 | 36 | 36 | 630 | 468 | 54 | 72 | 18 | 36 | 306 | 108 | 36 | 6.31344 | 4.78488 | 6.31322 | 23665.5 | 1.10813 | 4044.54 | 1709.04 | 1542.28 | 0 | 0 | 0 | 2622.61 | 0.11082 | 0.100007 | 0 | 0 | 0 | 67.670172 | 64.738882 | 65.519182 | 2.931271 | 2.323039 | 2.495229 | 57.819672 | 28.283482 | 51.050282 | 2.015672 | 0.06337819 | 0.7081399 | 41.348272 | 3.017982 | 18.069382 | 65.712872 | 65.327182 | 65.144682 | 0.1434795 | 0.0002786133 | 0.02568941 | 2.477056 | 2.363628 | 2.463961 | 57.865484 | 0.117757 | 10.415637 | 0.4013 | 2.2615
str_m3_o1_o16_pcu_sym.120.cif | 3 | 1 | 16 | 14605.1 | 29.5638 | 32.0544 | 26.4788 | 90.2196 | 70.3064 | 89.6573 | 1440 | 36 | 36 | 648 | 504 | 54 | 72 | 18 | 36 | 216 | 108 | 36 | 6.33368 | 5.01432 | 6.21462 | 23624 | 1.02661 | 4264.72 | 1805.24 | 1758.46 | 0 | 0 | 0 | 2662.43 | 0.1127 | 0.109779 | 0 | 0 | 0 | 71.753972 | 69.447982 | 70.321182 | 2.934215 | 2.744596 | 2.896707 | 62.414572 | 31.163282 | 50.298082 | 2.92048 | 0.08816783 | 0.8129147 | 50.777872 | 6.254582 | 17.745882 | 69.188572 | 70.102982 | 69.951982 | 0.5084046 | 0.004813387 | 0.04634682 | 2.719509 | 2.843678 | 2.834989 | 186.760259 | 1.69097 | 16.331801 | 0.6066 | 7.355
str_m3_o1_o16_pcu_sym.121.cif | 3 | 1 | 16 | 11505.9 | 29.5204 | 32.1715 | 26.2848 | 90.0890 | 70.0300 | 90.0224 | 1008 | 36 | 36 | 504 | 288 | 54 | 72 | 18 | 36 | 144 | 108 | 36 | 7.55143 | 6.30335 | 7.49236 | 23462.1 | 0.814342 | 5533.18 | 2358.35 | 2896.02 | 0 | 0 | 0 | 5990.8 | 0.25534 | 0.313554 | 0 | 0 | 0 | 62.585472 | 57.088682 | 61.537282 | 5.677513 | 4.656411 | 5.64672 | 31.627372 | 7.181782 | 26.174182 | 0.2719301 | 0.01340182 | 0.1461859 | 3.255072 | 5.712682 | 3.759382 | 61.610572 | 57.464582 | 61.144382 | 0.003928419 | 0.004180464 | 0.002207563 | 5.536203 | 4.801024 | 5.48323 | 0.708878 | 0.869874 | 0.4022 | -0.0227 | -0.0029
str_m3_o1_o16_pcu_sym.122.cif | 3 | 1 | 16 | 15391.6 | 29.5384 | 32.1345 | 26.2067 | 90.5536 | 69.3381 | 89.9807 | 1188 | 36 | 36 | 540 | 360 | 36 | 72 | 18 | 72 | 144 | 108 | 36 | 6.20703 | 4.55508 | 6.20696 | 23274.2 | 1.09815 | 5346.85 | 2297.34 | 2092 | 0 | 0 | 0 | 3229.06 | 0.13874 | 0.126339 | 0 | 0 | 0 | 61.505272 | 59.893282 | 59.887082 | 2.668248 | 1.939519 | 2.376452 | 44.534372 | 12.455282 | 34.744982 | 0.4768445 | 0.01741209 | 0.1705541 | 2.477572 | 3.445882 | 5.657882 | 60.911872 | 60.176782 | 59.936382 | 6.49705e-05 | 0.0008771018 | 0.003768289 | 2.344454 | 1.916143 | 2.364283 | 0.027685 | 0.457286 | 1.592246 | 0.0445 | -0.0125
str_m3_o1_o16_pcu_sym.123.cif | 3 | 1 | 16 | 12802.2 | 29.5102 | 32.1192 | 26.2682 | 89.5083 | 70.0409 | 89.8885 | 1098 | 36 | 36 | 540 | 288 | 36 | 72 | 18 | 36 | 198 | 108 | 36 | 7.50384 | 5.63106 | 7.50361 | 23401.8 | 0.908425 | 5121.02 | 2188.3 | 2408.9 | 6.11947 | 2.61496 | 2.87856 | 4895.19 | 0.20918 | 0.230267 | 0.468036 | 2e-05 | 2.2e-05 | 71.612572 | 69.628882 | 70.563382 | 4.694576 | 4.022637 | 4.471466 | 43.324872 | 12.177982 | 34.772682 | 0.7822874 | 0.02565965 | 0.267704 | 15.077672 | 4.342982 | 3.017982 | 70.553772 | 69.496982 | 69.795782 | 0.04121948 | 0.003061974 | 0.0002030901 | 4.165206 | 3.981886 | 4.334638 | 9.886248 | 0.768207 | 0.046806 | -0.0366 | 0.4885
str_m3_o1_o16_pcu_sym.124.cif | 3 | 1 | 16 | 15181 | 29.5000 | 31.9908 | 26.2551 | 90.2124 | 69.7814 | 90.5543 | 1476 | 36 | 36 | 648 | 504 | 36 | 72 | 18 | 36 | 252 | 108 | 36 | 5.7739 | 3.7432 | 5.77388 | 23249.8 | 1.08427 | 3752.66 | 1614.06 | 1488.62 | 0 | 0 | 0 | 1792.1 | 0.07708 | 0.07109 | 0 | 0 | 0 | 5620.816372 | 3226.860482 | 2697.679582 | 2.785093 | 2.925789 | 2.932317 | 172.028772 | 199.902482 | 166.826982 | 1.783657 | 1.170456 | 1.69554 | 130.315272 | 188.982582 | 170.888482 | 7734.272172 | 6262.649282 | 3156.826682 | 0.5828602 | 0.4615243 | 0.4228312 | 2.311389 | 2.224583 | 2.317864 | 251.91659 | 207.258023 | 182.240313 | -0.5874 | 1.842
str_m3_o1_o16_pcu_sym.125.cif | 3 | 1 | 16 | 14346.1 | 29.6033 | 31.9487 | 26.2651 | 90.2820 | 69.7943 | 89.9629 | 1008 | 36 | 36 | 504 | 252 | 36 | 72 | 18 | 36 | 144 | 108 | 36 | 7.11186 | 6.23581 | 7.03583 | 23312.1 | 1.0219 | 5275.81 | 2263.12 | 2214.63 | 0 | 0 | 0 | 4909.52 | 0.2106 | 0.206088 | 0 | 0 | 0 | 64.466772 | 61.728082 | 63.612282 | 4.178962 | 3.817365 | 4.208844 | 49.357872 | 12.190082 | 36.598582 | 1.522909 | 0.02312824 | 0.2778595 | 19.132872 | 4.151682 | 6.394782 | 63.967672 | 61.602482 | 63.193482 | 0.04778999 | 0.002871861 | 0.005179108 | 4.087146 | 3.772161 | 4.058789 | 11.681062 | 0.760569 | 1.274747 | 0.0331 | 0.6444
str_m3_o1_o16_pcu_sym.126.cif | 3 | 1 | 16 | 21645.8 | 29.5685 | 31.9528 | 26.4104 | 89.7844 | 70.0875 | 89.6066 | 1008 | 36 | 36 | 504 | 90 | 108 | 72 | 18 | 36 | 144 | 90 | 36 | 5.47025 | 4.12616 | 5.47025 | 23460.1 | 1.53213 | 5002.79 | 2132.47 | 1391.84 | 0 | 0 | 0 | 2504.6 | 0.10676 | 0.069681 | 0 | 0 | 0 | 69.769072 | 68.543982 | 69.065682 | 2.448512 | 2.392011 | 2.489642 | 64.319172 | 33.937982 | 54.009382 | 2.331043 | 0.06650251 | 0.6726755 | 56.328772 | 20.315682 | 3.017982 | 66.620972 | 67.645582 | 69.189582 | 0.5067634 | 0.01912149 | 0.00611666 | 1.905321 | 2.266805 | 2.474517 | 265.706745 | 8.427004 | 2.469388 | -0.2815 | 10.5554
str_m3_o1_o16_pcu_sym.127.cif | 3 | 1 | 16 | 13344.2 | 29.5915 | 31.9901 | 26.4533 | 90.4212 | 72.2371 | 90.1369 | 1314 | 36 | 36 | 594 | 468 | 108 | 72 | 18 | 36 | 180 | 90 | 36 | 6.89898 | 5.38169 | 6.70465 | 23847.2 | 0.929204 | 5261.37 | 2206.29 | 2374.38 | 0 | 0 | 0 | 4233.35 | 0.17752 | 0.191045 | 0 | 0 | 0 | 66.101372 | 64.569582 | 65.314982 | 4.184245 | 4.033603 | 4.122105 | 51.936272 | 16.918482 | 39.628582 | 1.969275 | 0.03666762 | 0.3942237 | 33.106172 | 3.483782 | 12.698282 | 64.307372 | 64.461782 | 64.453182 | 0.1571844 | 0.0002922618 | 0.02148499 | 3.931476 | 3.961609 | 3.979729 | 39.941034 | 0.0737 | 5.393208 | 0.2828 | 2.0936
str_m3_o1_o16_pcu_sym.128.cif | 3 | 1 | 16 | 13379 | 29.6208 | 32.0919 | 26.2025 | 90.3629 | 69.3717 | 89.6731 | 1206 | 36 | 36 | 558 | 360 | 108 | 72 | 18 | 36 | 216 | 90 | 36 | 6.85742 | 5.48819 | 6.85735 | 23309.5 | 0.953109 | 4891.71 | 2098.59 | 2201.84 | 0 | 0 | 0 | 4110.4 | 0.17634 | 0.185016 | 0 | 0 | 0 | 63.432872 | 57.181982 | 60.773182 | 4.089072 | 3.080552 | 3.61835 | 49.735872 | 21.035982 | 42.486382 | 1.74602 | 0.0508035 | 0.5398161 | 20.915672 | 4.729382 | 5.328782 | 61.415372 | 56.903782 | 60.884282 | 0.05353165 | 0.003251364 | 0.002773002 | 3.66135 | 3.011316 | 3.606705 | 14.606122 | 1.078636 | 0.768078 | -0.0064 | 0.6727
str_m3_o1_o16_pcu_sym.129.cif | 3 | 1 | 16 | 14873.1 | 29.5799 | 32.1524 | 26.1270 | 89.9120 | 69.3071 | 89.5428 | 1206 | 36 | 36 | 630 | 234 | 108 | 72 | 18 | 90 | 216 | 90 | 36 | 6.94621 | 4.4714 | 6.87796 | 23244.7 | 1.06251 | 4306.57 | 1852.71 | 1743.72 | 0 | 0 | 0 | 3323.99 | 0.143 | 0.134587 | 0 | 0 | 0 | 68.403872 | 65.523282 | 66.515382 | 3.322186 | 3.016802 | 3.277434 | 56.894572 | 35.889782 | 49.270682 | 2.205767 | 0.1299326 | 0.9464133 | 38.041872 | 6.283982 | 6.399382 | 66.575372 | 65.489882 | 66.374782 | 0.1749803 | 0.004914914 | 0.008740612 | 2.934741 | 2.898616 | 3.166999 | 59.564145 | 1.693912 | 2.757143 | 0.0569 | 2.5294
str_m3_o1_o16_pcu_sym.13.cif | 3 | 1 | 16 | 12046.3 | 29.5293 | 32.1369 | 26.2126 | 90.0040 | 70.5910 | 90.0421 | 1080 | 36 | 36 | 522 | 324 | 108 | 72 | 18 | 36 | 162 | 90 | 36 | 7.21771 | 6.54591 | 7.21771 | 23461.6 | 0.852612 | 5212.69 | 2221.8 | 2605.87 | 0 | 0 | 0 | 5544.91 | 0.23634 | 0.277195 | 0 | 0 | 0 | 64.778272 | 62.231682 | 63.333382 | 4.956003 | 4.586155 | 4.925147 | 41.725472 | 12.690582 | 32.059082 | 0.735454 | 0.0216415 | 0.2401069 | 7.737972 | 4.450882 | 8.072782 | 63.382272 | 61.891182 | 62.382282 | 0.01224442 | 0.002457186 | 0.0120867 | 4.639757 | 4.527465 | 4.714236 | 2.636384 | 0.542186 | 2.561308 | 0.116 | 0.1179
str_m3_o1_o16_pcu_sym.130.cif | 3 | 1 | 16 | 13772 | 29.5516 | 32.1179 | 26.1488 | 89.9822 | 69.7871 | 89.9309 | 1008 | 36 | 36 | 504 | 270 | 108 | 72 | 18 | 36 | 144 | 90 | 36 | 6.74765 | 5.08287 | 6.73126 | 23290.3 | 0.981918 | 5543.31 | 2380.1 | 2423.92 | 0 | 0 | 0 | 5038.15 | 0.21632 | 0.220303 | 0 | 0 | 0 | 67.489072 | 64.130082 | 66.243082 | 5.040815 | 4.653819 | 4.972546 | 51.244172 | 14.778782 | 37.482882 | 1.747328 | 0.02637961 | 0.3045818 | 37.930172 | 3.555782 | 14.541682 | 64.919472 | 63.556682 | 65.749382 | 0.3685521 | 0.001524833 | 0.02647401 | 4.579342 | 4.498061 | 4.964929 | 80.400977 | 0.338659 | 5.32687 | 0.3436 | 5.0547
str_m3_o1_o16_pcu_sym.131.cif | 3 | 1 | 16 | 14172.7 | 29.6842 | 31.9922 | 26.0448 | 90.5766 | 71.4913 | 90.6035 | 1404 | 36 | 36 | 612 | 504 | 108 | 72 | 18 | 36 | 216 | 90 | 36 | 6.84121 | 3.87769 | 6.74571 | 23452.5 | 1.0035 | 4687.89 | 1998.88 | 1991.92 | 0 | 0 | 0 | 2853.71 | 0.12168 | 0.121256 | 0 | 0 | 0 | 66.961672 | 65.138382 | 65.908082 | 2.558574 | 2.237929 | 2.536461 | 51.698872 | 29.775582 | 46.269182 | 1.312693 | 0.09769486 | 0.6517812 | 18.677972 | 3.017982 | 7.288982 | 65.794872 | 64.465282 | 65.294382 | 0.04333684 | 0.0007126377 | 0.006590135 | 2.398985 | 2.183522 | 2.498479 | 18.046588 | 0.326044 | 2.63502 | 0.0833 | 0.6041
str_m3_o1_o16_pcu_sym.132.cif | 3 | 1 | 16 | 16685.8 | 29.6009 | 32.1423 | 25.8541 | 90.0250 | 71.4312 | 90.0488 | 1008 | 36 | 36 | 504 | 216 | 108 | 72 | 36 | 36 | 144 | 36 | 36 | 7.36979 | 5.7481 | 7.36237 | 23318.1 | 1.18824 | 4951.36 | 2123.4 | 1787.01 | 0 | 0 | 0 | 5081.94 | 0.21794 | 0.183414 | 0 | 0 | 0 | 108.288272 | 111.102082 | 109.345882 | 4.020383 | 3.571318 | 3.821093 | 58.654472 | 24.648982 | 46.004082 | 2.706253 | 0.05939781 | 0.7069604 | 35.251672 | 3.017982 | 3.017982 | 110.065472 | 111.663982 | 108.168982 | 0.2340973 | 0.0004075322 | 5.99312e-05 | 3.474092 | 3.564007 | 3.966409 | 67.316345 | 0.114232 | 0.015095 | -0.0058 | 3.8993
str_m3_o1_o16_pcu_sym.133.cif | 3 | 1 | 16 | 14745.7 | 29.6524 | 31.9769 | 25.9763 | 90.3242 | 71.6026 | 89.7608 | 1152 | 36 | 36 | 504 | 216 | 108 | 72 | 36 | 108 | 288 | 36 | 36 | 6.19074 | 5.39105 | 6.19053 | 23370.8 | 1.04771 | 5062.8 | 2166.29 | 2067.64 | 0 | 0 | 0 | 3564.52 | 0.15252 | 0.145574 | 0 | 0 | 0 | 64.833472 | 59.405982 | 63.344982 | 3.554128 | 2.874207 | 3.559336 | 47.932272 | 18.146782 | 37.807882 | 1.118136 | 0.02771655 | 0.2904982 | 25.637072 | 6.000882 | 3.017982 | 63.575472 | 60.656982 | 61.948382 | 0.07778539 | 0.003214496 | 0.004672549 | 3.421567 | 3.103827 | 3.328767 | 22.711116 | 1.03462 | 1.402284 | 0.0215 | 1.0996
str_m3_o1_o16_pcu_sym.134.cif | 3 | 1 | 16 | 16277 | 29.7549 | 32.2241 | 26.5890 | 89.9190 | 71.8492 | 90.6679 | 1206 | 36 | 36 | 630 | 126 | 108 | 72 | 36 | 198 | 216 | 36 | 36 | 7.19077 | 4.55956 | 7.15449 | 24223.6 | 1.11581 | 4026 | 1662.01 | 1489.52 | 0 | 0 | 0 | 3583.64 | 0.14794 | 0.132586 | 0 | 0 | 0 | 66.566972 | 64.447882 | 65.964382 | 3.218075 | 2.967979 | 3.2527 | 59.027872 | 37.960782 | 52.715082 | 2.358666 | 0.1611845 | 1.266474 | 51.641072 | 4.496482 | 7.123282 | 61.895872 | 63.742582 | 64.622382 | 0.5286724 | 0.001861522 | 0.005953185 | 2.438551 | 2.847066 | 2.961885 | 216.580919 | 0.653185 | 2.007921 | 0.0666 | 8.5749
str_m3_o1_o16_pcu_sym.135.cif | 3 | 1 | 16 | 20026.6 | 29.7200 | 31.9754 | 26.3964 | 91.3199 | 71.7906 | 90.1940 | 1008 | 36 | 36 | 504 | 180 | 108 | 72 | 36 | 36 | 144 | 36 | 36 | 6.29488 | 5.59026 | 6.27934 | 23822 | 1.39599 | 4965 | 2084.21 | 1493 | 0 | 0 | 0 | 3713.85 | 0.1559 | 0.111677 | 0 | 0 | 0 | 84.447472 | 83.714482 | 83.182682 | 2.726419 | 2.700553 | 2.739796 | 60.099372 | 27.010682 | 50.161682 | 2.35322 | 0.06076418 | 0.7999511 | 35.563072 | 3.645682 | 8.699382 | 84.717272 | 83.318082 | 83.870482 | 0.1441982 | 0.001922443 | 0.004978379 | 2.581981 | 2.583744 | 2.56763 | 55.792053 | 0.743309 | 1.936961 | 0.0612 | 2.8493
str_m3_o1_o16_pcu_sym.136.cif | 3 | 1 | 16 | 13870.1 | 29.6804 | 32.1586 | 26.3260 | 90.7339 | 70.2551 | 90.3550 | 1044 | 36 | 36 | 522 | 234 | 108 | 54 | 36 | 36 | 162 | 36 | 36 | 6.38819 | 4.51617 | 6.24917 | 23648.3 | 0.973939 | 5864.87 | 2480.04 | 2546.4 | 0 | 0 | 0 | 4024 | 0.17016 | 0.174713 | 0 | 0 | 0 | 62.036272 | 59.518082 | 60.836182 | 3.734854 | 2.720629 | 3.431799 | 34.030672 | 6.937282 | 24.919382 | 0.2187439 | 0.008831948 | 0.0914413 | 7.803772 | 4.805782 | 8.895582 | 61.733972 | 59.256082 | 59.633782 | 0.008536348 | 0.00351115 | 0.009098709 | 3.602786 | 2.591618 | 3.323869 | 2.367005 | 1.353455 | 2.734647 | 0.0775 | 0.0697
str_m3_o1_o16_pcu_sym.137.cif | 3 | 1 | 16 | 20169.7 | 29.7524 | 32.4453 | 26.0512 | 91.7789 | 68.4459 | 89.4024 | 1584 | 36 | 36 | 648 | 450 | 108 | 126 | 36 | 36 | 288 | 36 | 36 | 5.45089 | 2.46609 | 5.45087 | 23371.6 | 1.43305 | 0 | 0 | 0 | 1935.65 | 828.207 | 577.932 | 0 | 0 | 0 | 989.554 | 0.04234 | 0.029545 | 106.936572 | 106.876382 | 105.803682 | 0.8924278 | 0.8805485 | 0.8917089 | 65.810872 | 64.253882 | 65.108882 | 0.8843959 | 0.457632 | 0.7849794 | 62.340372 | 7.815482 | 39.709082 | 103.052672 | 107.426282 | 107.249582 | 0.395638 | 0.009767126 | 0.04957932 | 0.4957932 | 0.869656 | 0.8428484 | 797.19201 | 11.219792 | 58.764706 | 0.803 | 7.7829
str_m3_o1_o16_pcu_sym.138.cif | 3 | 1 | 16 | 12315.8 | 29.6043 | 32.0840 | 26.2615 | 90.3554 | 70.1184 | 90.2444 | 1044 | 36 | 36 | 504 | 270 | 108 | 126 | 36 | 54 | 180 | 36 | 36 | 7.01618 | 6.24141 | 7.01618 | 23456.6 | 0.87187 | 5391.96 | 2298.7 | 2636.51 | 0 | 0 | 0 | 5356.55 | 0.22836 | 0.26192 | 0 | 0 | 0 | 63.322772 | 56.628282 | 60.772382 | 5.07544 | 4.027526 | 4.943836 | 34.739472 | 10.413882 | 26.460882 | 0.3284561 | 0.01450982 | 0.1513016 | 3.380272 | 5.232782 | 3.828782 | 61.335772 | 56.607082 | 59.499782 | 0.01001153 | 0.003873074 | 0.001591452 | 4.863923 | 4.14794 | 4.615738 | 2.056266 | 0.9328 | 0.344443 | -0.0281 | 0.0756
str_m3_o1_o16_pcu_sym.139.cif | 3 | 1 | 16 | 12125.9 | 29.5552 | 32.0171 | 26.2740 | 90.0403 | 69.9656 | 89.8326 | 1008 | 36 | 36 | 504 | 270 | 108 | 18 | 36 | 36 | 144 | 36 | 36 | 7.44903 | 6.09677 | 7.44894 | 23357.7 | 0.862058 | 5438.51 | 2328.36 | 2700.93 | 0 | 0 | 0 | 5400.77 | 0.23122 | 0.268219 | 0 | 0 | 0 | 62.259672 | 58.467382 | 60.281982 | 4.998582 | 4.401067 | 4.80568 | 38.118472 | 8.505282 | 30.554782 | 0.4610709 | 0.01651011 | 0.1814628 | 2.477572 | 3.880582 | 9.779482 | 62.273572 | 59.485482 | 60.410582 | 0 | 0.003661584 | 0.01506692 | 4.945604 | 4.595964 | 4.737405 | 0 | 0.795899 | 3.177236 | 0.1383 | -0.0444
str_m3_o1_o16_pcu_sym.14.cif | 3 | 1 | 16 | 12946.9 | 29.4976 | 32.1755 | 26.2269 | 90.1910 | 70.0120 | 90.0278 | 1080 | 36 | 36 | 504 | 288 | 108 | 18 | 36 | 36 | 198 | 36 | 18 | 7.64768 | 5.82866 | 7.56648 | 23392.4 | 0.919067 | 5093.34 | 2177.35 | 2369.08 | 0 | 0 | 0 | 5142.59 | 0.21984 | 0.239199 | 0 | 0 | 0 | 65.129472 | 59.726882 | 63.335682 | 4.958291 | 3.97482 | 4.649422 | 46.294172 | 16.948882 | 37.652682 | 1.206366 | 0.03255606 | 0.3548185 | 3.808272 | 7.115582 | 18.701282 | 64.949772 | 60.891382 | 63.706682 | 0.006294943 | 0.005854683 | 0.04060431 | 4.739706 | 4.156879 | 4.693286 | 1.326801 | 1.407024 | 8.642924 | 0.4499 | 0.0057
str_m3_o1_o16_pcu_sym.140.cif | 3 | 1 | 16 | 27805 | 29.9670 | 32.1140 | 26.2615 | 91.7945 | 72.7015 | 90.4377 | 1368 | 36 | 36 | 594 | 360 | 108 | 18 | 108 | 36 | 234 | 36 | 18 | 5.21299 | 4.25203 | 5.21285 | 24118 | 1.9144 | 3513.82 | 1456.93 | 761.037 | 0 | 0 | 0 | 1686.81 | 0.06994 | 0.036534 | 0 | 0 | 0 | 64.901972 | 65.169082 | 64.357882 | 1.302762 | 1.021849 | 1.195907 | 64.211672 | 49.190182 | 59.422782 | 1.218047 | 0.144456 | 0.6823988 | 60.736772 | 10.495982 | 21.225882 | 62.126272 | 65.270582 | 64.325182 | 0.4118252 | 0.004991908 | 0.04068333 | 0.882219 | 1.045179 | 1.182737 | 466.339281 | 4.771351 | 34.363218 | 0.9924 | 11.312
str_m3_o1_o16_pcu_sym.141.cif | 3 | 1 | 16 | 12839.3 | 29.5717 | 32.1182 | 26.2527 | 90.2496 | 69.5463 | 89.7214 | 1206 | 36 | 36 | 540 | 396 | 108 | 18 | 108 | 72 | 162 | 36 | 18 | 6.89762 | 5.92921 | 6.89755 | 23361.8 | 0.912622 | 5011.43 | 2145.14 | 2350.53 | 0 | 0 | 0 | 4385.01 | 0.1877 | 0.205671 | 0 | 0 | 0 | 62.797572 | 59.731282 | 62.559682 | 4.15472 | 3.502488 | 4.137188 | 45.103072 | 13.592182 | 35.904282 | 1.017431 | 0.02740804 | 0.291223 | 12.980472 | 4.499282 | 3.526182 | 63.608772 | 61.603082 | 62.087782 | 0.02042167 | 0.001877049 | 0.002453405 | 4.032525 | 3.784685 | 4.069435 | 5.059176 | 0.495463 | 0.602283 | 0.0074 | 0.2381
str_m3_o1_o16_pcu_sym.142.cif | 3 | 1 | 16 | 12125.9 | 29.5339 | 32.1510 | 26.2709 | 90.3761 | 69.8110 | 90.0187 | 1008 | 36 | 36 | 504 | 270 | 108 | 18 | 108 | 36 | 144 | 36 | 18 | 7.39538 | 6.05416 | 7.35399 | 23412.2 | 0.860053 | 5549.48 | 2370.34 | 2756.04 | 0 | 0 | 0 | 5473.3 | 0.23378 | 0.27182 | 0 | 0 | 0 | 163.853272 | 93.197582 | 91.769782 | 5.5584 | 4.745058 | 5.261688 | 35.895772 | 10.139482 | 28.016382 | 0.366513 | 0.01612251 | 0.1669897 | 29.161772 | 3.505882 | 3.788582 | 92.499072 | 93.499682 | 91.775582 | 0.1592377 | 0.0008906555 | 0.001896766 | 5.107877 | 4.781624 | 5.310113 | 31.14375 | 0.18608 | 0.356842 | 0.0122 | 1.9201
str_m3_o1_o16_pcu_sym.143.cif | 3 | 1 | 16 | 15433.3 | 29.7604 | 31.9491 | 26.3505 | 90.9249 | 70.7275 | 88.6515 | 1332 | 36 | 36 | 558 | 396 | 108 | 18 | 108 | 36 | 270 | 36 | 36 | 6.26982 | 3.97015 | 6.26967 | 23636.3 | 1.08427 | 4745.3 | 2007.63 | 1851.59 | 0 | 0 | 0 | 2762.61 | 0.11688 | 0.107796 | 0 | 0 | 0 | 157.969072 | 160.339882 | 157.807982 | 3.29124 | 3.153707 | 3.288221 | 63.392472 | 45.010782 | 57.527082 | 2.570733 | 0.1857412 | 0.978663 | 54.279872 | 3.663382 | 12.316982 | 167.694372 | 161.617682 | 157.966282 | 0.477001 | 0.0007386625 | 0.01632833 | 2.77533 | 3.051246 | 3.21834 | 171.699954 | 0.241843 | 5.068452 | 0.2406 | 7.3503
str_m3_o1_o16_pcu_sym.144.cif | 3 | 1 | 16 | 14529.4 | 29.6699 | 31.9165 | 26.7640 | 90.3840 | 71.6424 | 89.2017 | 1170 | 36 | 36 | 558 | 378 | 108 | 18 | 18 | 36 | 144 | 36 | 36 | 7.04609 | 6.14245 | 7.04586 | 24050.6 | 1.00317 | 5238.19 | 2177.98 | 2171.1 | 0 | 0 | 0 | 4980.41 | 0.20708 | 0.206425 | 0 | 0 | 0 | 62.059072 | 59.555082 | 60.442782 | 3.850489 | 3.46898 | 3.682485 | 48.059272 | 19.997682 | 40.468182 | 1.349973 | 0.04256198 | 0.4165485 | 16.265672 | 5.091782 | 4.270682 | 61.554572 | 59.869582 | 60.710982 | 0.04115793 | 0.002732391 | 0.002023483 | 3.667516 | 3.471616 | 3.711014 | 11.211069 | 0.786279 | 0.544719 | -0.0103 | 0.5583
str_m3_o1_o16_pcu_sym.147.cif | 3 | 1 | 16 | 13521.8 | 29.6658 | 31.9463 | 26.3481 | 90.1971 | 71.5512 | 90.4105 | 1134 | 36 | 36 | 504 | 288 | 108 | 18 | 18 | 36 | 270 | 36 | 36 | 7.56595 | 5.93051 | 7.37032 | 23686.5 | 0.947949 | 5081.28 | 2145.22 | 2263.02 | 0 | 0 | 0 | 5383.94 | 0.2273 | 0.239781 | 0 | 0 | 0 | 73.168172 | 69.600582 | 70.949482 | 5.288571 | 4.844503 | 5.103684 | 52.949672 | 21.164482 | 40.659782 | 2.66287 | 0.04965315 | 0.5718987 | 43.507472 | 5.787382 | 5.144882 | 69.365372 | 68.581882 | 69.477982 | 0.4835747 | 0.006715082 | 0.003934387 | 4.580581 | 4.76566 | 4.864988 | 105.465027 | 1.407647 | 0.807906 | -0.0376 | 6.448
str_m3_o1_o16_pcu_sym.148.cif | 3 | 1 | 16 | 11505.9 | 29.5275 | 32.1366 | 26.2814 | 90.0987 | 70.0211 | 90.0073 | 1008 | 36 | 36 | 504 | 288 | 108 | 18 | 18 | 36 | 144 | 36 | 36 | 7.54341 | 6.29507 | 7.54341 | 23437.9 | 0.815183 | 5497.43 | 2345.53 | 2877.31 | 0 | 0 | 0 | 5968.69 | 0.25466 | 0.312396 | 0 | 0 | 0 | 62.562172 | 57.342882 | 61.252082 | 5.700171 | 4.837979 | 5.655533 | 32.805972 | 8.909582 | 26.100782 | 0.2688881 | 0.01283689 | 0.1424921 | 4.712672 | 4.409182 | 3.949182 | 61.560572 | 57.199582 | 60.836682 | 0.006388027 | 0.003041918 | 0.005362466 | 5.542044 | 4.784641 | 5.5584 | 1.151496 | 0.635131 | 0.963785 | 0.0267 | 0.0385
str_m3_o1_o16_pcu_sym.15.cif | 3 | 1 | 16 | 19284 | 29.6022 | 32.0648 | 26.3588 | 91.7323 | 73.4043 | 89.5762 | 1548 | 36 | 36 | 720 | 288 | 108 | 18 | 18 | 36 | 468 | 36 | 36 | 5.95476 | 3.7419 | 5.87879 | 23962.9 | 1.33631 | 2978.58 | 1242.99 | 930.169 | 0 | 0 | 0 | 1849.46 | 0.07718 | 0.057756 | 0 | 0 | 0 | 68.646872 | 67.628682 | 67.898782 | 1.866833 | 1.79637 | 1.866433 | 63.987472 | 50.229182 | 60.376982 | 1.76439 | 0.3257519 | 1.289219 | 60.162772 | 3.017982 | 30.660682 | 65.867572 | 67.647282 | 67.585682 | 0.5956285 | 0.001789048 | 0.04836134 | 1.265827 | 1.821588 | 1.807737 | 470.074555 | 0.981154 | 26.725666 | 0.8981 | 11.4516
str_m3_o1_o16_pcu_sym.150.cif | 3 | 1 | 16 | 14137.2 | 29.5470 | 32.0058 | 26.1822 | 89.9196 | 69.5751 | 89.8093 | 1440 | 36 | 36 | 630 | 540 | 108 | 18 | 18 | 36 | 198 | 36 | 36 | 6.30381 | 4.65514 | 6.30363 | 23203.1 | 1.01174 | 4188.92 | 1805.33 | 1784.37 | 0 | 0 | 0 | 2819.64 | 0.12152 | 0.120109 | 0 | 0 | 0 | 64.166272 | 63.006282 | 63.671982 | 2.758679 | 2.531697 | 2.686338 | 56.067272 | 31.049182 | 48.469582 | 1.817107 | 0.08562516 | 0.6848881 | 31.534472 | 6.593182 | 3.624882 | 63.920472 | 63.068882 | 63.228782 | 0.09586057 | 0.004576578 | 0.000686133 | 2.553334 | 2.453873 | 2.613799 | 37.505743 | 1.863177 | 0.262242 | -0.055 | 1.2905
str_m3_o1_o16_pcu_sym.152.cif | 3 | 1 | 16 | 15122.4 | 29.6879 | 32.1139 | 26.0512 | 91.2579 | 68.7315 | 89.9775 | 1170 | 36 | 36 | 558 | 252 | 108 | 36 | 18 | 36 | 252 | 36 | 36 | 6.57707 | 4.31593 | 6.57707 | 23138.9 | 1.08525 | 4792.15 | 2071.04 | 1908.35 | 0 | 0 | 0 | 3423.17 | 0.14794 | 0.136319 | 0 | 0 | 0 | 71.493672 | 67.884982 | 70.147682 | 3.409756 | 2.844304 | 3.314745 | 55.579372 | 24.685582 | 47.973182 | 2.055262 | 0.05866794 | 0.6455854 | 43.482772 | 3.517682 | 3.017982 | 68.421372 | 66.479982 | 70.216782 | 0.2736867 | 0.002354124 | 0.001811882 | 2.867124 | 2.795469 | 3.265064 | 95.361416 | 0.841279 | 0.554375 | -0.0082 | 4.1032
str_m3_o1_o16_pcu_sym.153.cif | 3 | 1 | 16 | 15127.9 | 29.7097 | 31.9972 | 26.1939 | 90.8700 | 69.4440 | 88.1683 | 1530 | 36 | 36 | 630 | 558 | 108 | 36 | 18 | 126 | 180 | 36 | 36 | 6.33059 | 4.59006 | 6.33051 | 23294 | 1.07843 | 3794.92 | 1629.14 | 1510.66 | 0 | 0 | 0 | 2247.87 | 0.0965 | 0.089482 | 0 | 0 | 0 | 62.200372 | 57.221182 | 61.195182 | 2.246029 | 1.496077 | 2.207478 | 53.006372 | 30.374482 | 46.852082 | 1.166474 | 0.08156453 | 0.5423026 | 6.805172 | 4.210482 | 4.513682 | 60.225672 | 57.330382 | 59.113882 | 0.01127718 | 0.002776327 | 0.004402462 | 2.204662 | 1.556892 | 1.907562 | 5.110036 | 1.781467 | 2.305592 | 0.0246 | 0.1286
str_m3_o1_o16_pcu_sym.154.cif | 3 | 1 | 16 | 13900.2 | 29.6223 | 32.0775 | 26.2177 | 90.4985 | 70.1133 | 89.5872 | 1152 | 36 | 36 | 540 | 270 | 108 | 36 | 18 | 54 | 252 | 36 | 36 | 6.73341 | 5.2358 | 6.73341 | 23424.5 | 0.985378 | 5052.39 | 2156.89 | 2188.9 | 0 | 0 | 0 | 4090.85 | 0.17464 | 0.177232 | 0 | 0 | 0 | 65.388772 | 60.559982 | 63.310582 | 4.171163 | 3.422706 | 3.864419 | 48.790772 | 16.591282 | 38.021882 | 1.339794 | 0.0334024 | 0.3609588 | 27.018072 | 3.900882 | 12.328082 | 63.544772 | 60.890782 | 62.163782 | 0.1189551 | 0.002402843 | 0.05053165 | 3.931001 | 3.460921 | 3.694659 | 30.230511 | 0.693584 | 13.663268 | 0.669 | 1.6201
str_m3_o1_o16_pcu_sym.155.cif | 3 | 1 | 16 | 14817.4 | 29.6396 | 32.1106 | 26.1329 | 90.4393 | 71.0625 | 89.7565 | 1188 | 36 | 36 | 558 | 378 | 108 | 36 | 18 | 36 | 162 | 36 | 36 | 6.72934 | 4.48791 | 6.32018 | 23524.3 | 1.04594 | 5546.34 | 2357.7 | 2254.14 | 0 | 0 | 0 | 3746.49 | 0.15926 | 0.152264 | 0 | 0 | 0 | 66.523272 | 64.982082 | 65.263082 | 3.310999 | 2.99562 | 3.275251 | 49.374172 | 17.173182 | 40.642482 | 1.165684 | 0.03362938 | 0.3388381 | 13.431972 | 4.054582 | 5.581582 | 66.207572 | 63.991882 | 64.764282 | 0.01836355 | 0.001923414 | 0.004042545 | 3.115702 | 2.854968 | 3.085717 | 5.887977 | 0.673034 | 1.308773 | 0.0314 | 0.2436
str_m3_o1_o16_pcu_sym.156.cif | 3 | 1 | 16 | 15106.1 | 29.7462 | 31.8868 | 26.5932 | 91.1311 | 71.1599 | 90.2481 | 1242 | 36 | 36 | 540 | 288 | 108 | 36 | 18 | 36 | 342 | 36 | 36 | 6.52849 | 5.03994 | 6.52849 | 23867.8 | 1.05097 | 4915.8 | 2059.59 | 1959.7 | 0 | 0 | 0 | 3865.16 | 0.16194 | 0.154086 | 0 | 0 | 0 | 104.694672 | 101.920082 | 104.337882 | 3.854039 | 3.466288 | 3.791237 | 61.816272 | 46.778282 | 58.065582 | 2.61965 | 0.2264449 | 1.275538 | 55.934472 | 13.676082 | 50.315282 | 99.427772 | 102.789582 | 100.168282 | 0.4811765 | 0.03887171 | 0.199244 | 3.216992 | 3.228464 | 3.446654 | 149.42385 | 12.028272 | 57.750145 | 2.4226 | 6.6815
str_m3_o1_o16_pcu_sym.157.cif | 3 | 1 | 16 | 19506.9 | 29.7546 | 32.5063 | 27.2334 | 90.4548 | 74.8499 | 91.1617 | 2088 | 36 | 36 | 792 | 792 | 108 | 36 | 18 | 324 | 144 | 36 | 36 | 5.14783 | 3.62341 | 5.14776 | 25419.7 | 1.27431 | 2518.77 | 990.876 | 777.58 | 0 | 0 | 0 | 1157.1 | 0.04552 | 0.035721 | 0 | 0 | 0 | 62.790172 | 62.584982 | 62.334282 | 0.9227504 | 0.9164962 | 0.9227504 | 58.717272 | 44.369382 | 56.678482 | 0.870897 | 0.1241356 | 0.5922879 | 51.357472 | 3.017982 | 3.017982 | 61.397772 | 62.566482 | 61.409782 | 0.2351476 | 0 | 0 | 0.6887768 | 0.922289 | 0.9650893 | 341.057391 | 0 | 0 | 0 | 4.587
str_m3_o1_o16_pcu_sym.16.cif | 3 | 1 | 16 | 16768.8 | 30.0183 | 31.9481 | 26.3623 | 93.2938 | 67.7410 | 87.5054 | 1872 | 36 | 36 | 648 | 792 | 108 | 36 | 18 | 252 | 144 | 36 | 36 | 4.78997 | 2.47554 | 4.73736 | 23301.1 | 1.19504 | 0 | 0 | 0 | 2212.32 | 949.446 | 794.488 | 0 | 0 | 0 | 850.491 | 0.0365 | 0.030543 | 67.270072 | 66.022682 | 66.715782 | 1.073422 | 1.036699 | 1.073422 | 57.819472 | 24.027482 | 47.340282 | 0.7159844 | 0.02554745 | 0.172326 | 36.747272 | 5.075382 | 3.017982 | 65.951072 | 65.949982 | 66.563182 | 0.08378656 | 0.002504651 | 0 | 0.9541649 | 0.9968394 | 1.073422 | 87.723591 | 2.51008 | 0 | -0.042 | 1.363
str_m3_o1_o16_pcu_sym.163.cif | 3 | 1 | 16 | 13985.9 | 29.6084 | 32.0010 | 26.1044 | 90.3824 | 70.4483 | 89.4936 | 1008 | 36 | 36 | 504 | 216 | 108 | 72 | 18 | 36 | 144 | 36 | 36 | 7.07434 | 6.19771 | 7.06737 | 23305.6 | 0.996514 | 4944.3 | 2121.51 | 2128.93 | 0 | 0 | 0 | 4889.98 | 0.20982 | 0.210554 | 0 | 0 | 0 | 78.411172 | 77.069282 | 77.048482 | 4.448559 | 4.12499 | 4.312293 | 52.015072 | 20.003382 | 40.730282 | 2.133277 | 0.03967567 | 0.4761867 | 10.156272 | 6.037382 | 4.541182 | 78.356672 | 77.495882 | 76.790982 | 0.04210669 | 0.005190942 | 0.001894765 | 4.192573 | 4.020113 | 4.337025 | 10.033121 | 1.289952 | 0.436444 | -0.0461 | 0.5163
str_m3_o1_o16_pcu_sym.164.cif | 3 | 1 | 16 | 15506.4 | 29.8519 | 32.2628 | 26.0438 | 91.4830 | 68.7133 | 88.3443 | 1602 | 36 | 36 | 558 | 612 | 108 | 72 | 18 | 252 | 144 | 36 | 36 | 5.64814 | 2.73775 | 5.64084 | 23344.1 | 1.10304 | 0 | 0 | 0 | 3695.98 | 1583.26 | 1435.36 | 0 | 0 | 0 | 1837.18 | 0.0787 | 0.071348 | 77.057172 | 76.864082 | 76.233282 | 1.723237 | 1.548799 | 1.789422 | 56.071372 | 41.207982 | 52.932782 | 1.142922 | 0.1297851 | 0.671239 | 35.859972 | 3.017982 | 3.017982 | 72.919072 | 76.258082 | 76.333182 | 0.1026931 | 0.0007351803 | 3.86937e-05 | 1.444533 | 1.72087 | 1.549625 | 71.019782 | 0.426787 | 0.024945 | -0.0108 | 1.581
str_m3_o1_o16_pcu_sym.166.cif | 3 | 1 | 16 | 14392 | 29.5840 | 31.9815 | 26.2849 | 90.2933 | 69.7646 | 89.8126 | 1008 | 36 | 36 | 504 | 252 | 108 | 18 | 18 | 36 | 144 | 36 | 36 | 7.05908 | 6.14935 | 7.05902 | 23333.6 | 1.02422 | 5288.28 | 2266.38 | 2212.79 | 0 | 0 | 0 | 4817.93 | 0.20648 | 0.201598 | 0 | 0 | 0 | 63.329272 | 60.555182 | 62.724282 | 4.149451 | 3.760429 | 4.225549 | 47.434772 | 17.509882 | 38.241482 | 1.230176 | 0.03073235 | 0.3276473 | 25.022572 | 5.096982 | 4.141382 | 61.277872 | 60.094382 | 60.765282 | 0.08620762 | 0.005454419 | 0.001278488 | 3.762695 | 3.72072 | 3.860728 | 22.888227 | 1.464492 | 0.330821 | -0.0601 | 1.1622
str_m3_o1_o16_pcu_sym.167.cif | 3 | 1 | 16 | 13630 | 29.5731 | 32.1270 | 26.1105 | 90.0180 | 71.6122 | 90.3625 | 1116 | 36 | 36 | 522 | 252 | 108 | 18 | 18 | 72 | 234 | 36 | 36 | 7.22991 | 5.90145 | 7.22978 | 23540.4 | 0.961466 | 5092.68 | 2163.38 | 2250.09 | 0 | 0 | 0 | 4920.88 | 0.20904 | 0.217418 | 0 | 0 | 0 | 63.503072 | 62.532682 | 62.566082 | 3.963353 | 3.934652 | 3.996339 | 52.118772 | 17.360382 | 38.497482 | 2.093888 | 0.03242113 | 0.3803595 | 24.786872 | 4.393182 | 6.758082 | 62.933972 | 62.568282 | 62.833182 | 0.07443874 | 0.002876009 | 0.005774028 | 3.888481 | 3.945811 | 4.009237 | 19.124253 | 0.728148 | 1.438741 | 0.0395 | 0.9754
str_m3_o1_o16_pcu_sym.168.cif | 3 | 1 | 16 | 17771.4 | 29.6439 | 31.9578 | 26.1297 | 89.9141 | 70.4166 | 89.4408 | 1440 | 36 | 36 | 666 | 288 | 108 | 18 | 18 | 36 | 414 | 36 | 36 | 5.05525 | 3.4658 | 5.05522 | 23321 | 1.26539 | 3305.13 | 1417.23 | 1119.99 | 0 | 0 | 0 | 1067.64 | 0.04578 | 0.036178 | 0 | 0 | 0 | 43390.06 | #VALUE! | 58289.99 | 2.402456 | #VALUE! | 2.52459 | 205.689672 | 278.866182 | 251.906082 | 1.824285 | 1.184369 | 1.333823 | 222.461872 | #VALUE! | 228.265382 | 14934.46 | #VALUE! | 15620.86 | 0.5413248 | #VALUE! | 0.4147113 | 1.744646 | #VALUE! | 1.923197 | 309.967486 | NaN | 215.420784 | 7.37 | 9.6201
str_m3_o1_o16_pcu_sym.17.cif | 3 | 1 | 16 | 13992.4 | 29.5888 | 32.0165 | 25.9917 | 90.1189 | 72.2930 | 89.6602 | 1260 | 36 | 36 | 540 | 396 | 108 | 18 | 18 | 72 | 198 | 36 | 18 | 5.87145 | 4.73645 | 5.87145 | 23455.6 | 0.990609 | 5263.97 | 2244.23 | 2265.5 | 0 | 0 | 0 | 3347.58 | 0.14272 | 0.144073 | 0 | 0 | 0 | 66.996272 | 64.138582 | 65.412482 | 3.859238 | 3.483627 | 3.841042 | 56.369672 | 20.813482 | 41.890282 | 2.376776 | 0.0368986 | 0.3920986 | 35.925472 | 5.844582 | 22.667682 | 65.541672 | 63.937282 | 64.834182 | 0.1816343 | 0.004195135 | 0.04879077 | 3.617285 | 3.455297 | 3.717632 | 50.162671 | 1.212903 | 13.111028 | 0.624 | 2.4828
str_m3_o1_o16_pcu_sym.171.cif | 3 | 1 | 16 | 17186.4 | 29.6885 | 32.1763 | 26.4663 | 91.0499 | 72.2736 | 89.9436 | 1008 | 36 | 36 | 504 | 216 | 72 | 18 | 18 | 36 | 144 | 36 | 18 | 7.28521 | 5.09963 | 7.2851 | 24077.4 | 1.1853 | 5610.91 | 2330.37 | 1966.06 | 0 | 0 | 0 | 4832.81 | 0.20072 | 0.169341 | 0 | 0 | 0 | 68.211172 | 65.701282 | 67.620382 | 4.009746 | 3.624622 | 4.098101 | 55.189772 | 21.754582 | 41.928782 | 2.308145 | 0.03912978 | 0.4267153 | 34.850672 | 6.332782 | 7.100582 | 66.041672 | 65.188182 | 66.958782 | 0.1672485 | 0.005114509 | 0.01306265 | 3.711202 | 3.708293 | 3.950711 | 45.020799 | 1.377829 | 3.303099 | 0.1366 | 2.7865
str_m3_o1_o16_pcu_sym.172.cif | 3 | 1 | 16 | 12766 | 29.5566 | 32.1395 | 26.2371 | 90.2219 | 69.7793 | 89.9019 | 1062 | 36 | 36 | 522 | 252 | 72 | 18 | 18 | 72 | 180 | 36 | 18 | 6.9582 | 5.62184 | 6.95818 | 23387.1 | 0.906423 | 5453.08 | 2331.66 | 2572.37 | 0 | 0 | 0 | 4785.01 | 0.2046 | 0.225722 | 0 | 0 | 0 | 62.077472 | 57.708982 | 59.936682 | 4.63008 | 3.806635 | 4.302178 | 40.012772 | 12.086582 | 31.252082 | 0.5519818 | 0.01915244 | 0.2103635 | 23.915772 | 5.703282 | 8.901182 | 60.191672 | 57.646082 | 59.063782 | 0.08594705 | 0.004887984 | 0.01380229 | 4.287412 | 3.807152 | 4.118377 | 20.026324 | 1.282611 | 3.348039 | 0.1138 | 1.0348
str_m3_o1_o16_pcu_sym.173.cif | 3 | 1 | 16 | 13020.7 | 29.8197 | 31.8903 | 26.8726 | 90.1661 | 71.3754 | 88.3883 | 1332 | 36 | 36 | 612 | 504 | 72 | 18 | 18 | 36 | 144 | 36 | 18 | 7.79185 | 6.55608 | 7.79182 | 24205 | 0.893276 | 4704.75 | 1943.71 | 2175.94 | 0 | 0 | 0 | 4727.24 | 0.1953 | 0.218634 | 0 | 0 | 0 | 63.222272 | 59.756682 | 62.126382 | 4.140876 | 3.757025 | 4.129164 | 46.297172 | 17.413982 | 38.006082 | 1.355027 | 0.03751718 | 0.421621 | 23.822672 | 5.731482 | 6.687182 | 62.659272 | 59.741382 | 60.733182 | 0.08988764 | 0.003202593 | 0.01143564 | 3.989701 | 3.6954 | 3.939443 | 22.507389 | 0.865776 | 2.899954 | 0.1072 | 1.1287
str_m3_o1_o16_pcu_sym.175.cif | 3 | 1 | 16 | 15930.5 | 29.6169 | 32.0218 | 26.3022 | 89.9633 | 71.7257 | 90.0968 | 1116 | 36 | 36 | 540 | 252 | 36 | 18 | 18 | 36 | 216 | 36 | 18 | 7.19898 | 5.10561 | 7.19618 | 23686.5 | 1.11681 | 5034.28 | 2125.38 | 1903.08 | 0 | 0 | 0 | 3752.9 | 0.15844 | 0.141869 | 0 | 0 | 0 | 63.225172 | 60.021682 | 62.691682 | 3.131007 | 2.675264 | 3.109532 | 47.896672 | 20.840582 | 40.621782 | 1.053062 | 0.04389065 | 0.3885252 | 2.477572 | 3.492782 | 4.549182 | 62.831372 | 61.104582 | 61.723382 | 0 | 0.0004770723 | 0.00289382 | 3.010728 | 2.792718 | 2.97786 | 0 | 0.170656 | 0.970807 | 0.0385 | -0.0076
str_m3_o1_o16_pcu_sym.176.cif | 3 | 1 | 16 | 13596.7 | 29.5574 | 32.0428 | 26.2583 | 90.3032 | 69.9181 | 90.2273 | 1368 | 36 | 36 | 612 | 504 | 36 | 18 | 18 | 36 | 180 | 36 | 18 | 5.87211 | 4.11451 | 5.80584 | 23356.9 | 0.966658 | 4716.44 | 2019.29 | 2088.94 | 5.03312 | 2.15487 | 2.2292 | 2399.22 | 0.10272 | 0.106263 | 0.467138 | 2e-05 | 2.1e-05 | 61.101772 | 57.355082 | 59.841882 | 3.187185 | 2.686659 | 3.244787 | 49.636872 | 13.329982 | 34.856482 | 0.8465069 | 0.01511396 | 0.1555083 | 37.245072 | 6.476582 | 7.984182 | 59.266172 | 56.600682 | 58.172282 | 0.1739687 | 0.005516044 | 0.01284135 | 2.950356 | 2.448248 | 2.976303 | 58.906362 | 2.250804 | 4.310216 | 0.0996 | 2.2904
str_m3_o1_o16_pcu_sym.179.cif | 3 | 1 | 16 | 12298 | 29.5641 | 32.1473 | 26.1410 | 90.0504 | 71.6955 | 90.0084 | 1062 | 36 | 36 | 522 | 288 | 36 | 18 | 18 | 36 | 180 | 36 | 18 | 7.25968 | 6.30886 | 7.25968 | 23587.4 | 0.865782 | 5246.28 | 2224.19 | 2568.99 | 0 | 0 | 0 | 5609.56 | 0.23782 | 0.274688 | 0 | 0 | 0 | 65.885972 | 62.498582 | 64.592382 | 5.126777 | 4.611116 | 5.098642 | 40.656172 | 12.372382 | 32.072782 | 0.6826638 | 0.02370304 | 0.2595869 | 3.281672 | 3.464682 | 3.956782 | 66.698472 | 62.615682 | 63.758282 | 0.01198569 | 0.002634575 | 0.004244593 | 5.235803 | 4.714425 | 4.970231 | 2.28689 | 0.558274 | 0.853149 | 0.0198 | 0.115
str_m3_o1_o16_pcu_sym.18.cif | 3 | 1 | 16 | 17228.2 | 29.6211 | 31.8221 | 26.1726 | 90.8636 | 70.1523 | 90.5041 | 1152 | 36 | 36 | 504 | 252 | 36 | 18 | 18 | 36 | 252 | 36 | 36 | 6.55542 | 3.62785 | 6.55525 | 23202.2 | 1.23302 | 4774.76 | 2057.89 | 1668.99 | 0 | 0 | 0 | 2858.51 | 0.1232 | 0.099918 | 0 | 0 | 0 | 64.059572 | 59.144182 | 62.882182 | 3.092871 | 2.133612 | 2.986447 | 51.139572 | 24.856682 | 44.751182 | 1.134756 | 0.0552118 | 0.4093405 | 18.961472 | 5.082482 | 5.435282 | 63.410572 | 61.311882 | 63.074182 | 0.02874357 | 0.00401667 | 0.004335914 | 2.892264 | 2.467135 | 2.889025 | 9.92815 | 1.626443 | 1.499322 | 0.0055 | 0.426
str_m3_o1_o16_pcu_sym.186.cif | 3 | 1 | 16 | 13430.2 | 29.5152 | 32.1582 | 26.1123 | 90.0975 | 70.3261 | 90.0318 | 1044 | 36 | 36 | 522 | 270 | 18 | 18 | 18 | 36 | 162 | 36 | 36 | 7.32587 | 6.21895 | 7.32587 | 23337.8 | 0.955598 | 5008.06 | 2145.9 | 2245.61 | 0 | 0 | 0 | 5251.93 | 0.22504 | 0.235496 | 0 | 0 | 0 | 66.722272 | 64.171182 | 65.276282 | 4.746221 | 4.35313 | 4.718798 | 48.083572 | 16.610482 | 36.435582 | 1.329042 | 0.0284508 | 0.3326682 | 22.210972 | 5.345982 | 7.500282 | 65.030472 | 62.840282 | 63.731282 | 0.06880761 | 0.004385638 | 0.006731099 | 4.461482 | 4.173504 | 4.365296 | 15.407167 | 1.049778 | 1.540415 | 0.0315 | 0.8652
str_m3_o1_o16_pcu_sym.187.cif | 3 | 1 | 16 | 20414.6 | 29.6645 | 32.0603 | 26.6608 | 91.3927 | 70.8174 | 88.7672 | 1332 | 36 | 36 | 504 | 36 | 18 | 18 | 18 | 198 | 468 | 90 | 36 | 6.30615 | 3.74171 | 6.30583 | 23929.2 | 1.41665 | 3845.59 | 1607.07 | 1134.42 | 0 | 0 | 0 | 2076.1 | 0.08676 | 0.061243 | 0 | 0 | 0 | 62.498272 | 62.464282 | 61.784782 | 1.53475 | 0.937721 | 1.345581 | 54.202672 | 42.767882 | 51.536382 | 0.868932 | 0.1496429 | 0.6085645 | 32.945872 | 3.017982 | 4.620382 | 62.199072 | 62.683882 | 61.567082 | 0.05868839 | 0.0004457594 | 0.002370852 | 1.315622 | 1.014617 | 1.242126 | 44.56424 | 0.438898 | 1.906797 | 0.0393 | 1.189
str_m3_o1_o16_pcu_sym.19.cif | 3 | 1 | 16 | 16576.5 | 29.6233 | 31.8851 | 26.0381 | 89.9987 | 71.5302 | 90.0427 | 1008 | 36 | 36 | 504 | 72 | 18 | 72 | 18 | 36 | 144 | 144 | 36 | 6.70783 | 5.3159 | 6.70019 | 23327.2 | 1.18 | 4895.28 | 2098.53 | 1778.42 | 0 | 0 | 0 | 4113.06 | 0.17632 | 0.149424 | 0 | 0 | 0 | 75.673472 | 74.449382 | 74.278682 | 3.459011 | 3.29613 | 3.317588 | 61.400772 | 25.087082 | 50.620782 | 3.180285 | 0.07245197 | 1.118397 | 49.199372 | 3.017982 | 12.693282 | 74.200672 | 74.345682 | 74.423382 | 0.4207342 | 0.0003076645 | 0.02365397 | 3.024921 | 3.25214 | 3.395476 | 138.950228 | 0.094509 | 6.959353 | 0.387 | 6.9692
str_m3_o1_o16_pcu_sym.193.cif | 3 | 1 | 16 | 13342.7 | 29.6654 | 32.0203 | 26.3115 | 90.5046 | 69.7201 | 89.4438 | 1170 | 36 | 36 | 558 | 324 | 18 | 72 | 18 | 36 | 216 | 144 | 36 | 7.33994 | 6.27342 | 7.32149 | 23440.8 | 0.945201 | 4875.04 | 2079.73 | 2200.3 | 0 | 0 | 0 | 4888.34 | 0.20854 | 0.22063 | 0 | 0 | 0 | 66.225972 | 64.359982 | 64.449882 | 4.263942 | 4.034446 | 4.175377 | 52.630072 | 19.830882 | 39.499782 | 2.202373 | 0.04235275 | 0.4579583 | 35.062072 | 4.449482 | 7.502282 | 64.787772 | 63.649382 | 65.402882 | 0.1351151 | 0.001438989 | 0.009600755 | 4.045605 | 4.023908 | 4.256755 | 33.36459 | 0.357252 | 2.253161 | 0.1089 | 1.7836
str_m3_o1_o16_pcu_sym.194.cif | 3 | 1 | 16 | 13073.3 | 29.6323 | 32.0065 | 26.1787 | 90.5980 | 69.1385 | 89.4757 | 1206 | 36 | 36 | 558 | 378 | 18 | 72 | 18 | 54 | 180 | 144 | 36 | 6.99225 | 5.4695 | 6.99225 | 23197.4 | 0.935831 | 5145.41 | 2218.1 | 2370.19 | 0 | 0 | 0 | 4105.48 | 0.17698 | 0.189115 | 0 | 0 | 0 | 64.172272 | 62.501082 | 62.762882 | 4.109077 | 3.94911 | 4.014082 | 51.686772 | 18.757382 | 40.368882 | 1.804762 | 0.03693788 | 0.4249424 | 37.136272 | 5.186382 | 9.251082 | 62.808572 | 61.996882 | 62.955382 | 0.2755846 | 0.00362571 | 0.01708061 | 3.727582 | 3.74796 | 3.969763 | 73.85726 | 0.966415 | 4.298376 | 0.1759 | 3.5554
str_m3_o1_o16_pcu_sym.197.cif | 3 | 1 | 16 | 19819.1 | 29.6807 | 31.9317 | 26.3991 | 89.7803 | 71.5404 | 89.6942 | 1332 | 36 | 36 | 612 | 450 | 18 | 72 | 54 | 36 | 144 | 144 | 36 | 5.75182 | 3.63059 | 5.75176 | 23732.1 | 1.38676 | 4671.23 | 1968.31 | 1419.36 | 0 | 0 | 0 | 2607.21 | 0.10986 | 0.079221 | 0 | 0 | 0 | 66.166972 | 63.828282 | 65.826382 | 2.329768 | 2.135677 | 2.379578 | 58.123272 | 33.689282 | 50.784882 | 1.502409 | 0.07566438 | 0.5450651 | 56.322072 | 4.676482 | 12.080182 | 62.072072 | 63.169382 | 64.032482 | 0.4525079 | 0.001059584 | 0.01185725 | 1.740362 | 2.0155 | 2.210262 | 259.747994 | 0.525192 | 5.359271 | 0.214 | 8.9473
str_m3_o1_o16_pcu_sym.198.cif | 3 | 1 | 16 | 22188.5 | 29.7644 | 32.1548 | 26.4853 | 91.9492 | 73.7309 | 90.8694 | 1296 | 36 | 36 | 576 | 324 | 108 | 72 | 54 | 36 | 216 | 144 | 36 | 6.47261 | 5.58762 | 6.47258 | 24318.7 | 1.51509 | 3846 | 1581.5 | 1043.83 | 0 | 0 | 0 | 3018.44 | 0.12412 | 0.081922 | 0 | 0 | 0 | 63.565772 | 62.945782 | 63.115282 | 1.622462 | 1.618248 | 1.622093 | 58.377372 | 39.690982 | 55.278982 | 1.560691 | 0.1253442 | 1.113847 | 42.507672 | 4.181182 | 3.017982 | 62.832072 | 63.079382 | 62.939182 | 0.1677716 | 0.001356559 | 0.001951461 | 1.450341 | 1.614341 | 1.620411 | 115.561634 | 0.839477 | 1.203096 | 0.0132 | 3.6925
str_m3_o1_o16_pcu_sym.199.cif | 3 | 1 | 16 | 14944.1 | 29.9874 | 31.9186 | 26.1896 | 90.0017 | 73.4399 | 90.2876 | 1188 | 36 | 36 | 540 | 234 | 108 | 72 | 54 | 90 | 288 | 144 | 36 | 6.71125 | 5.09758 | 6.70298 | 24027.4 | 1.0328 | 5228.59 | 2176.09 | 2106.99 | 0 | 0 | 0 | 3743.95 | 0.15582 | 0.150872 | 0 | 0 | 0 | 66.349872 | 63.767382 | 64.641382 | 3.38901 | 2.950127 | 3.295374 | 44.104872 | 14.358482 | 36.285782 | 0.6774178 | 0.02555524 | 0.2427112 | 5.287172 | 3.118482 | 3.492282 | 65.488972 | 63.456282 | 64.452782 | 0.004229094 | 0.001144264 | 0.000675852 | 3.189439 | 2.961925 | 3.142745 | 1.324642 | 0.385938 | 0.214836 | -0.007 | 0.0461
str_m3_o1_o16_pcu_sym.2.cif | 3 | 1 | 16 | 12153.5 | 29.5379 | 32.0917 | 26.2777 | 90.0736 | 70.0085 | 89.9171 | 1008 | 36 | 36 | 504 | 252 | 108 | 72 | 54 | 36 | 144 | 36 | 36 | 7.19785 | 6.23883 | 6.9737 | 23408.2 | 0.862159 | 5455.6 | 2330.64 | 2703.26 | 0 | 0 | 0 | 5589.87 | 0.2388 | 0.276979 | 0 | 0 | 0 | 63.430172 | 60.102282 | 60.645882 | 4.942 | 4.591566 | 4.810746 | 35.384972 | 10.260682 | 27.626082 | 0.3500144 | 0.01429218 | 0.1592216 | 8.172972 | 4.761082 | 5.101882 | 61.923172 | 59.074582 | 60.717582 | 0.01395483 | 0.0024026 | 0.005496359 | 4.669774 | 4.393294 | 4.778319 | 2.985342 | 0.546332 | 1.14912 | 0.0376 | 0.1404
str_m3_o1_o16_pcu_sym.20.cif | 3 | 1 | 16 | 13735.9 | 29.5885 | 32.0933 | 26.1821 | 90.2397 | 70.8912 | 89.7095 | 1044 | 36 | 36 | 504 | 252 | 18 | 72 | 54 | 54 | 180 | 36 | 36 | 7.44614 | 6.64225 | 7.44614 | 23491.6 | 0.970953 | 4945.09 | 2105.04 | 2168.02 | 0 | 0 | 0 | 5575.5 | 0.23734 | 0.24444 | 0 | 0 | 0 | 79.914772 | 78.511082 | 78.775282 | 4.829214 | 4.449778 | 4.736828 | 51.646572 | 15.123582 | 37.361282 | 2.206983 | 0.02988519 | 0.3728114 | 24.446772 | 3.964882 | 6.280782 | 78.676172 | 77.367982 | 78.243182 | 0.1023886 | 0.002133096 | 0.006697777 | 4.423693 | 4.353169 | 4.61886 | 23.122366 | 0.48952 | 1.448643 | 0.0627 | 1.3771
str_m3_o1_o16_pcu_sym.207.cif | 3 | 1 | 16 | 15354.5 | 29.5103 | 32.0061 | 26.0925 | 90.0162 | 71.7949 | 90.1053 | 1080 | 36 | 36 | 540 | 252 | 36 | 72 | 54 | 36 | 180 | 36 | 36 | 6.73613 | 5.46063 | 6.73592 | 23411 | 1.0891 | 5252.13 | 2243.45 | 2059.91 | 0 | 0 | 0 | 4295.91 | 0.1835 | 0.168487 | 0 | 0 | 0 | 69.802472 | 67.528282 | 70.032582 | 4.003699 | 3.533544 | 4.214354 | 54.019872 | 16.138182 | 42.133882 | 2.318727 | 0.04121919 | 0.4587776 | 32.003272 | 5.701782 | 11.593182 | 69.442872 | 67.265982 | 68.948582 | 0.149448 | 0.004233287 | 0.01288873 | 3.855306 | 3.560676 | 3.910586 | 38.725483 | 1.187711 | 3.29256 | 0.1329 | 2.2297
str_m3_o1_o16_pcu_sym.208.cif | 3 | 1 | 16 | 15175.8 | 29.6519 | 31.8178 | 26.2485 | 90.0362 | 69.5885 | 89.7216 | 1116 | 36 | 36 | 504 | 198 | 36 | 36 | 54 | 90 | 252 | 36 | 36 | 6.66957 | 4.89659 | 6.66956 | 23209.1 | 1.08578 | 4813.74 | 2074.07 | 1910.21 | 0 | 0 | 0 | 3321.69 | 0.14312 | 0.131813 | 0 | 0 | 0 | 61.222872 | 57.499682 | 60.566582 | 2.993167 | 2.540426 | 3.025468 | 48.011972 | 18.726082 | 41.179582 | 1.324319 | 0.03619579 | 0.4071482 | 12.965872 | 3.519882 | 4.829082 | 60.851872 | 57.531782 | 58.623582 | 0.01551154 | 0.0005205656 | 0.005554897 | 2.879275 | 2.503459 | 2.683061 | 5.38192 | 0.207731 | 2.068287 | 0.0764 | 0.2275
str_m3_o1_o16_pcu_sym.209.cif | 3 | 1 | 16 | 15111.6 | 29.7218 | 31.9148 | 26.1620 | 90.4684 | 70.8988 | 90.8203 | 1692 | 36 | 36 | 720 | 720 | 36 | 36 | 54 | 36 | 180 | 36 | 36 | 4.85903 | 3.33372 | 4.85895 | 23447.5 | 1.07021 | 3504.65 | 1494.68 | 1396.62 | 0 | 0 | 0 | 1279.76 | 0.05458 | 0.050999 | 0 | 0 | 0 | 95.480372 | 94.042382 | 90.900282 | 1.483304 | 1.246261 | 1.381852 | 39.470972 | 5.147482 | 15.046982 | 0.1435784 | 0.002309484 | 0.02443156 | 2.477572 | 3.531882 | 3.017982 | 95.283572 | 92.180982 | 95.848982 | 0.01054157 | 0.0008007094 | 0.0001588184 | 1.482073 | 1.184401 | 1.389668 | 7.105606 | 0.67537 | 0.114171 | -0.0097 | 0.1472
str_m3_o1_o16_pcu_sym.21.cif | 3 | 1 | 16 | 16600 | 29.5805 | 32.2921 | 26.6667 | 91.6522 | 71.0904 | 89.9508 | 1134 | 36 | 36 | 630 | 54 | 36 | 36 | 54 | 162 | 144 | 108 | 36 | 7.01173 | 5.25592 | 7.01154 | 24086.3 | 1.14443 | 4362.93 | 1811.37 | 1582.76 | 0 | 0 | 0 | 3844.66 | 0.15962 | 0.139475 | 0 | 0 | 0 | 76.147372 | 75.643982 | 75.059482 | 3.228898 | 3.035313 | 3.374596 | 58.548172 | 32.722282 | 50.020182 | 2.400693 | 0.09911446 | 1.073627 | 37.959872 | 3.017982 | 12.894682 | 75.588072 | 75.557282 | 75.280082 | 0.1867229 | 0.0007710843 | 0.02072892 | 2.870843 | 3.063313 | 3.074157 | 64.976087 | 0.251464 | 6.736217 | 0.3313 | 3.0868
str_m3_o1_o16_pcu_sym.210.cif | 3 | 1 | 16 | 17547.8 | 29.7439 | 31.8271 | 26.3616 | 91.3878 | 69.5629 | 88.2357 | 1728 | 36 | 36 | 648 | 666 | 36 | 54 | 54 | 180 | 144 | 108 | 36 | 4.42283 | 2.60124 | 4.4226 | 23357.3 | 1.24754 | 0 | 0 | 0 | 2230.39 | 954.9 | 765.426 | 0 | 0 | 0 | 547.496 | 0.02344 | 0.018789 | 2.477572 | 3.017982 | 3.328382 | 8.54808e-05 | 1.709616e-05 | 9.687824e-05 | 4.589772 | 3.017982 | 3.017982 | 0.003367944 | 6.838464e-05 | 0.001253718 | 4.214672 | 3.017982 | 4.748282 | 2.477572 | 3.017982 | 3.017982 | 0.004786925 | 0.0002279488 | 0.0009630837 | 5.69872e-06 | 0 | 3.989104e-05 | 839160 | NaN | 24118.71 | 0.0129 | 0.08
str_m3_o1_o16_pcu_sym.212.cif | 3 | 1 | 16 | 11956 | 29.5539 | 32.0425 | 26.2739 | 90.0407 | 69.9588 | 89.8074 | 1026 | 36 | 36 | 522 | 270 | 36 | 54 | 54 | 54 | 144 | 108 | 36 | 7.46063 | 6.1035 | 7.46063 | 23374.1 | 0.84939 | 5475.64 | 2342.61 | 2758 | 0 | 0 | 0 | 5246.55 | 0.22446 | 0.26426 | 0 | 0 | 0 | 60.909772 | 58.187682 | 60.218682 | 4.850644 | 4.415348 | 4.862546 | 36.485272 | 10.253882 | 28.646882 | 0.4070592 | 0.0150552 | 0.166544 | 21.122372 | 5.206782 | 4.390582 | 60.487572 | 57.790882 | 59.491382 | 0.05532787 | 0.003153229 | 0.006565741 | 4.816276 | 4.419647 | 4.728931 | 11.476198 | 0.712744 | 1.387031 | 0.0408 | 0.6238
str_m3_o1_o16_pcu_sym.213.cif | 3 | 1 | 16 | 12315.8 | 29.5167 | 32.1332 | 26.2372 | 89.8455 | 70.0834 | 89.9748 | 1044 | 36 | 36 | 504 | 270 | 36 | 54 | 54 | 54 | 180 | 108 | 36 | 7.59471 | 5.66673 | 7.50825 | 23396.6 | 0.874105 | 5415.09 | 2314.47 | 2647.82 | 0 | 0 | 0 | 5223.53 | 0.22326 | 0.255416 | 0 | 0 | 0 | 64.132972 | 58.684482 | 62.086782 | 5.286932 | 4.226384 | 5.056675 | 37.752772 | 12.023882 | 29.538382 | 0.4204112 | 0.01713246 | 0.1857939 | 15.403272 | 4.799882 | 6.506182 | 62.918172 | 58.524582 | 60.155182 | 0.04981406 | 0.001753845 | 0.008184608 | 4.94248 | 4.348666 | 4.724906 | 10.068678 | 0.402903 | 1.730494 | 0.0792 | 0.5919
str_m3_o1_o16_pcu_sym.214.cif | 3 | 1 | 16 | 16112.4 | 29.7581 | 31.9457 | 25.9973 | 91.0170 | 69.8332 | 89.8814 | 1134 | 36 | 36 | 504 | 144 | 36 | 54 | 54 | 36 | 270 | 144 | 36 | 6.90804 | 5.48304 | 6.88886 | 23194.5 | 1.15352 | 4680.65 | 2018 | 1749.43 | 0.077913 | 0.033591 | 0.029121 | 3652.67 | 0.15748 | 0.136521 | 0 | 0 | 0 | 75.920072 | 74.078482 | 74.772082 | 3.226558 | 2.905849 | 3.191368 | 50.559572 | 21.060982 | 40.827682 | 1.347869 | 0.03693429 | 0.3709131 | 27.910972 | 6.019682 | 6.078082 | 75.862172 | 73.945482 | 74.030082 | 0.08827983 | 0.004766515 | 0.005095454 | 3.135405 | 2.781063 | 3.114229 | 28.127643 | 1.712205 | 1.634549 | 0.0053 | 1.3456
str_m3_o1_o16_pcu_sym.215.cif | 3 | 1 | 16 | 14315.5 | 29.7376 | 31.8377 | 26.1799 | 90.6686 | 69.3670 | 89.9815 | 1278 | 36 | 36 | 612 | 360 | 36 | 54 | 54 | 36 | 234 | 144 | 36 | 7.22774 | 5.26351 | 7.22756 | 23194.8 | 1.02487 | 4041.62 | 1742.47 | 1700.18 | 0 | 0 | 0 | 3206.45 | 0.13824 | 0.134885 | 0 | 0 | 0 | 66.322572 | 62.506782 | 65.306282 | 3.673354 | 3.063917 | 3.526241 | 51.309672 | 24.269882 | 41.846782 | 1.42908 | 0.05320108 | 0.4677028 | 23.385872 | 3.550782 | 3.934582 | 64.419972 | 63.343182 | 65.030182 | 0.100702 | 0.001536796 | 0.002095631 | 3.285858 | 3.167413 | 3.592623 | 30.616458 | 0.484704 | 0.582732 | 0.008 | 1.4196
str_m3_o1_o16_pcu_sym.216.cif | 3 | 1 | 16 | 15326.4 | 30.0000 | 31.7769 | 26.2691 | 89.7295 | 71.9683 | 89.1895 | 1512 | 36 | 36 | 720 | 504 | 36 | 54 | 54 | 108 | 144 | 144 | 36 | 5.78005 | 4.47615 | 5.77998 | 23810.2 | 1.06889 | 4331.47 | 1819.17 | 1701.92 | 0 | 0 | 0 | 2611.02 | 0.10966 | 0.102593 | 0 | 0 | 0 | 70.611072 | 69.373582 | 69.038782 | 3.154772 | 2.952109 | 3.021806 | 59.235072 | 28.131682 | 51.824382 | 2.218479 | 0.06159307 | 0.6931308 | 54.474872 | 3.587782 | 3.017982 | 68.164572 | 69.241482 | 69.592282 | 0.4709586 | 0.0004045307 | 0.001291889 | 2.671802 | 2.984262 | 3.113758 | 176.093782 | 0.135419 | 0.414482 | 0.0136 | 7.2119
str_m3_o1_o16_pcu_sym.217.cif | 3 | 1 | 16 | 24276.5 | 29.7650 | 32.1436 | 26.0139 | 91.1163 | 70.1173 | 89.2882 | 1098 | 36 | 36 | 504 | 198 | 36 | 54 | 90 | 36 | 234 | 144 | 36 | 4.84105 | 3.91638 | 4.84048 | 23396.1 | 1.72303 | 4646.53 | 1986.03 | 1152.64 | 10.2238 | 4.36989 | 2.53616 | 1535.72 | 0.06564 | 0.038096 | 0 | 0 | 0 | 53.343272 | 51.912382 | 52.353382 | 1.016419 | 0.6639713 | 0.8958828 | 45.258172 | 7.182882 | 30.695782 | 0.1898173 | 0.004856549 | 0.04922868 | 2.901272 | 3.017982 | 8.261782 | 53.175872 | 52.013782 | 52.062182 | 0.0007991267 | 0.0004531131 | 0.003756719 | 0.9762404 | 0.6557906 | 0.9017198 | 0.817757 | 0.690251 | 4.162006 | 0.0802 | 0.0084
str_m3_o1_o16_pcu_sym.218.cif | 3 | 1 | 16 | 15758.7 | 29.6661 | 31.8667 | 26.7833 | 89.9999 | 72.6012 | 88.8679 | 1656 | 36 | 36 | 648 | 648 | 36 | 54 | 90 | 108 | 216 | 144 | 36 | 5.84949 | 3.5069 | 5.77372 | 24156.2 | 1.08329 | 4064.9 | 1682.75 | 1553.37 | 0 | 0 | 0 | 2163.43 | 0.08956 | 0.082674 | 0 | 0 | 0 | 59.321372 | 56.653382 | 58.922582 | 2.277669 | 1.776974 | 2.21187 | 48.855872 | 20.994582 | 43.578582 | 0.8125924 | 0.03916567 | 0.3172724 | 3.467972 | 4.182282 | 4.774982 | 59.606572 | 56.385782 | 58.334382 | 0.008427091 | 0.001719685 | 0.003033245 | 2.227481 | 1.801297 | 2.105396 | 3.779455 | 0.953738 | 1.43926 | 0.0207 | 0.1057
str_m3_o1_o16_pcu_sym.219.cif | 3 | 1 | 16 | 19467.7 | 30.1046 | 32.3663 | 26.5534 | 90.0393 | 75.7308 | 89.1473 | 1944 | 36 | 36 | 774 | 684 | 36 | 54 | 90 | 36 | 414 | 144 | 36 | 5.06927 | 3.66495 | 5.06874 | 25071.7 | 1.28939 | 3159.68 | 1260.26 | 977.409 | 0 | 0 | 0 | 1413.54 | 0.05638 | 0.043726 | 0 | 0 | 0 | 63.877672 | 62.015282 | 62.670082 | 1.796586 | 1.408929 | 1.698434 | 60.901772 | 23.711382 | 51.443282 | 1.272061 | 0.03008573 | 0.3420794 | 47.730072 | 10.507382 | 28.816182 | 60.384672 | 61.503282 | 61.373782 | 0.2174679 | 0.006888333 | 0.03838152 | 1.307715 | 1.336871 | 1.517616 | 166.129829 | 5.147427 | 25.265373 | 0.6131 | 4.0995
str_m3_o1_o16_pcu_sym.22.cif | 3 | 1 | 16 | 12153.5 | 29.5236 | 32.1755 | 26.2282 | 90.0546 | 69.7758 | 90.0159 | 1008 | 36 | 36 | 504 | 252 | 36 | 54 | 90 | 36 | 144 | 36 | 36 | 7.46169 | 6.14986 | 7.36132 | 23379 | 0.863235 | 5395.76 | 2307.95 | 2673.6 | 0 | 0 | 0 | 5672.22 | 0.24262 | 0.281059 | 0 | 0 | 0 | 100.680872 | 100.746382 | 99.430682 | 5.702341 | 5.386086 | 5.722261 | 45.061072 | 13.308882 | 34.050582 | 0.7515695 | 0.02080882 | 0.2358415 | 17.062772 | 3.017982 | 3.742382 | 100.806372 | 101.117182 | 100.193882 | 0.04815897 | 0.000403176 | 0.0008721767 | 5.512815 | 5.285983 | 5.518484 | 8.727085 | 0.076196 | 0.157888 | 0.0057 | 0.5804
str_m3_o1_o16_pcu_sym.221.cif | 3 | 1 | 16 | 15468.4 | 29.5682 | 32.1153 | 26.1705 | 90.7198 | 69.9684 | 89.7626 | 1368 | 36 | 36 | 648 | 360 | 36 | 54 | 90 | 108 | 216 | 36 | 36 | 5.31084 | 3.73937 | 4.42841 | 23345.1 | 1.10028 | 3990.98 | 1709.56 | 1553.75 | 6.79415 | 2.91031 | 2.64506 | 1381.56 | 0.05918 | 0.053786 | 0 | 0 | 0 | 54.165772 | 54.793982 | 54.027882 | 1.12779 | 0.7085025 | 1.083279 | 28.826672 | 5.817382 | 13.039882 | 0.08309198 | 0.002501875 | 0.02520623 | 2.477572 | 4.805982 | 6.880582 | 54.228772 | 55.073382 | 53.767182 | 0.0007240568 | 0.001111944 | 0.0026441 | 1.145018 | 0.6933813 | 1.062915 | 0.631722 | 1.602051 | 2.485105 | 0.0237 | -0.006
str_m3_o1_o16_pcu_sym.222.cif | 3 | 1 | 16 | 15391.9 | 29.6973 | 32.1490 | 26.2338 | 91.4058 | 69.6962 | 90.0085 | 1080 | 36 | 36 | 504 | 234 | 36 | 54 | 18 | 72 | 216 | 36 | 36 | 7.63013 | 6.22161 | 7.62989 | 23482.2 | 1.08844 | 4900.89 | 2087.07 | 1917.48 | 0 | 0 | 0 | 4772.99 | 0.20326 | 0.186744 | 0 | 0 | 0 | 66.124572 | 63.804882 | 64.778082 | 3.58855 | 3.418025 | 3.603681 | 49.522172 | 14.999382 | 37.542382 | 1.47766 | 0.02910622 | 0.3326035 | 30.172972 | 4.292682 | 3.017982 | 65.394572 | 63.785082 | 64.502682 | 0.09953937 | 0.00135136 | 0.0003053554 | 3.555221 | 3.436216 | 3.551004 | 27.970087 | 0.392877 | 0.085905 | -0.0161 | 1.5113
str_m3_o1_o16_pcu_sym.224.cif | 3 | 1 | 16 | 15093.8 | 29.7595 | 31.8607 | 26.4664 | 91.3041 | 70.0137 | 90.4624 | 1116 | 36 | 36 | 504 | 234 | 36 | 54 | 18 | 36 | 252 | 36 | 36 | 6.31167 | 5.27124 | 6.31167 | 23576.9 | 1.06308 | 5072.94 | 2151.66 | 2023.99 | 0 | 0 | 0 | 3714.78 | 0.15756 | 0.148211 | 0 | 0 | 0 | 64.617372 | 63.278982 | 63.705382 | 3.577628 | 3.506069 | 3.577509 | 53.180672 | 16.485882 | 42.622682 | 2.048006 | 0.02838914 | 0.370417 | 30.663872 | 7.593282 | 5.827082 | 64.405972 | 63.456382 | 63.823482 | 0.1147822 | 0.004915926 | 0.003173488 | 3.444103 | 3.48773 | 3.570532 | 33.29385 | 1.408082 | 0.887911 | -0.0263 | 1.6583
str_m3_o1_o16_pcu_sym.225.cif | 3 | 1 | 16 | 14535.6 | 29.8053 | 31.7677 | 26.0758 | 90.0882 | 70.1676 | 87.0239 | 1656 | 36 | 36 | 720 | 720 | 36 | 54 | 18 | 36 | 144 | 36 | 36 | 4.91853 | 3.21561 | 4.91853 | 23189.2 | 1.04088 | 3509.11 | 1513.25 | 1453.81 | 0 | 0 | 0 | 1142.77 | 0.04928 | 0.047344 | 0 | 0 | 0 | 40.811472 | 24.469582 | 36.388582 | 0.5832301 | 0.07277305 | 0.3025056 | 30.187772 | 5.977282 | 10.329382 | 0.0709293 | 0.001995102 | 0.01294752 | 19.927672 | 4.340582 | 9.587582 | 40.949472 | 23.224482 | 39.108182 | 0.02674124 | 0.00141721 | 0.007932249 | 0.5645931 | 0.05265693 | 0.4191502 | 47.316376 | 26.887118 | 18.905672 | 0.0947 | 0.3681
str_m3_o1_o16_pcu_sym.226.cif | 3 | 1 | 16 | 12280.3 | 29.5466 | 32.0657 | 26.2206 | 89.9959 | 71.6072 | 89.9054 | 1080 | 36 | 36 | 522 | 306 | 36 | 54 | 18 | 54 | 162 | 36 | 36 | 7.46088 | 5.94951 | 7.32428 | 23573.2 | 0.865058 | 5374.73 | 2280.02 | 2635.69 | 0 | 0 | 0 | 5493.02 | 0.23302 | 0.269369 | 0 | 0 | 0 | 65.687272 | 61.947782 | 63.290582 | 5.356482 | 4.768564 | 5.122497 | 45.891272 | 16.732582 | 36.327782 | 1.226135 | 0.03218977 | 0.3573284 | 7.781172 | 3.864682 | 10.677682 | 64.679272 | 61.380682 | 63.513882 | 0.01173424 | 0.003143246 | 0.01670969 | 5.111333 | 4.581142 | 5.015448 | 2.293434 | 0.685441 | 3.328313 | 0.1666 | 0.1055
str_m3_o1_o16_pcu_sym.228.cif | 3 | 1 | 16 | 13775.8 | 29.6302 | 31.9217 | 26.2564 | 90.7159 | 69.9628 | 90.5267 | 1278 | 36 | 36 | 612 | 396 | 36 | 54 | 18 | 36 | 198 | 36 | 36 | 5.75496 | 3.65129 | 5.75494 | 23329.2 | 0.980557 | 5027.3 | 2154.94 | 2197.67 | 0 | 0 | 0 | 2559.67 | 0.10972 | 0.111896 | 0 | 0 | 0 | 62.935772 | 62.212282 | 62.436882 | 2.612015 | 2.486418 | 2.611326 | 44.528772 | 10.284482 | 34.460482 | 0.4760304 | 0.01425689 | 0.1422132 | 12.817072 | 4.865982 | 3.017982 | 62.881272 | 61.790982 | 62.552682 | 0.02955908 | 0.001401008 | 0 | 2.583197 | 2.488117 | 2.635731 | 11.431388 | 0.562516 | 0 | -0.0193 | 0.3879
str_m3_o1_o16_pcu_sym.23.cif | 3 | 1 | 16 | 20334.4 | 29.6240 | 32.1355 | 26.0649 | 91.7721 | 69.9142 | 90.3575 | 1116 | 36 | 36 | 504 | 198 | 90 | 54 | 18 | 36 | 252 | 36 | 36 | 5.78347 | 4.50871 | 5.78343 | 23292.8 | 1.44965 | 4727.37 | 2029.54 | 1400.03 | 0 | 0 | 0 | 2713.61 | 0.1165 | 0.080364 | 0 | 0 | 0 | 606.748772 | 635.752282 | 603.556182 | 3.135327 | 2.98386 | 3.162631 | 93.650972 | 108.683382 | 96.646482 | 2.474806 | 1.419521 | 2.065898 | 86.857672 | 91.605182 | 88.097182 | 605.687472 | 594.409882 | 628.622282 | 0.5633852 | 0.2471379 | 0.2468231 | 2.372049 | 2.568991 | 2.728062 | 237.27239 | 96.104141 | 90.385157 | -0.0064 | 6.4307
str_m3_o1_o16_pcu_sym.230.cif | 3 | 1 | 16 | 15107.2 | 29.6373 | 31.9714 | 26.1604 | 90.9775 | 69.9055 | 90.1230 | 1152 | 36 | 36 | 648 | 144 | 90 | 54 | 18 | 180 | 144 | 36 | 36 | 5.53091 | 4.36979 | 5.53082 | 23275.7 | 1.0778 | 4397.11 | 1889.14 | 1752.78 | 0 | 0 | 0 | 2181.4 | 0.09372 | 0.086955 | 0 | 0 | 0 | 59.568472 | 56.530382 | 58.037682 | 3.027537 | 2.42072 | 2.886008 | 52.769472 | 14.256082 | 40.369182 | 1.256242 | 0.02105619 | 0.2202857 | 43.709472 | 3.509682 | 5.968282 | 57.764172 | 56.673082 | 58.215682 | 0.2746174 | 0.002475641 | 0.008969233 | 2.629912 | 2.449547 | 2.868003 | 104.316353 | 1.009642 | 3.124217 | 0.0981 | 4.1113
str_m3_o1_o16_pcu_sym.231.cif | 3 | 1 | 16 | 14477.7 | 29.5777 | 32.0427 | 26.3076 | 90.9966 | 71.1481 | 90.6613 | 1332 | 36 | 36 | 576 | 414 | 90 | 54 | 18 | 54 | 252 | 36 | 36 | 6.58213 | 4.8231 | 6.58213 | 23591.5 | 1.01905 | 4456.05 | 1888.84 | 1853.52 | 14.3012 | 6.06201 | 5.94867 | 3385.85 | 0.14352 | 0.140837 | 0.47183 | 2e-05 | 2e-05 | 83.578072 | 86.334982 | 85.370882 | 3.381849 | 2.93021 | 3.2849 | 54.679772 | 24.045582 | 45.815982 | 1.850639 | 0.06445085 | 0.5880147 | 40.200872 | 3.647682 | 3.507182 | 83.231872 | 85.005582 | 85.162382 | 0.200833 | 0.001139684 | 0.0004835022 | 3.063201 | 3.164985 | 3.239023 | 65.497561 | 0.359731 | 0.149125 | -0.0095 | 2.8911
str_m3_o1_o16_pcu_sym.233.cif | 3 | 1 | 16 | 12875.6 | 29.6732 | 31.9487 | 26.2741 | 90.7201 | 70.1136 | 90.5580 | 1188 | 36 | 36 | 612 | 360 | 90 | 54 | 18 | 36 | 144 | 36 | 36 | 6.6754 | 5.60803 | 6.6754 | 23420.8 | 0.912893 | 5374.67 | 2294.82 | 2513.79 | 0 | 0 | 0 | 3819.94 | 0.1631 | 0.178663 | 0 | 0 | 0 | 59.204772 | 54.271482 | 56.966382 | 3.443008 | 2.797734 | 3.210887 | 39.721272 | 10.328682 | 31.326682 | 0.4708907 | 0.01785548 | 0.174353 | 2.477572 | 3.017982 | 3.995482 | 56.552672 | 54.276982 | 56.401382 | 0.0003572649 | 0.001258194 | 0.001871757 | 3.013995 | 2.785835 | 3.109098 | 0.118417 | 0.451188 | 0.601424 | 0.0079 | -0.0116
str_m3_o1_o16_pcu_sym.235.cif | 3 | 1 | 16 | 16330.7 | 30.0565 | 31.8672 | 25.9076 | 91.4932 | 74.8093 | 90.2937 | 1332 | 36 | 36 | 594 | 288 | 90 | 54 | 18 | 36 | 378 | 36 | 36 | 6.56884 | 5.18568 | 6.56869 | 23939.5 | 1.13277 | 4320.65 | 1804.82 | 1593.29 | 0 | 0 | 0 | 3176.77 | 0.1327 | 0.117147 | 0 | 0 | 0 | 78.890672 | 77.817882 | 78.334382 | 2.639177 | 2.341014 | 2.609815 | 51.671872 | 24.792682 | 44.809782 | 1.379304 | 0.05357394 | 0.4851721 | 25.058572 | 3.017982 | 5.125682 | 77.703072 | 77.138582 | 77.394982 | 0.07253823 | 0.0002878015 | 0.002516732 | 2.350242 | 2.272389 | 2.618981 | 30.833285 | 0.126525 | 0.959997 | 0.0364 | 1.1799
str_m3_o1_o16_pcu_sym.236.cif | 3 | 1 | 16 | 12315.8 | 29.5223 | 32.1409 | 26.0931 | 90.0263 | 71.5558 | 89.9987 | 1044 | 36 | 36 | 504 | 270 | 90 | 54 | 18 | 54 | 180 | 36 | 36 | 7.27453 | 5.73837 | 7.2744 | 23487.2 | 0.870733 | 5352.77 | 2279.01 | 2617.35 | 0 | 0 | 0 | 5750.14 | 0.24482 | 0.281165 | 0 | 0 | 0 | 68.338872 | 65.533182 | 66.650882 | 5.808019 | 5.549936 | 5.796911 | 42.019672 | 12.227682 | 32.544582 | 0.7603566 | 0.02222349 | 0.2457981 | 33.050672 | 4.798582 | 9.512682 | 65.509672 | 64.320482 | 66.567082 | 0.2226084 | 0.004912389 | 0.0167752 | 5.231142 | 5.27619 | 5.717785 | 42.511892 | 0.930117 | 2.930929 | 0.1461 | 2.6811
str_m3_o1_o16_pcu_sym.237.cif | 3 | 1 | 16 | 16009.2 | 29.8496 | 32.2026 | 26.2145 | 90.8597 | 68.6798 | 87.3885 | 1440 | 36 | 36 | 576 | 396 | 90 | 54 | 18 | 288 | 144 | 36 | 36 | 5.33874 | 3.85159 | 5.32472 | 23435.9 | 1.13434 | 4092.27 | 1746.15 | 1539.36 | 0 | 0 | 0 | 1904.4 | 0.08126 | 0.071637 | 0 | 0 | 0 | 57.742472 | 50.130982 | 54.526082 | 2.401226 | 1.186268 | 1.990699 | 45.284372 | 10.049182 | 33.854582 | 0.4072783 | 0.01178697 | 0.1137284 | 34.477972 | 8.168582 | 7.705682 | 57.739572 | 49.401582 | 55.026382 | 0.1217175 | 0.005490593 | 0.006171451 | 2.171757 | 1.130681 | 2.018558 | 55.989582 | 4.851149 | 3.054299 | 0.0109 | 1.8607
str_m3_o1_o16_pcu_sym.238.cif | 3 | 1 | 16 | 18924.3 | 29.6363 | 32.1647 | 26.4371 | 90.0891 | 70.0308 | 90.8510 | 1008 | 36 | 36 | 504 | 216 | 90 | 18 | 54 | 36 | 144 | 36 | 36 | 6.66346 | 4.74654 | 6.66346 | 23683 | 1.32689 | 5413.34 | 2285.75 | 1722.64 | 0.038956 | 0.016449 | 0.012397 | 3917.65 | 0.16542 | 0.124668 | 0 | 0 | 0 | 65.511372 | 62.597082 | 64.308882 | 2.837458 | 2.452408 | 2.797958 | 53.635072 | 19.867982 | 43.184182 | 1.551487 | 0.03501318 | 0.3860909 | 37.659972 | 4.080582 | 4.430182 | 64.659072 | 62.916982 | 63.522482 | 0.1491469 | 0.001717369 | 0.001965727 | 2.651892 | 2.46482 | 2.691133 | 56.185439 | 0.696055 | 0.729715 | 0.0047 | 2.79
str_m3_o1_o16_pcu_sym.24.cif | 3 | 1 | 16 | 15952.4 | 29.6789 | 32.3047 | 26.5563 | 90.6328 | 71.3545 | 89.1710 | 1134 | 36 | 36 | 630 | 90 | 90 | 18 | 54 | 162 | 144 | 72 | 36 | 7.23284 | 5.58014 | 7.23247 | 24119.2 | 1.09829 | 4225.75 | 1752.03 | 1595.24 | 0.077913 | 0.032303 | 0.029412 | 3810.83 | 0.158 | 0.14386 | 0 | 0 | 0 | 66.245072 | 63.500182 | 65.924682 | 2.837523 | 2.605758 | 2.970412 | 51.352172 | 20.882282 | 43.538182 | 1.591535 | 0.05514531 | 0.5552268 | 19.884272 | 3.455082 | 3.017982 | 65.360372 | 63.780182 | 64.559982 | 0.04477696 | 0.0007397006 | 0.003842682 | 2.807114 | 2.576647 | 2.739857 | 15.935295 | 0.286792 | 1.401109 | 0.0495 | 0.7025
str_m3_o1_o16_pcu_sym.240.cif | 3 | 1 | 16 | 15360.2 | 29.8999 | 31.9149 | 26.4763 | 92.3791 | 70.9692 | 90.6518 | 1440 | 36 | 36 | 594 | 468 | 90 | 18 | 54 | 36 | 306 | 72 | 36 | 5.69889 | 4.02235 | 5.69885 | 23863.5 | 1.06884 | 4992.86 | 2092.26 | 1957.5 | 0 | 0 | 0 | 2662.21 | 0.11156 | 0.104375 | 0 | 0 | 0 | 59.089672 | 57.695882 | 58.225282 | 2.455886 | 2.235043 | 2.385236 | 43.821172 | 10.956782 | 31.483582 | 0.3735433 | 0.01033841 | 0.1109881 | 5.670572 | 3.017982 | 3.562982 | 58.133672 | 57.847882 | 58.095882 | 0.009075403 | 0.0001041653 | 0.00117186 | 2.347932 | 2.30191 | 2.326409 | 3.86141 | 0.045206 | 0.503217 | 0.0164 | 0.1378
str_m3_o1_o16_pcu_sym.242.cif | 3 | 1 | 16 | 16062.5 | 29.6567 | 32.3077 | 26.5081 | 90.0539 | 72.0855 | 90.4863 | 1458 | 36 | 36 | 594 | 450 | 90 | 18 | 54 | 126 | 144 | 108 | 36 | 7.02629 | 5.51237 | 7.02627 | 24166.2 | 1.10372 | 4187.62 | 1732.85 | 1570 | 0 | 0 | 0 | 3912.5 | 0.1619 | 0.146685 | 0 | 0 | 0 | 81.533172 | 80.420082 | 80.603982 | 3.300719 | 3.324414 | 3.361868 | 64.365972 | 40.143082 | 57.198582 | 3.265563 | 0.1764296 | 1.907343 | 55.460372 | 5.371382 | 22.530582 | 76.087872 | 80.517182 | 79.956082 | 0.6525323 | 0.002353307 | 0.04352374 | 2.593202 | 3.28876 | 3.309317 | 251.380292 | 0.714845 | 13.138728 | 0.6613 | 10.4435
str_m3_o1_o16_pcu_sym.243.cif | 3 | 1 | 16 | 15829 | 29.8647 | 31.8218 | 26.1209 | 92.2491 | 70.2108 | 91.9950 | 1224 | 36 | 36 | 504 | 288 | 90 | 18 | 54 | 36 | 306 | 108 | 54 | 6.52714 | 5.26243 | 6.52711 | 23333.9 | 1.12649 | 3970.58 | 1701.64 | 1510.57 | 0 | 0 | 0 | 3136.54 | 0.13442 | 0.119327 | 0 | 0 | 0 | 64.120572 | 61.273882 | 63.125982 | 3.016779 | 2.594624 | 2.926003 | 48.622372 | 16.806082 | 40.199782 | 1.032567 | 0.03715333 | 0.3350622 | 24.492672 | 3.575682 | 13.134282 | 64.521872 | 61.180282 | 62.832482 | 0.07821088 | 0.002615453 | 0.01659612 | 3.00978 | 2.540268 | 2.898237 | 25.959599 | 1.028568 | 5.720554 | 0.2213 | 1.1966
str_m3_o1_o16_pcu_sym.245.cif | 3 | 1 | 16 | 12874.8 | 29.8952 | 31.9053 | 26.2199 | 91.4246 | 70.3226 | 90.5034 | 1170 | 36 | 36 | 540 | 360 | 90 | 18 | 54 | 36 | 198 | 108 | 54 | 6.84793 | 6.08655 | 6.84777 | 23541.2 | 0.908164 | 5226.73 | 2220.25 | 2444.76 | 0 | 0 | 0 | 4870.68 | 0.2069 | 0.227822 | 0 | 0 | 0 | 90.103372 | 90.812382 | 89.054582 | 5.441576 | 5.201021 | 5.367563 | 60.685372 | 24.450882 | 46.404182 | 4.238567 | 0.07828471 | 0.8749806 | 50.957672 | 10.805682 | 19.753182 | 87.375972 | 88.664382 | 89.781382 | 0.8329139 | 0.01453226 | 0.07181471 | 4.259686 | 4.894391 | 5.188314 | 195.338594 | 2.966198 | 13.827787 | 0.7375 | 10.5365
str_m3_o1_o16_pcu_sym.246.cif | 3 | 1 | 16 | 13250.8 | 29.5725 | 32.0363 | 26.2193 | 90.4615 | 69.5368 | 90.3629 | 1116 | 36 | 36 | 540 | 324 | 90 | 36 | 54 | 36 | 144 | 108 | 54 | 6.64432 | 4.77338 | 6.64432 | 23271.6 | 0.945521 | 5221.91 | 2243.9 | 2373.19 | 0 | 0 | 0 | 4355.51 | 0.18716 | 0.197944 | 0 | 0 | 0 | 67.583172 | 66.123882 | 66.279982 | 4.227247 | 4.080093 | 4.08718 | 56.934072 | 26.184182 | 47.818682 | 3.100779 | 0.08512694 | 0.9237405 | 38.989572 | 4.020782 | 3.017982 | 66.717372 | 66.152282 | 66.321182 | 0.2204546 | 0.004007305 | 0 | 3.888626 | 4.020301 | 4.074939 | 56.635475 | 0.995771 | 0 | -0.0531 | 2.8681
str_m3_o1_o16_pcu_sym.248.cif | 3 | 1 | 16 | 12551.3 | 29.5377 | 32.0740 | 26.2699 | 90.1938 | 70.0093 | 90.0987 | 1188 | 36 | 36 | 558 | 396 | 90 | 36 | 54 | 36 | 162 | 108 | 54 | 7.4901 | 5.35044 | 7.48989 | 23388.2 | 0.891139 | 4833.8 | 2066.77 | 2319.24 | 0 | 0 | 0 | 4116.79 | 0.17602 | 0.197523 | 0 | 0 | 0 | 62.793972 | 59.317882 | 62.019182 | 4.114602 | 3.733502 | 4.159274 | 45.624272 | 15.662382 | 35.119882 | 0.9962076 | 0.02704899 | 0.3021838 | 15.488072 | 8.414882 | 3.017982 | 62.227472 | 59.014682 | 60.382382 | 0.04812251 | 0.008333798 | 0.001282736 | 4.011401 | 3.620358 | 3.921323 | 11.984436 | 2.299625 | 0.326791 | -0.0885 | 0.4994
str_m3_o1_o16_pcu_sym.249.cif | 3 | 1 | 16 | 14206.7 | 29.6701 | 31.9767 | 26.1402 | 90.2911 | 70.1161 | 90.5649 | 1224 | 36 | 36 | 540 | 324 | 90 | 36 | 54 | 72 | 252 | 108 | 54 | 6.38024 | 5.2521 | 6.38007 | 23320.9 | 1.01158 | 4520.96 | 1938.59 | 1916.39 | 0 | 0 | 0 | 3534.98 | 0.15158 | 0.149844 | 0 | 0 | 0 | 66.688572 | 64.184282 | 65.528382 | 3.799397 | 3.482153 | 3.764139 | 53.151172 | 21.574382 | 43.455582 | 1.910979 | 0.05210218 | 0.5278988 | 32.555372 | 5.187682 | 22.551482 | 66.008072 | 63.211382 | 64.812882 | 0.1214427 | 0.00256921 | 0.04485208 | 3.660245 | 3.304645 | 3.579529 | 33.145667 | 0.776677 | 12.51763 | 0.6007 | 1.6888
str_m3_o1_o16_pcu_sym.25.cif | 3 | 1 | 16 | 16365.6 | 30.1526 | 32.0954 | 26.0960 | 89.2456 | 73.7435 | 89.4848 | 1224 | 36 | 36 | 504 | 180 | 90 | 36 | 54 | 144 | 360 | 108 | 54 | 6.56417 | 5.59922 | 6.47327 | 24242.5 | 1.121 | 4702.26 | 1939.68 | 1730.31 | 0 | 0 | 0 | 3926.79 | 0.16198 | 0.144496 | 0 | 0 | 0 | 65.187572 | 62.659982 | 63.869682 | 3.25143 | 3.064898 | 3.254436 | 54.054572 | 23.976782 | 44.049082 | 1.970071 | 0.04874859 | 0.5227367 | 42.774872 | 3.524982 | 3.506682 | 63.492972 | 63.254582 | 63.587882 | 0.2715146 | 0.002004204 | 0.003091851 | 2.902625 | 3.071241 | 3.212965 | 93.447526 | 0.651919 | 0.961342 | 0.0178 | 4.4107
str_m3_o1_o16_pcu_sym.250.cif | 3 | 1 | 16 | 20782.7 | 29.6789 | 32.3783 | 26.0795 | 89.2503 | 68.9776 | 90.5484 | 2088 | 36 | 36 | 774 | 738 | 90 | 36 | 54 | 126 | 414 | 108 | 54 | 4.51519 | 1.72752 | 4.51512 | 23388.4 | 1.47556 | 0 | 0 | 0 | 598.516 | 255.904 | 173.428 | 0 | 0 | 0 | 160.912 | 0.00688 | 0.004663 | 2.477572 | 3.017982 | 3.017982 | 0 | 0 | 0 | 2.477572 | 3.017982 | 3.017982 | 0 | 0 | 0 | 2.477572 | 3.017982 | 3.017982 | 2.477572 | 3.017982 | 3.017982 | 0 | 0 | 0 | 0 | 0 | 0 | NaN | NaN | NaN | 0 | 0
str_m3_o1_o16_pcu_sym.251.cif | 3 | 1 | 16 | 13379.7 | 29.6033 | 31.8890 | 26.3788 | 89.9892 | 71.8776 | 90.1668 | 1278 | 36 | 36 | 576 | 432 | 90 | 36 | 54 | 36 | 198 | 108 | 54 | 6.06483 | 4.93895 | 6.06453 | 23666.7 | 0.93878 | 5565.65 | 2351.68 | 2505.04 | 0 | 0 | 0 | 3859.09 | 0.16306 | 0.173694 | 0 | 0 | 0 | 64.229972 | 62.124182 | 63.341682 | 4.224026 | 3.89795 | 4.179234 | 53.034172 | 10.891482 | 36.566582 | 1.837612 | 0.02072543 | 0.2284207 | 39.862072 | 6.438782 | 20.177282 | 63.436172 | 62.813382 | 62.268082 | 0.2899916 | 0.00464136 | 0.03310239 | 3.983572 | 3.959117 | 3.958355 | 72.724066 | 1.17115 | 8.3543 | 0.3808 | 3.8179
str_m3_o1_o16_pcu_sym.253.cif | 3 | 1 | 16 | 15071.5 | 29.7608 | 31.9077 | 26.0874 | 90.3250 | 71.6142 | 89.7516 | 1296 | 36 | 36 | 612 | 324 | 90 | 36 | 54 | 72 | 252 | 108 | 54 | 6.47481 | 4.61186 | 6.47479 | 23507.2 | 1.06465 | 4570.29 | 1944.21 | 1826.14 | 0 | 0 | 0 | 2907.84 | 0.1237 | 0.116188 | 0 | 0 | 0 | 63.973272 | 60.493882 | 62.281082 | 2.969791 | 2.64397 | 2.861659 | 53.978072 | 29.871182 | 48.200582 | 1.871446 | 0.08756925 | 0.7012573 | 44.078672 | 4.533582 | 32.659482 | 62.672072 | 59.454682 | 62.853282 | 0.1907508 | 0.001459709 | 0.09006403 | 2.849378 | 2.536894 | 2.878745 | 66.877756 | 0.574817 | 31.254583 | 1.3354 | 2.8529
str_m3_o1_o16_pcu_sym.255.cif | 3 | 1 | 16 | 14030.6 | 29.7636 | 32.0959 | 26.1924 | 91.8276 | 71.6045 | 88.8125 | 1548 | 36 | 36 | 684 | 648 | 90 | 36 | 54 | 36 | 144 | 108 | 54 | 5.8477 | 4.16703 | 5.84738 | 23718.2 | 0.982318 | 4463.09 | 1881.72 | 1915.59 | 0 | 0 | 0 | 2926.82 | 0.1234 | 0.125621 | 0 | 0 | 0 | 59.183572 | 58.803382 | 59.234982 | 2.603517 | 2.598057 | 2.695487 | 56.342172 | 36.196482 | 53.593482 | 2.321048 | 0.1423318 | 1.307984 | 32.596572 | 4.826182 | 3.017982 | 58.827772 | 58.552582 | 59.039482 | 0.08559149 | 0.001824583 | 0.0005701823 | 2.477399 | 2.549192 | 2.668011 | 34.514379 | 0.715034 | 0.213497 | -0.0176 | 1.1753
str_m3_o1_o16_pcu_sym.257.cif | 3 | 1 | 16 | 14099.5 | 29.5419 | 32.2878 | 26.3108 | 89.7266 | 69.3033 | 89.1767 | 1260 | 36 | 36 | 558 | 360 | 90 | 36 | 54 | 108 | 198 | 108 | 54 | 5.9222 | 4.37376 | 5.29639 | 23474.3 | 0.997385 | 5507.61 | 2346.23 | 2352.38 | 0 | 0 | 0 | 3430.07 | 0.14612 | 0.146503 | 0 | 0 | 0 | 63.289872 | 59.545682 | 60.908082 | 3.573141 | 2.866676 | 3.330437 | 49.369372 | 21.781682 | 42.732582 | 1.063924 | 0.04159013 | 0.3837725 | 32.498972 | 4.579082 | 6.641382 | 60.733572 | 56.495382 | 60.398282 | 0.137856 | 0.002922089 | 0.01100039 | 3.216533 | 2.428086 | 3.282726 | 42.815702 | 1.20225 | 3.347641 | 0.1139 | 1.9025
str_m3_o1_o16_pcu_sym.259.cif | 3 | 1 | 16 | 21127.4 | 29.8270 | 32.1153 | 26.4330 | 89.7159 | 69.4061 | 88.5186 | 1188 | 36 | 36 | 594 | 198 | 90 | 36 | 54 | 36 | 234 | 108 | 54 | 6.41607 | 4.55271 | 6.41594 | 23694.1 | 1.48067 | 4117.1 | 1737.61 | 1173.53 | 0 | 0 | 0 | 2462.29 | 0.10392 | 0.070184 | 0 | 0 | 0 | 64.969972 | 61.782182 | 63.240782 | 1.927767 | 1.589022 | 1.79076 | 63.212172 | 38.030682 | 51.665382 | 2.031495 | 0.106014 | 0.7024859 | 52.022772 | 7.228382 | 3.017982 | 62.179672 | 62.128582 | 63.690782 | 0.2795327 | 0.003474162 | 0.003668222 | 1.649256 | 1.640481 | 1.97934 | 169.320673 | 2.115652 | 1.851402 | 0.0041 | 5.8324
str_m3_o1_o16_pcu_sym.26.cif | 3 | 1 | 16 | 13321.9 | 29.6374 | 32.0633 | 26.4029 | 90.5894 | 71.7747 | 90.4730 | 1044 | 36 | 36 | 504 | 252 | 90 | 36 | 54 | 36 | 180 | 108 | 54 | 7.48972 | 6.01866 | 7.44444 | 23829.7 | 0.928323 | 5529.62 | 2320.47 | 2499.64 | 0 | 0 | 0 | 5211.08 | 0.21868 | 0.235564 | 0 | 0 | 0 | 69.810672 | 67.693582 | 68.963382 | 4.788499 | 4.206389 | 4.769237 | 44.019172 | 14.724682 | 36.291982 | 0.9212124 | 0.03242781 | 0.3293674 | 28.852472 | 3.948882 | 17.065182 | 69.572772 | 67.209482 | 69.092682 | 0.1117483 | 0.001486274 | 0.03202997 | 4.640727 | 4.152358 | 4.610093 | 24.055838 | 0.357577 | 6.940844 | 0.4069 | 1.4689
str_m3_o1_o16_pcu_sym.261.cif | 3 | 1 | 16 | 20226.4 | 29.6591 | 31.9167 | 26.2386 | 89.9399 | 72.6992 | 89.9370 | 1080 | 36 | 36 | 504 | 162 | 90 | 36 | 54 | 72 | 216 | 108 | 54 | 6.29607 | 5.03965 | 6.29604 | 23714.2 | 1.41632 | 4730.86 | 1994.94 | 1408.54 | 0 | 0 | 0 | 3480.77 | 0.14678 | 0.103635 | 0 | 0 | 0 | 67.075772 | 64.296382 | 66.246582 | 2.86039 | 2.133034 | 2.736844 | 56.866472 | 23.725482 | 45.658682 | 1.662476 | 0.04021971 | 0.431624 | 42.246372 | 4.644582 | 21.923682 | 65.296972 | 64.127082 | 65.286082 | 0.185421 | 0.002590674 | 0.0505033 | 2.485376 | 2.086259 | 2.577883 | 74.530231 | 1.240538 | 19.571405 | 0.9691 | 3.698
str_m3_o1_o16_pcu_sym.262.cif | 3 | 1 | 16 | 15197.9 | 29.7654 | 31.8371 | 26.3086 | 90.1942 | 69.8492 | 90.8562 | 1188 | 36 | 36 | 504 | 270 | 90 | 36 | 54 | 54 | 288 | 108 | 36 | 6.39788 | 4.98072 | 6.39731 | 23402.5 | 1.0784 | 4969.84 | 2123.64 | 1969.25 | 0 | 0 | 0 | 3257.62 | 0.1392 | 0.12908 | 0 | 0 | 0 | 64.668172 | 62.244382 | 63.853282 | 2.653182 | 2.28831 | 2.702913 | 43.052472 | 17.578882 | 36.742682 | 0.6485238 | 0.02781963 | 0.2613782 | 4.038272 | 3.597882 | 3.017982 | 64.179272 | 62.301882 | 63.187482 | 0.01242935 | 0.0007961626 | 0.0006579856 | 2.51136 | 2.340593 | 2.571079 | 4.944301 | 0.339814 | 0.255662 | -0.0021 | 0.1768
str_m3_o1_o16_pcu_sym.263.cif | 3 | 1 | 16 | 12298 | 29.6425 | 32.1217 | 26.2749 | 90.4965 | 69.5701 | 89.6962 | 1062 | 36 | 36 | 522 | 288 | 90 | 36 | 54 | 36 | 180 | 108 | 36 | 7.65465 | 6.35957 | 7.65465 | 23442.7 | 0.871129 | 5315.72 | 2267.54 | 2602.99 | 0 | 0 | 0 | 5638.9 | 0.24054 | 0.276125 | 0 | 0 | 0 | 67.261772 | 63.464982 | 65.416882 | 5.763165 | 5.158221 | 5.570459 | 40.231372 | 12.237882 | 30.826882 | 0.57376 | 0.01906814 | 0.2097333 | 34.121872 | 4.842982 | 9.710082 | 65.408472 | 64.667282 | 64.308682 | 0.2712067 | 0.004358432 | 0.02245081 | 5.329224 | 5.417336 | 5.22441 | 50.839574 | 0.80373 | 4.292992 | 0.2225 | 3.2817
str_m3_o1_o16_pcu_sym.265.cif | 3 | 1 | 16 | 13020.7 | 29.9162 | 32.1346 | 26.1703 | 93.0452 | 68.9138 | 90.2643 | 1332 | 36 | 36 | 612 | 504 | 90 | 36 | 54 | 36 | 144 | 108 | 36 | 6.75446 | 5.63688 | 6.75445 | 23438.1 | 0.922504 | 5068.62 | 2162.56 | 2344.22 | 0 | 0 | 0 | 4048.23 | 0.17272 | 0.18723 | 0 | 0 | 0 | 75.082772 | 72.756382 | 72.294082 | 4.229803 | 3.664941 | 4.053138 | 54.996272 | 24.210282 | 44.788182 | 2.594261 | 0.06110271 | 0.6988027 | 14.084672 | 4.650882 | 5.736682 | 74.962572 | 72.199782 | 73.343982 | 0.02828573 | 0.003179553 | 0.004085802 | 4.236078 | 3.721758 | 4.255455 | 6.670662 | 0.85346 | 0.959173 | 0.0118 | 0.3269
str_m3_o1_o16_pcu_sym.267.cif | 3 | 1 | 16 | 14642.1 | 29.4995 | 32.0813 | 26.3177 | 90.1170 | 71.1683 | 89.9693 | 1548 | 36 | 36 | 666 | 612 | 90 | 36 | 54 | 36 | 198 | 108 | 36 | 5.31245 | 3.88619 | 5.31245 | 23573.3 | 1.03143 | 4136.91 | 1754.91 | 1701.44 | 0 | 0 | 0 | 1716.61 | 0.07282 | 0.070601 | 0 | 0 | 0 | 82.819972 | 85.920782 | 82.431582 | 2.170112 | 1.845637 | 2.090049 | 58.277172 | 42.155482 | 55.511182 | 0.9845651 | 0.0945766 | 0.4266328 | 44.346372 | 3.017982 | 3.706782 | 80.842072 | 84.718482 | 83.558882 | 0.1902733 | 0.0001365924 | 0.005934941 | 1.780578 | 1.910409 | 1.961221 | 106.753531 | 0.071428 | 3.023119 | 0.0849 | 2.784
str_m3_o1_o16_pcu_sym.269.cif | 3 | 1 | 16 | 21337.7 | 30.3097 | 32.2119 | 27.0564 | 94.3475 | 72.8735 | 88.7884 | 1854 | 36 | 36 | 756 | 468 | 90 | 36 | 54 | 36 | 558 | 108 | 36 | 6.22032 | 3.74789 | 6.03346 | 25145.8 | 1.40907 | 2811.8 | 1118.2 | 793.571 | 0.255163 | 0.101473 | 0.072014 | 1596.76 | 0.0635 | 0.045065 | 0 | 0 | 0 | 59.640172 | 59.073482 | 59.471782 | 0.9349133 | 0.8458878 | 0.9095826 | 57.271072 | 54.104782 | 56.618682 | 0.8339184 | 0.4218496 | 0.7661041 | 37.734772 | 3.618982 | 7.752182 | 59.245072 | 59.148782 | 59.499682 | 0.09845016 | 0.0001593424 | 0.002999386 | 0.9296738 | 0.8435773 | 0.9157688 | 105.791638 | 0.1887 | 3.27199 | 0.0606 | 2.0973
str_m3_o1_o16_pcu_sym.27.cif | 3 | 1 | 16 | 14634.1 | 29.5969 | 31.9963 | 26.2330 | 90.4328 | 70.1777 | 90.0828 | 1026 | 36 | 36 | 504 | 252 | 36 | 36 | 54 | 36 | 162 | 108 | 36 | 6.99783 | 6.28355 | 6.9978 | 23369.8 | 1.03983 | 5017.77 | 2147.12 | 2064.87 | 0 | 0 | 0 | 4924.48 | 0.21072 | 0.202648 | 0 | 0 | 0 | 119.685372 | 124.455282 | 121.147382 | 4.646681 | 3.970992 | 4.205568 | 57.548972 | 34.311982 | 53.911982 | 1.794719 | 0.1057598 | 0.750521 | 36.353272 | 6.824282 | 14.846882 | 123.211172 | 123.179982 | 121.395482 | 0.1434116 | 0.005938185 | 0.02429258 | 3.96336 | 4.016851 | 4.15442 | 36.148174 | 1.47684 | 5.841558 | 0.2686 | 2.0118
str_m3_o1_o16_pcu_sym.270.cif | 3 | 1 | 16 | 12622.4 | 29.6552 | 31.9685 | 26.4378 | 90.0147 | 69.8812 | 89.4941 | 1116 | 36 | 36 | 504 | 324 | 36 | 36 | 54 | 72 | 180 | 108 | 36 | 7.32434 | 5.78186 | 7.32434 | 23533.5 | 0.890653 | 5297.6 | 2251.09 | 2527.46 | 0 | 0 | 0 | 5126.06 | 0.21782 | 0.244562 | 0 | 0 | 0 | 62.673372 | 60.941782 | 61.695882 | 4.67423 | 4.490121 | 4.687698 | 43.385372 | 11.395982 | 31.155282 | 0.6751569 | 0.01616967 | 0.1862324 | 15.670072 | 5.917382 | 5.302382 | 62.256572 | 60.782482 | 61.830582 | 0.04459532 | 0.003739384 | 0.003786918 | 4.537481 | 4.530866 | 4.663463 | 9.818383 | 0.824488 | 0.811228 | 0.0006 | 0.5157
str_m3_o1_o16_pcu_sym.28.cif | 3 | 1 | 16 | 15033.7 | 29.6450 | 32.2315 | 26.2246 | 90.5886 | 69.8467 | 89.9835 | 1170 | 36 | 36 | 504 | 216 | 36 | 36 | 54 | 108 | 306 | 108 | 36 | 6.90264 | 6.02987 | 6.88238 | 23522.1 | 1.06131 | 4692.93 | 1995.12 | 1879.87 | 0 | 0 | 0 | 4073.55 | 0.17318 | 0.163176 | 0 | 0 | 0 | 168.880872 | 167.418982 | 165.865982 | 3.858006 | 3.871855 | 3.921756 | 65.768572 | 62.475482 | 63.851082 | 3.100747 | 0.52224 | 1.519932 | 46.629572 | 5.662582 | 20.943882 | 172.607472 | 167.946182 | 165.953182 | 0.2629758 | 0.004656206 | 0.04505212 | 3.443444 | 3.738042 | 3.864225 | 76.293644 | 1.244381 | 11.647113 | 0.6073 | 3.8835
str_m3_o1_o16_pcu_sym.29.cif | 3 | 1 | 16 | 15182.6 | 29.4769 | 32.2412 | 26.1335 | 90.5216 | 69.5328 | 90.7190 | 1620 | 36 | 36 | 684 | 648 | 36 | 36 | 54 | 36 | 216 | 108 | 36 | 5.30482 | 4.3024 | 5.3046 | 23266.5 | 1.0836 | 3697.03 | 1588.99 | 1466.4 | 0 | 0 | 0 | 1710.55 | 0.07352 | 0.067848 | 0 | 0 | 0 | 138.973872 | 343.580882 | 146.893282 | 2.373467 | 2.076825 | 2.298572 | 68.357072 | 73.754782 | 69.954082 | 1.289285 | 0.3826749 | 0.6425711 | 59.921772 | 28.166782 | 3.017982 | 143.604272 | 155.317682 | 144.230182 | 0.4324226 | 0.03997339 | 0.0009550406 | 1.881397 | 1.874791 | 2.310217 | 229.611395 | 21.300198 | 0.412985 | -0.5924 | 5.9584
str_m3_o1_o16_pcu_sym.3.cif | 3 | 1 | 16 | 13020.7 | 29.4650 | 32.2131 | 26.3579 | 89.4483 | 71.4463 | 90.2883 | 1332 | 36 | 36 | 612 | 504 | 36 | 36 | 54 | 36 | 144 | 108 | 36 | 7.24352 | 5.95764 | 7.09564 | 23715.6 | 0.911709 | 4853.83 | 2046.68 | 2244.89 | 0 | 0 | 0 | 4336.63 | 0.18286 | 0.200568 | 0 | 0 | 0 | 64.742872 | 61.925482 | 63.463782 | 4.139524 | 3.81948 | 4.198115 | 53.219272 | 22.284682 | 43.070282 | 2.374749 | 0.05127989 | 0.5900988 | 3.986772 | 4.579182 | 20.594582 | 64.325772 | 61.622682 | 62.725682 | 0.003747878 | 0.009177694 | 0.04905266 | 4.020567 | 3.738816 | 4.024668 | 0.931244 | 2.452251 | 12.175813 | 0.5192 | -0.0707
str_m3_o1_o16_pcu_sym.30.cif | 3 | 1 | 16 | 26722.6 | 29.6997 | 31.8733 | 26.5634 | 89.8818 | 72.1549 | 88.9803 | 1080 | 36 | 36 | 504 | 144 | 36 | 36 | 108 | 72 | 216 | 108 | 36 | 6.00149 | 4.55498 | 6.00141 | 23931.9 | 1.85418 | 4032.56 | 1685.01 | 908.766 | 0 | 0 | 0 | 2371.17 | 0.09908 | 0.053436 | 0 | 0 | 0 | 66.828972 | 65.996782 | 65.724582 | 1.415682 | 1.380652 | 1.437607 | 59.935672 | 33.656982 | 53.632982 | 1.240414 | 0.06942064 | 0.6312073 | 43.578472 | 3.600982 | 5.189482 | 65.587772 | 66.705982 | 66.202082 | 0.1463256 | 0.0008831476 | 0.001227425 | 1.260364 | 1.41527 | 1.429685 | 115.981788 | 0.623389 | 0.85767 | 0.0092 | 3.8866
str_m3_o1_o16_pcu_sym.31.cif | 3 | 1 | 16 | 12010.8 | 29.5151 | 32.1583 | 26.2587 | 90.0083 | 69.5851 | 90.0071 | 1116 | 36 | 36 | 540 | 360 | 36 | 36 | 108 | 36 | 144 | 108 | 36 | 7.09158 | 6.0968 | 6.9583 | 23358.2 | 0.853863 | 5318.25 | 2276.83 | 2666.5 | 0 | 0 | 0 | 5292.96 | 0.2266 | 0.265382 | 0 | 0 | 0 | 67.195172 | 63.626682 | 65.149782 | 5.411804 | 4.845889 | 5.152313 | 52.099972 | 16.988882 | 40.187182 | 2.509766 | 0.04222866 | 0.4868035 | 42.845072 | 3.895082 | 6.934782 | 63.585072 | 63.427082 | 64.628782 | 0.4535501 | 0.00272255 | 0.00668565 | 4.548948 | 4.797632 | 5.071627 | 99.604706 | 0.56691 | 1.316927 | 0.0476 | 5.4148
str_m3_o1_o16_pcu_sym.32.cif | 3 | 1 | 16 | 13091.7 | 29.5604 | 32.1680 | 26.4014 | 90.2314 | 71.5085 | 90.2418 | 1260 | 36 | 36 | 576 | 432 | 36 | 36 | 108 | 36 | 180 | 108 | 36 | 7.32912 | 6.04816 | 7.32906 | 23808.6 | 0.913099 | 4822.16 | 2025.39 | 2218.14 | 0 | 0 | 0 | 4885.05 | 0.20518 | 0.224707 | 0 | 0 | 0 | 66.828672 | 64.824482 | 65.620582 | 4.709984 | 4.421488 | 4.652306 | 55.581572 | 21.384082 | 42.497882 | 2.956285 | 0.0524378 | 0.6025726 | 32.390172 | 3.400882 | 15.810982 | 65.475272 | 64.626682 | 65.205482 | 0.157978 | 0.006721816 | 0.03135574 | 4.366438 | 4.318859 | 4.443823 | 36.14387 | 1.554831 | 7.048973 | 0.3225 | 1.9802
str_m3_o1_o16_pcu_sym.33.cif | 3 | 1 | 16 | 15555.6 | 29.5359 | 32.1555 | 26.2343 | 88.7578 | 69.4020 | 89.4457 | 1188 | 36 | 36 | 504 | 198 | 36 | 36 | 108 | 126 | 324 | 108 | 36 | 5.95111 | 3.91663 | 5.95111 | 23317.4 | 1.10779 | 4816.83 | 2065.76 | 1864.76 | 0 | 0 | 0 | 2692.23 | 0.11546 | 0.104225 | 0 | 0 | 0 | 135.280572 | 133.509182 | 128.919282 | 2.8695 | 2.639474 | 2.756866 | 68.754572 | 81.252982 | 73.660182 | 1.613226 | 0.4711294 | 0.9845908 | 61.164272 | 4.920682 | 5.418582 | 127.343872 | 143.751882 | 135.988882 | 0.2155815 | 0.002314279 | 0.008157834 | 2.623634 | 2.508762 | 2.856714 | 82.086888 | 0.921556 | 2.852815 | 0.0909 | 3.3175
str_m3_o1_o16_pcu_sym.34.cif | 3 | 1 | 16 | 12946.9 | 29.6919 | 31.9569 | 26.2577 | 90.7909 | 69.6405 | 89.1132 | 1080 | 36 | 36 | 504 | 288 | 36 | 36 | 108 | 36 | 198 | 108 | 18 | 7.48564 | 6.27539 | 7.48535 | 23350.7 | 0.920708 | 5253.65 | 2249.89 | 2443.65 | 0 | 0 | 0 | 4772.42 | 0.20438 | 0.221981 | 0 | 0 | 0 | 61.117272 | 59.074782 | 60.014382 | 4.170883 | 3.970001 | 4.151836 | 38.100472 | 14.155682 | 30.447382 | 0.4500073 | 0.01709289 | 0.1849169 | 2.477572 | 6.226882 | 7.877182 | 61.314072 | 59.574482 | 59.931982 | 0.009546687 | 0.00482741 | 0.008388108 | 4.165599 | 4.023017 | 4.126107 | 2.2895 | 1.198748 | 2.030902 | 0.0461 | 0.0611
str_m3_o1_o16_pcu_sym.35.cif | 3 | 1 | 16 | 12010 | 29.5529 | 31.9697 | 26.2759 | 90.1528 | 69.9898 | 90.0945 | 1044 | 36 | 36 | 522 | 288 | 36 | 36 | 108 | 36 | 162 | 108 | 18 | 6.95012 | 6.01248 | 6.95012 | 23326.6 | 0.854961 | 5562.79 | 2384.74 | 2789.29 | 0 | 0 | 0 | 5143.06 | 0.22048 | 0.257883 | 0 | 0 | 0 | 62.956272 | 58.659982 | 60.261982 | 5.183539 | 4.524047 | 4.831041 | 41.330172 | 10.927382 | 30.120182 | 0.5892923 | 0.01688593 | 0.1904246 | 25.318072 | 4.750482 | 3.471582 | 62.016572 | 58.644782 | 60.352182 | 0.1075853 | 0.003313905 | 0.0008992506 | 5.054804 | 4.527852 | 4.885512 | 21.262497 | 0.731162 | 0.183881 | -0.029 | 1.2523
str_m3_o1_o16_pcu_sym.36.cif | 3 | 1 | 16 | 13772 | 29.5292 | 32.1402 | 26.2386 | 90.0935 | 69.7278 | 89.9423 | 1008 | 36 | 36 | 504 | 270 | 36 | 36 | 18 | 36 | 144 | 108 | 18 | 6.83913 | 6.03567 | 6.83913 | 23359.8 | 0.978996 | 5372.37 | 2299.84 | 2349.18 | 0 | 0 | 0 | 5303.61 | 0.22704 | 0.231911 | 0 | 0 | 0 | 69.647372 | 67.558682 | 68.669682 | 5.039624 | 4.855061 | 5.168334 | 51.275172 | 10.655882 | 35.172482 | 1.778587 | 0.02304676 | 0.2680148 | 35.674172 | 8.807582 | 9.801882 | 68.207072 | 66.346382 | 67.964182 | 0.2095266 | 0.01133459 | 0.0128449 | 4.815052 | 4.718029 | 4.983336 | 43.471397 | 2.399997 | 2.574994 | 0.0208 | 2.7295
str_m3_o1_o16_pcu_sym.37.cif | 3 | 1 | 16 | 15470.1 | 29.7834 | 31.9965 | 26.4310 | 91.7752 | 71.5118 | 91.5456 | 1512 | 36 | 36 | 648 | 504 | 36 | 36 | 18 | 180 | 144 | 108 | 18 | 5.97218 | 4.70809 | 5.97216 | 23872.5 | 1.0761 | 4067.4 | 1703.8 | 1583.32 | 0 | 0 | 0 | 2532.87 | 0.1061 | 0.098597 | 0 | 0 | 0 | 68.600572 | 67.636082 | 67.995182 | 2.32707 | 2.292959 | 2.324575 | 58.374372 | 33.761782 | 52.664782 | 1.95183 | 0.1075688 | 0.9000006 | 35.256972 | 3.017982 | 23.422482 | 68.141472 | 68.074182 | 67.453582 | 0.1128758 | 0.0009954687 | 0.03299268 | 2.210348 | 2.258557 | 2.286579 | 51.015924 | 0.440314 | 14.414411 | 0.495 | 1.7308
str_m3_o1_o16_pcu_sym.38.cif | 3 | 1 | 16 | 15052 | 29.7021 | 31.8538 | 26.1750 | 90.6125 | 69.7126 | 89.7809 | 1098 | 36 | 36 | 594 | 126 | 36 | 36 | 18 | 126 | 144 | 72 | 18 | 6.15328 | 5.3026 | 6.15328 | 23226.5 | 1.07613 | 4638.5 | 1997.08 | 1855.79 | 0 | 0 | 0 | 3441.23 | 0.14816 | 0.137678 | 0 | 0 | 0 | 68.197972 | 65.895682 | 67.554182 | 3.505421 | 3.185404 | 3.50863 | 56.724072 | 30.067982 | 49.343882 | 2.422515 | 0.07163832 | 0.745097 | 38.147672 | 5.001382 | 4.701482 | 67.276372 | 65.663382 | 67.151282 | 0.1568894 | 0.002936487 | 0.01991098 | 3.16823 | 3.202571 | 3.33951 | 49.470068 | 0.915999 | 5.956283 | 0.2555 | 2.3173
str_m3_o1_o16_pcu_sym.39.cif | 3 | 1 | 16 | 14802.1 | 29.5385 | 32.1019 | 26.1568 | 89.9842 | 71.7856 | 90.0318 | 1278 | 36 | 36 | 648 | 306 | 36 | 36 | 18 | 126 | 162 | 72 | 18 | 6.76491 | 4.37091 | 6.76481 | 23560.2 | 1.04328 | 4181.7 | 1774.9 | 1701.27 | 0 | 0 | 0 | 2755.13 | 0.11694 | 0.112089 | 0 | 0 | 0 | 66.108972 | 65.177182 | 65.319982 | 2.43181 | 2.424095 | 2.431844 | 56.858472 | 41.222182 | 53.395182 | 2.161443 | 0.1982759 | 1.243161 | 44.656772 | 3.730682 | 3.017982 | 65.347672 | 65.233382 | 65.229482 | 0.2522075 | 0.0008782538 | 0 | 2.173887 | 2.400923 | 2.431878 | 115.900777 | 0.365433 | 0 | -0.013 | 3.7202
str_m3_o1_o16_pcu_sym.4.cif | 3 | 1 | 16 | 13018.4 | 29.6921 | 32.1412 | 26.2131 | 91.1956 | 69.4520 | 90.0437 | 1116 | 36 | 36 | 558 | 288 | 36 | 36 | 18 | 36 | 198 | 72 | 18 | 6.51347 | 5.53493 | 6.51324 | 23419 | 0.923089 | 5333.6 | 2277.47 | 2467.23 | 0 | 0 | 0 | 4652.41 | 0.19866 | 0.215212 | 0 | 0 | 0 | 94.710772 | 94.628782 | 93.844982 | 4.969005 | 4.763565 | 4.942374 | 52.631872 | 13.716582 | 38.959482 | 2.39925 | 0.03184723 | 0.3884502 | 26.586772 | 4.875182 | 15.182082 | 95.084772 | 94.043882 | 93.333682 | 0.09490414 | 0.007389541 | 0.02601702 | 4.422441 | 4.463951 | 4.88335 | 21.438215 | 1.653726 | 5.322372 | 0.2425 | 1.1393
str_m3_o1_o16_pcu_sym.40.cif | 3 | 1 | 16 | 18518.2 | 29.7121 | 32.2289 | 26.3747 | 90.4362 | 70.1420 | 89.7284 | 1008 | 36 | 36 | 504 | 180 | 36 | 72 | 36 | 36 | 144 | 72 | 18 | 6.98488 | 5.71982 | 6.98456 | 23752.9 | 1.29459 | 4622.68 | 1946.15 | 1503.29 | 0 | 0 | 0 | 4030.39 | 0.16968 | 0.131068 | 0 | 0 | 0 | 69.347672 | 68.559782 | 68.539982 | 2.91605 | 2.912983 | 2.922563 | 60.710372 | 32.531482 | 52.431982 | 2.727074 | 0.07780994 | 1.113526 | 42.137572 | 3.017982 | 3.017982 | 68.515972 | 68.625482 | 68.528082 | 0.2366159 | 0 | 0 | 2.709815 | 2.91605 | 2.91585 | 87.230765 | 0 | 0 | 0 | 4.3817
str_m3_o1_o16_pcu_sym.41.cif | 3 | 1 | 16 | 17547 | 29.9389 | 31.8018 | 25.7316 | 88.6406 | 73.1319 | 88.7041 | 1152 | 36 | 36 | 504 | 216 | 36 | 144 | 36 | 108 | 144 | 72 | 18 | 5.66395 | 4.62358 | 5.66373 | 23435.5 | 1.24332 | 4463.86 | 1904.74 | 1531.99 | 0 | 0 | 0 | 2930.84 | 0.12506 | 0.100586 | 0 | 0 | 0 | 70.206172 | 67.984782 | 69.167182 | 2.965692 | 2.596541 | 2.881826 | 67.075972 | 44.669382 | 60.287782 | 2.950898 | 0.199054 | 1.779165 | 61.539972 | 19.518382 | 53.248282 | 65.314472 | 67.809682 | 67.093882 | 0.8101328 | 0.01984955 | 0.3884026 | 1.97432 | 2.640508 | 2.537784 | 409.924678 | 7.509803 | 152.894863 | 6.467 | 13.8671
str_m3_o1_o16_pcu_sym.42.cif | 3 | 1 | 16 | 14873.1 | 29.5861 | 32.3600 | 26.1384 | 90.5233 | 69.7843 | 90.3183 | 1206 | 36 | 36 | 630 | 234 | 36 | 144 | 36 | 90 | 216 | 72 | 18 | 6.16793 | 5.18654 | 6.16785 | 23482.4 | 1.05175 | 4626.38 | 1970.14 | 1873.21 | 3.0277 | 1.28935 | 1.22591 | 3193.14 | 0.13598 | 0.129289 | 0 | 0 | 0 | 74.285872 | 73.911982 | 73.019882 | 2.840975 | 2.599922 | 2.93813 | 55.425272 | 27.420482 | 47.889882 | 1.98303 | 0.06968285 | 0.6882156 | 24.423172 | 4.526682 | 7.271682 | 74.599572 | 74.119682 | 74.036982 | 0.06858019 | 0.002440648 | 0.006663036 | 2.700567 | 2.615729 | 2.640821 | 25.369344 | 0.932133 | 2.520569 | 0.0628 | 0.9837
str_m3_o1_o16_pcu_sym.43.cif | 3 | 1 | 16 | 12010 | 29.6219 | 32.1251 | 26.2997 | 90.4928 | 69.6588 | 89.6573 | 1044 | 36 | 36 | 522 | 288 | 36 | 144 | 36 | 36 | 162 | 72 | 18 | 7.18957 | 6.38148 | 7.17514 | 23464.3 | 0.849944 | 5306.82 | 2261.65 | 2660.94 | 0 | 0 | 0 | 5727.64 | 0.2441 | 0.287195 | 0 | 0 | 0 | 61.643572 | 58.417082 | 61.032382 | 5.117111 | 4.58856 | 5.095662 | 37.191372 | 11.110882 | 30.020682 | 0.4375104 | 0.01696919 | 0.1839051 | 2.477572 | 3.491882 | 3.468082 | 61.843372 | 59.990482 | 60.223582 | 0 | 0.002189842 | 0.0006411324 | 5.079059 | 4.947769 | 4.995662 | 0 | 0.442149 | 0.128209 | -0.0186 | -0.0263
str_m3_o1_o16_pcu_sym.44.cif | 3 | 1 | 16 | 11758.3 | 29.5292 | 32.1332 | 26.4386 | 90.0648 | 70.1160 | 89.9517 | 1062 | 36 | 36 | 522 | 324 | 36 | 144 | 36 | 36 | 144 | 72 | 18 | 6.87892 | 5.20535 | 6.52273 | 23591.1 | 0.82766 | 5757.91 | 2440.71 | 2948.93 | 0 | 0 | 0 | 5413.22 | 0.22946 | 0.277239 | 0 | 0 | 0 | 67.804372 | 65.537982 | 66.824882 | 6.123334 | 5.944626 | 6.123334 | 52.883072 | 11.324782 | 34.953582 | 2.556211 | 0.02616875 | 0.3024417 | 40.262472 | 5.394882 | 17.773382 | 65.664972 | 65.620182 | 66.123982 | 0.4717519 | 0.004966704 | 0.06463519 | 5.530604 | 5.849961 | 5.870338 | 85.213138 | 0.848166 | 10.999461 | 0.7016 | 5.4886
str_m3_o1_o16_pcu_sym.45.cif | 3 | 1 | 16 | 15179.5 | 29.7252 | 31.8635 | 26.3198 | 90.1739 | 71.3860 | 91.2839 | 1332 | 36 | 36 | 612 | 360 | 36 | 144 | 36 | 36 | 288 | 72 | 18 | 6.89076 | 3.73484 | 6.88548 | 23618.6 | 1.06722 | 4742.34 | 2007.88 | 1881.41 | 0 | 0 | 0 | 2808.72 | 0.11892 | 0.111429 | 0 | 0 | 0 | 73.388272 | 73.450482 | 72.855382 | 2.569281 | 2.349175 | 2.508857 | 50.942272 | 37.103682 | 48.142482 | 1.17936 | 0.1598472 | 0.7650186 | 28.355572 | 3.619682 | 3.017982 | 73.432472 | 73.073082 | 73.303782 | 0.06588491 | 0.0009947627 | 0 | 2.503376 | 2.379453 | 2.465681 | 26.292103 | 0.417646 | 0 | -0.0151 | 0.985
str_m3_o1_o16_pcu_sym.46.cif | 3 | 1 | 16 | 15967.5 | 29.6974 | 32.0769 | 26.0766 | 90.9625 | 69.5041 | 89.8712 | 1224 | 36 | 36 | 558 | 360 | 36 | 144 | 36 | 36 | 198 | 72 | 18 | 5.61991 | 4.22225 | 5.4819 | 23263.9 | 1.13974 | 5358.5 | 2303.35 | 2020.94 | 0 | 0 | 0 | 2606.03 | 0.11202 | 0.098285 | 0 | 0 | 0 | 66.136872 | 65.611882 | 65.267382 | 2.404209 | 1.90693 | 2.326632 | 50.413972 | 15.768282 | 42.958782 | 0.7379991 | 0.03086269 | 0.2577736 | 11.864872 | 4.189782 | 3.017982 | 65.557072 | 65.429282 | 65.251782 | 0.0124816 | 0.001885079 | 0.0009519336 | 2.290916 | 2.002217 | 2.33701 | 5.442854 | 0.940554 | 0.406922 | -0.0149 | 0.1692
str_m3_o1_o16_pcu_sym.47.cif | 3 | 1 | 16 | 26886.3 | 29.9440 | 32.1062 | 25.9648 | 90.1371 | 70.5113 | 90.2102 | 1188 | 36 | 36 | 504 | 108 | 36 | 144 | 90 | 126 | 324 | 72 | 18 | 4.25519 | 3.64576 | 4.2238 | 23531.9 | 1.89725 | 3566.81 | 1515.73 | 798.912 | 0 | 0 | 0 | 1029.76 | 0.04376 | 0.023065 | 0 | 0 | 0 | 54.269672 | 45.209482 | 51.657882 | 1.101118 | 0.23827 | 0.8372219 | 28.068172 | 4.339382 | 12.570982 | 0.04375463 | 0.001011668 | 0.009264942 | 12.135572 | 5.458982 | 6.303782 | 54.072572 | 47.405382 | 51.638882 | 0.01581847 | 0.001413359 | 0.007241606 | 1.072907 | 0.3238489 | 0.8144557 | 14.728813 | 4.35989 | 8.882453 | 0.1567 | 0.3873
str_m3_o1_o16_pcu_sym.48.cif | 3 | 1 | 16 | 14365.8 | 29.6515 | 31.9768 | 26.2347 | 90.1307 | 69.9911 | 90.1498 | 1080 | 36 | 36 | 504 | 216 | 36 | 36 | 90 | 72 | 216 | 72 | 18 | 6.64713 | 5.96976 | 6.64713 | 23373.1 | 1.02062 | 5086.19 | 2176.08 | 2132.11 | 0 | 0 | 0 | 4030 | 0.17242 | 0.168936 | 0 | 0 | 0 | 65.349372 | 61.291682 | 63.057282 | 3.420234 | 2.45451 | 3.210458 | 38.301072 | 13.587682 | 32.587682 | 0.4093959 | 0.01906612 | 0.1869858 | 11.291672 | 3.017982 | 6.282582 | 63.250272 | 61.320182 | 63.029882 | 0.01640006 | 0.0006682538 | 0.005408679 | 2.798375 | 2.491076 | 2.925385 | 5.854705 | 0.267991 | 1.847029 | 0.0681 | 0.226
str_m3_o1_o16_pcu_sym.49.cif | 3 | 1 | 16 | 13018.4 | 29.6669 | 32.1738 | 26.0961 | 91.1713 | 72.0759 | 90.1712 | 1116 | 36 | 36 | 558 | 288 | 36 | 36 | 90 | 36 | 198 | 72 | 18 | 7.2636 | 5.7937 | 7.26358 | 23694.6 | 0.91235 | 5065.14 | 2137.67 | 2343.04 | 0 | 0 | 0 | 5512.79 | 0.23266 | 0.255012 | 0 | 0 | 0 | 69.991072 | 67.541582 | 68.632882 | 5.530634 | 5.169138 | 5.403168 | 59.552372 | 18.633982 | 39.829882 | 4.257436 | 0.04144903 | 0.5366558 | 44.648672 | 3.524582 | 23.433882 | 66.299972 | 67.704182 | 68.200882 | 0.5230366 | 0.0005453819 | 0.07603853 | 4.840956 | 5.191268 | 5.276247 | 107.936036 | 0.104953 | 14.397068 | 0.9828 | 6.802
str_m3_o1_o16_pcu_sym.5.cif | 3 | 1 | 16 | 16365.9 | 29.6789 | 32.1555 | 26.3685 | 90.4811 | 71.9750 | 88.0021 | 1440 | 36 | 36 | 648 | 540 | 36 | 36 | 90 | 36 | 144 | 72 | 18 | 6.42046 | 5.23828 | 6.42035 | 23910.1 | 1.13662 | 4002.9 | 1674.15 | 1472.92 | 71.2107 | 29.7827 | 26.2029 | 3262.77 | 0.13646 | 0.120058 | 7.65122 | 0.00032 | 0.000282 | 89.599272 | 90.449382 | 89.013382 | 2.443813 | 2.270178 | 2.385558 | 58.164972 | 34.771382 | 52.663082 | 2.03404 | 0.11681 | 1.038226 | 42.976072 | 3.600282 | 29.614982 | 81.210372 | 90.532082 | 85.209482 | 0.1390208 | 0.0004154981 | 0.0525544 | 2.270288 | 2.25357 | 2.31108 | 61.173636 | 0.184189 | 22.717452 | 0.8533 | 2.2684
str_m3_o1_o16_pcu_sym.50.cif | 3 | 1 | 16 | 14888.8 | 29.6815 | 31.9617 | 26.1337 | 90.9559 | 69.8228 | 90.7672 | 1098 | 36 | 36 | 504 | 180 | 36 | 36 | 90 | 36 | 234 | 108 | 18 | 6.94098 | 5.67634 | 6.94096 | 23266.8 | 1.06261 | 4783.33 | 2055.86 | 1934.73 | 0 | 0 | 0 | 4252.24 | 0.18276 | 0.171992 | 0 | 0 | 0 | 77.695372 | 75.061382 | 75.744282 | 4.042683 | 3.682762 | 3.93252 | 44.937872 | 16.251482 | 35.417082 | 0.8427409 | 0.02426656 | 0.2572135 | 8.124872 | 4.122082 | 6.908382 | 75.883272 | 74.216782 | 74.774882 | 0.02252028 | 0.001047767 | 0.01686503 | 3.78688 | 3.592607 | 3.832612 | 5.940976 | 0.291354 | 4.395999 | 0.2355 | 0.3197
str_m3_o1_o16_pcu_sym.51.cif | 3 | 1 | 16 | 12801.2 | 29.5358 | 32.1085 | 26.2720 | 90.1614 | 69.9753 | 90.1564 | 1008 | 36 | 36 | 504 | 216 | 36 | 36 | 90 | 36 | 144 | 72 | 18 | 7.44898 | 6.19512 | 7.44867 | 23408.7 | 0.908082 | 5181.47 | 2213.48 | 2437.53 | 0 | 0 | 0 | 5329.69 | 0.22768 | 0.250726 | 0 | 0 | 0 | 72.914372 | 70.959382 | 72.172982 | 4.821595 | 4.565978 | 4.820525 | 38.381272 | 10.339082 | 30.179782 | 0.4757601 | 0.01784208 | 0.1936928 | 25.093472 | 4.358082 | 3.017982 | 72.968472 | 70.981682 | 71.755282 | 0.0989751 | 0.003288754 | 0.0134753 | 4.658821 | 4.403095 | 4.631136 | 21.223421 | 0.746172 | 2.906808 | 0.1304 | 1.2249
str_m3_o1_o16_pcu_sym.52.cif | 3 | 1 | 16 | 11793.9 | 29.5328 | 32.1394 | 26.4403 | 90.0766 | 70.0952 | 89.9573 | 1026 | 36 | 36 | 504 | 288 | 36 | 36 | 90 | 36 | 162 | 72 | 18 | 6.85885 | 5.32381 | 6.76464 | 23596.9 | 0.829953 | 5719.98 | 2424.03 | 2920.69 | 0 | 0 | 0 | 5625.51 | 0.2384 | 0.287245 | 0 | 0 | 0 | 66.621072 | 64.854682 | 65.293882 | 6.104851 | 5.884695 | 6.077608 | 43.220872 | 14.139182 | 31.563882 | 0.8019061 | 0.02068866 | 0.2266341 | 35.188272 | 3.852082 | 5.363282 | 65.124472 | 64.869182 | 65.270782 | 0.2828496 | 0.007164721 | 0.02019688 | 5.722136 | 5.943886 | 6.050433 | 49.381343 | 1.204188 | 3.334751 | 0.1537 | 3.2514
str_m3_o1_o16_pcu_sym.53.cif | 3 | 1 | 16 | 28883.6 | 30.0407 | 32.1138 | 26.1886 | 92.9892 | 69.3626 | 88.5979 | 1332 | 36 | 36 | 612 | 378 | 36 | 36 | 126 | 36 | 144 | 72 | 18 | 5.12743 | 3.94062 | 5.12739 | 23586.4 | 2.03348 | 2795.2 | 1185.09 | 582.785 | 1.67729 | 0.711126 | 0.349708 | 1273.67 | 0.054 | 0.026555 | 0 | 0 | 0 | 71.151172 | 71.572782 | 69.550782 | 0.9347865 | 0.8154385 | 0.9678399 | 59.184072 | 44.777682 | 57.042582 | 0.6290109 | 0.08809844 | 0.4075946 | 50.858872 | 3.017982 | 3.017982 | 70.931172 | 71.677782 | 71.513482 | 0.1479282 | 0 | 3.115955e-05 | 0.7822086 | 0.815255 | 0.8309214 | 188.926982 | 0 | 0.037462 | 0.0009 | 4.2727
str_m3_o1_o16_pcu_sym.54.cif | 3 | 1 | 16 | 15397.2 | 29.7592 | 32.1864 | 26.2035 | 90.5092 | 68.5921 | 89.7539 | 1494 | 36 | 36 | 666 | 504 | 36 | 36 | 126 | 36 | 252 | 72 | 18 | 6.74579 | 4.53247 | 6.7229 | 23365.4 | 1.09427 | 3750.59 | 1605.19 | 1466.91 | 1.88461 | 0.80658 | 0.737097 | 2439.82 | 0.10442 | 0.095425 | 0 | 0 | 0 | 67.146372 | 65.218482 | 66.366382 | 2.27318 | 2.101512 | 2.327475 | 54.397872 | 23.053982 | 45.753582 | 1.423564 | 0.05874445 | 0.5060466 | 30.137472 | 3.017982 | 5.890982 | 66.996572 | 65.499682 | 65.364482 | 0.1035253 | 0 | 0.003162913 | 2.212578 | 2.230444 | 2.160575 | 46.742673 | 0 | 1.462458 | 0.0487 | 1.594
str_m3_o1_o16_pcu_sym.55.cif | 3 | 1 | 16 | 13379.7 | 29.5048 | 32.1039 | 26.3727 | 90.1939 | 71.0796 | 90.1353 | 1278 | 36 | 36 | 576 | 432 | 36 | 36 | 126 | 36 | 198 | 72 | 18 | 6.2075 | 5.07349 | 6.20737 | 23630.9 | 0.940204 | 5325.2 | 2253.49 | 2396.81 | 0 | 0 | 0 | 3600.4 | 0.15236 | 0.16205 | 0 | 0 | 0 | 63.780772 | 60.045982 | 62.290982 | 3.985598 | 3.350681 | 3.87277 | 45.454272 | 17.121282 | 37.045682 | 0.8219542 | 0.02805743 | 0.2746698 | 13.731172 | 5.862982 | 12.129982 | 62.155472 | 58.872382 | 61.835282 | 0.04239258 | 0.006181006 | 0.02838629 | 3.58875 | 3.136005 | 3.808052 | 11.800818 | 1.96901 | 7.446825 | 0.2971 | 0.4845
str_m3_o1_o16_pcu_sym.56.cif | 3 | 1 | 16 | 16007.8 | 29.6986 | 32.1107 | 26.1688 | 91.4340 | 69.9279 | 90.3632 | 1224 | 36 | 36 | 504 | 252 | 36 | 36 | 126 | 72 | 324 | 72 | 36 | 5.66278 | 3.45378 | 5.66267 | 23432.5 | 1.13441 | 4499.93 | 1920.38 | 1692.84 | 0 | 0 | 0 | 1962.24 | 0.08374 | 0.073818 | 0 | 0 | 0 | 61.319972 | 60.423782 | 60.722382 | 2.245305 | 2.14904 | 2.238046 | 53.231372 | 20.799082 | 44.649182 | 1.004854 | 0.02972926 | 0.2786267 | 43.241972 | 6.673282 | 3.017982 | 60.000872 | 60.194682 | 60.469482 | 0.1863154 | 0.00412299 | 0 | 2.051612 | 2.084028 | 2.24543 | 90.723331 | 1.976397 | 0 | -0.066 | 2.9165
str_m3_o1_o16_pcu_sym.57.cif | 3 | 1 | 16 | 15611.1 | 29.8519 | 31.8906 | 26.5626 | 91.9314 | 71.1635 | 89.2166 | 1296 | 36 | 36 | 630 | 288 | 36 | 36 | 126 | 36 | 306 | 72 | 36 | 5.86509 | 4.79921 | 5.86507 | 23911.5 | 1.08412 | 4871.77 | 2037.41 | 1879.32 | 0 | 0 | 0 | 3293.57 | 0.13774 | 0.127052 | 0 | 0 | 0 | 66.825272 | 64.530382 | 65.145382 | 3.51742 | 3.096752 | 3.374054 | 60.896672 | 38.460582 | 52.593782 | 2.891353 | 0.135077 | 0.982032 | 51.274472 | 9.121682 | 7.138582 | 62.667072 | 64.573282 | 64.515082 | 0.4785761 | 0.007885415 | 0.01149182 | 2.881591 | 3.192542 | 3.277315 | 165.914462 | 2.467478 | 3.502968 | 0.0563 | 7.348
str_m3_o1_o16_pcu_sym.58.cif | 3 | 1 | 16 | 11505.9 | 29.5214 | 32.1693 | 26.2846 | 90.0856 | 70.0270 | 90.0207 | 1008 | 36 | 36 | 504 | 288 | 36 | 36 | 126 | 36 | 144 | 72 | 36 | 7.55126 | 6.30223 | 7.55098 | 23460.6 | 0.814392 | 5507.33 | 2347.48 | 2882.49 | 0 | 0 | 0 | 5991.38 | 0.25538 | 0.313584 | 0 | 0 | 0 | 63.213572 | 58.137382 | 60.593282 | 5.708636 | 4.79069 | 5.402289 | 32.411372 | 6.267782 | 26.643382 | 0.2796739 | 0.01366256 | 0.1470028 | 13.293872 | 4.354682 | 5.847082 | 62.482672 | 58.216982 | 61.036882 | 0.03448665 | 0.002772491 | 0.008847635 | 5.545955 | 4.909273 | 5.551361 | 6.212126 | 0.564181 | 1.592184 | 0.0699 | 0.3649
str_m3_o1_o16_pcu_sym.59.cif | 3 | 1 | 16 | 15615.2 | 29.8061 | 31.7875 | 26.3289 | 90.7680 | 71.4843 | 89.8590 | 1656 | 36 | 36 | 648 | 648 | 36 | 36 | 126 | 180 | 144 | 72 | 36 | 5.66109 | 4.35274 | 5.66103 | 23651.6 | 1.09633 | 3513.29 | 1485.43 | 1354.91 | 0 | 0 | 0 | 1936.12 | 0.08186 | 0.074667 | 0 | 0 | 0 | 66.865672 | 65.021882 | 65.650982 | 2.305446 | 1.971585 | 2.238165 | 55.769172 | 28.314782 | 49.222882 | 1.369762 | 0.06201009 | 0.4969965 | 29.852072 | 3.017982 | 3.017982 | 65.867972 | 65.218282 | 65.477382 | 0.08751089 | 0.0007300579 | 0.002369486 | 2.088772 | 2.082522 | 2.058699 | 41.853949 | 0.350214 | 1.149812 | 0.0256 | 1.3551
str_m3_o1_o16_pcu_sym.6.cif | 3 | 1 | 16 | 12926 | 29.5550 | 32.1302 | 26.1619 | 90.0144 | 70.3735 | 90.0550 | 1008 | 36 | 36 | 504 | 270 | 18 | 36 | 126 | 36 | 144 | 72 | 36 | 7.26739 | 6.3928 | 7.26733 | 23400.2 | 0.917272 | 5263.49 | 2249.34 | 2452.2 | 0 | 0 | 0 | 5790.61 | 0.24746 | 0.269778 | 0 | 0 | 0 | 69.855972 | 67.454582 | 67.729082 | 5.100302 | 4.696124 | 4.991916 | 42.140972 | 12.619082 | 31.812082 | 0.718575 | 0.02059415 | 0.2335989 | 29.280672 | 7.778182 | 13.246882 | 68.532772 | 66.648482 | 67.272182 | 0.1415132 | 0.007272165 | 0.02217237 | 4.836624 | 4.702406 | 4.948855 | 29.229421 | 1.544931 | 4.475822 | 0.1926 | 1.7352
str_m3_o1_o16_pcu_sym.60.cif | 3 | 1 | 16 | 13125.8 | 29.5886 | 32.1134 | 26.2129 | 90.4535 | 70.1420 | 90.2440 | 1080 | 36 | 36 | 504 | 252 | 18 | 36 | 126 | 72 | 216 | 72 | 36 | 7.57206 | 6.2265 | 7.5531 | 23425.4 | 0.930444 | 4850.21 | 2070.49 | 2225.27 | 0 | 0 | 0 | 4960.57 | 0.21176 | 0.22759 | 0 | 0 | 0 | 69.028672 | 67.667282 | 68.010182 | 4.569222 | 4.357647 | 4.567325 | 41.322272 | 14.062082 | 32.609882 | 0.6373783 | 0.02105015 | 0.229327 | 22.068372 | 4.998882 | 13.661882 | 68.144772 | 66.159782 | 67.116282 | 0.0589145 | 0.003359795 | 0.02135489 | 4.36317 | 4.090882 | 4.372427 | 13.48918 | 0.820467 | 4.879106 | 0.2362 | 0.7292
str_m3_o1_o16_pcu_sym.61.cif | 3 | 1 | 16 | 16007.2 | 29.7255 | 31.9468 | 26.2045 | 91.6176 | 70.4590 | 91.3813 | 1350 | 36 | 36 | 612 | 324 | 18 | 36 | 126 | 36 | 342 | 72 | 36 | 5.87609 | 4.29019 | 5.87609 | 23439.2 | 1.13403 | 4568.41 | 1949.04 | 1718.69 | 0 | 0 | 0 | 2653.32 | 0.1132 | 0.099821 | 0 | 0 | 0 | 90.722072 | 91.800682 | 92.324682 | 3.158779 | 2.743234 | 3.051564 | 68.111272 | 45.925982 | 60.463482 | 3.2635 | 0.224549 | 1.609782 | 65.147872 | 7.733082 | 45.152982 | 86.747072 | 91.977282 | 92.306682 | 1.134246 | 0.008452446 | 0.1592346 | 2.02304 | 2.815952 | 2.74622 | 560.103507 | 2.998629 | 57.925197 | 2.4136 | 18.0208
str_m3_o1_o16_pcu_sym.62.cif | 3 | 1 | 16 | 17069 | 29.9512 | 31.8511 | 26.1996 | 90.5552 | 71.0048 | 89.1962 | 1224 | 36 | 36 | 504 | 252 | 18 | 36 | 126 | 36 | 306 | 72 | 54 | 6.3094 | 4.77755 | 6.26256 | 23627.8 | 1.19962 | 4628.06 | 1958.73 | 1632.79 | 0 | 0 | 0 | 2901.5 | 0.1228 | 0.102366 | 0 | 0 | 0 | 71412.65 | #VALUE! | 73973.3 | 3.155586 | #VALUE! | 3.077169 | 140.323172 | 188.425082 | 156.542382 | 2.445779 | 1.424196 | 1.972957 | 154.487372 | #VALUE! | 135.739482 | 86234.53 | #VALUE! | 82069.69 | 0.5605777 | #VALUE! | 0.3384733 | 2.604529 | #VALUE! | 2.746037 | 215.016668 | NaN | 123.135567 | 5.7774 | 9.5685
str_m3_o1_o16_pcu_sym.63.cif | 3 | 1 | 16 | 12875.6 | 29.6498 | 31.9527 | 26.2902 | 90.4228 | 69.4839 | 89.4269 | 1188 | 36 | 36 | 612 | 360 | 18 | 36 | 126 | 36 | 144 | 72 | 54 | 7.2224 | 5.66136 | 7.2224 | 23324.6 | 0.916659 | 5106.54 | 2189.34 | 2388.39 | 0 | 0 | 0 | 4053.81 | 0.1738 | 0.189602 | 0 | 0 | 0 | 68.621972 | 63.885482 | 66.219082 | 3.80665 | 3.065053 | 3.544712 | 48.919172 | 17.208782 | 40.769182 | 1.651201 | 0.04506974 | 0.5076346 | 12.141772 | 4.120982 | 4.396582 | 67.206872 | 63.281682 | 65.474282 | 0.01798751 | 0.001366927 | 0.002221256 | 3.784049 | 3.018026 | 3.419157 | 4.748756 | 0.452468 | 0.649 | 0.011 | 0.214
str_m3_o1_o16_pcu_sym.64.cif | 3 | 1 | 16 | 14206.3 | 29.8023 | 31.9890 | 26.0026 | 90.8924 | 71.8146 | 90.8034 | 1170 | 36 | 36 | 558 | 288 | 18 | 36 | 126 | 36 | 144 | 108 | 54 | 7.39478 | 6.23559 | 7.3945 | 23547.3 | 1.00182 | 4715.41 | 2002.52 | 1998.88 | 0 | 0 | 0 | 4820.14 | 0.2047 | 0.204328 | 0 | 0 | 0 | 76.046172 | 74.706982 | 74.484682 | 4.031169 | 3.910568 | 3.991722 | 54.477672 | 21.695082 | 41.841582 | 2.497096 | 0.04916129 | 0.5490733 | 37.427972 | 3.560282 | 24.930182 | 72.138672 | 74.710882 | 73.076182 | 0.2031 | 0.0004716217 | 0.05663684 | 3.571866 | 3.806121 | 3.705891 | 56.804184 | 0.123787 | 15.267639 | 0.7979 | 2.8786
str_m3_o1_o16_pcu_sym.65.cif | 3 | 1 | 16 | 14674.5 | 29.6570 | 32.0472 | 26.0440 | 90.7710 | 69.2555 | 90.5294 | 1224 | 36 | 36 | 576 | 288 | 18 | 36 | 126 | 36 | 288 | 108 | 54 | 6.49997 | 4.04962 | 6.49977 | 23145.7 | 1.0528 | 4956.76 | 2141.54 | 2034.14 | 0 | 0 | 0 | 3108.01 | 0.13428 | 0.127546 | 0 | 0 | 0 | 60.339672 | 58.402282 | 59.109782 | 2.8602 | 2.2255 | 2.705741 | 39.376172 | 12.107082 | 29.300982 | 0.3249855 | 0.01310436 | 0.1218576 | 2.477572 | 4.489582 | 4.725282 | 61.428072 | 58.099482 | 59.287582 | 0 | 0.0009404068 | 0.002071621 | 2.876241 | 2.122376 | 2.730805 | 0 | 0.442649 | 0.757853 | 0.0166 | -0.0138
str_m3_o1_o16_pcu_sym.66.cif | 3 | 1 | 16 | 11758.3 | 29.5410 | 32.1187 | 26.1863 | 90.1582 | 69.7669 | 90.0246 | 1062 | 36 | 36 | 522 | 324 | 18 | 36 | 126 | 36 | 144 | 108 | 54 | 7.21367 | 5.22349 | 7.14013 | 23312.8 | 0.837541 | 5485.44 | 2352.98 | 2809.39 | 0 | 0 | 0 | 5242.58 | 0.22488 | 0.2685 | 0 | 0 | 0 | 62.890072 | 58.071382 | 60.713882 | 5.357535 | 4.647032 | 5.197996 | 34.001872 | 10.238282 | 26.493982 | 0.2998223 | 0.0130376 | 0.1419508 | 7.142872 | 5.505382 | 9.093082 | 61.643372 | 57.940382 | 60.770382 | 0.008827807 | 0.00701632 | 0.0123062 | 5.140905 | 4.54655 | 5.104803 | 1.715453 | 1.541675 | 2.4083 | 0.0622 | 0.0213
str_m3_o1_o16_pcu_sym.67.cif | 3 | 1 | 16 | 15758.7 | 29.4898 | 32.2020 | 26.1064 | 90.4296 | 69.2511 | 90.7716 | 1656 | 36 | 36 | 648 | 648 | 18 | 36 | 126 | 108 | 216 | 108 | 54 | 5.55145 | 2.6781 | 5.50682 | 23181.3 | 1.12885 | 0 | 0 | 0 | 2630.56 | 1134.78 | 1005.25 | 0 | 0 | 0 | 1048.72 | 0.04524 | 0.040076 | 8751.332572 | 9921.472582 | 9024.829082 | 1.228064 | 1.088948 | 1.205734 | 58.353372 | 49.567982 | 57.192182 | 0.8278855 | 0.1356394 | 0.4265263 | 53.638172 | 8.926382 | 18.116682 | 4016.581872 | 10000.41 | 8918.040382 | 0.2563727 | 0.004518139 | 0.02212746 | 0.9069339 | 1.098568 | 1.230952 | 282.397961 | 4.108641 | 17.957919 | 0.2775 | 3.9689
str_m3_o1_o16_pcu_sym.68.cif | 3 | 1 | 16 | 16638.9 | 29.9242 | 31.7253 | 26.1830 | 91.0289 | 72.0469 | 91.4233 | 1260 | 36 | 36 | 504 | 270 | 18 | 36 | 126 | 54 | 342 | 108 | 54 | 5.93263 | 4.67668 | 5.93261 | 23638 | 1.16889 | 4883.22 | 2065.84 | 1767.34 | 0 | 0 | 0 | 2894.7 | 0.12246 | 0.104766 | 0 | 0 | 0 | 59.888372 | 55.175382 | 58.151082 | 2.540787 | 2.032586 | 2.506939 | 43.680972 | 11.884782 | 33.430382 | 0.4961626 | 0.01575224 | 0.1516867 | 11.417672 | 3.535382 | 3.926282 | 59.855072 | 55.920882 | 57.837382 | 0.0129035 | 0.0009976621 | 0.002770616 | 2.546112 | 2.118103 | 2.408338 | 5.062855 | 0.470546 | 1.149276 | 0.0295 | 0.1981
str_m3_o1_o16_pcu_sym.69.cif | 3 | 1 | 16 | 12046.4 | 29.5831 | 32.1570 | 26.2595 | 90.1284 | 72.2936 | 90.0699 | 1080 | 36 | 36 | 504 | 324 | 18 | 36 | 126 | 72 | 144 | 108 | 54 | 7.78572 | 6.53046 | 7.35851 | 23797.3 | 0.840589 | 5294.96 | 2225.02 | 2646.98 | 0 | 0 | 0 | 6021.19 | 0.25302 | 0.301003 | 0 | 0 | 0 | 71.104872 | 69.243982 | 71.122682 | 6.007687 | 5.635733 | 6.050787 | 45.149472 | 13.153782 | 33.835382 | 1.117985 | 0.02581684 | 0.2915062 | 39.460372 | 3.927782 | 5.957182 | 68.553172 | 69.483382 | 70.399682 | 0.4142233 | 0.003918183 | 0.01586366 | 5.60081 | 5.706742 | 5.830954 | 73.883795 | 0.685902 | 2.717874 | 0.1439 | 4.9427
str_m3_o1_o16_pcu_sym.7.cif | 3 | 1 | 16 | 13198.3 | 29.5787 | 31.9812 | 26.1390 | 90.0866 | 69.9280 | 89.7623 | 1152 | 36 | 36 | 522 | 324 | 18 | 36 | 126 | 36 | 234 | 108 | 54 | 6.90376 | 5.51786 | 6.62733 | 23224.4 | 0.943683 | 5038.12 | 2169.33 | 2298.79 | 0 | 0 | 0 | 4572.41 | 0.19688 | 0.208629 | 0 | 0 | 0 | 68.474772 | 64.984082 | 66.217782 | 4.596448 | 3.808589 | 4.235977 | 53.729472 | 28.612382 | 47.036182 | 2.687778 | 0.09786109 | 1.002811 | 41.034972 | 4.386882 | 3.017982 | 65.866872 | 65.026882 | 65.811282 | 0.2394778 | 0.002121485 | 0.007228204 | 3.939901 | 3.869597 | 4.154861 | 60.72191 | 0.547696 | 1.737958 | 0.0674 | 3.1327
str_m3_o1_o16_pcu_sym.70.cif | 3 | 1 | 16 | 25751 | 29.6849 | 32.1205 | 25.9884 | 91.1686 | 69.9127 | 89.8210 | 1008 | 36 | 36 | 504 | 36 | 18 | 36 | 90 | 36 | 144 | 162 | 54 | 5.36171 | 3.87336 | 5.27392 | 23266.2 | 1.83788 | 4252.67 | 1827.83 | 994.531 | 0 | 0 | 0 | 1853.39 | 0.07966 | 0.043343 | 0 | 0 | 0 | 157.857672 | 170.438982 | 157.356082 | 1.736612 | 1.500047 | 1.731304 | 63.382972 | 52.782182 | 60.047782 | 1.330651 | 0.1558852 | 0.704027 | 56.474072 | 13.563182 | 29.043182 | 156.134472 | 172.749082 | 161.074782 | 0.4075376 | 0.008454041 | 0.03617335 | 1.377694 | 1.429327 | 1.610617 | 295.515559 | 5.908785 | 22.436854 | 0.7138 | 10.2768
str_m3_o1_o16_pcu_sym.71.cif | 3 | 1 | 16 | 21166.7 | 30.6752 | 32.4445 | 26.6261 | 92.0553 | 70.7169 | 90.6918 | 2448 | 36 | 36 | 1080 | 1008 | 18 | 36 | 90 | 180 | 144 | 162 | 54 | 3.80908 | 1.5623 | 3.45611 | 24996.6 | 1.40614 | 0 | 0 | 0 | 591.555 | 236.654 | 168.3 | 0 | 0 | 0 | 90.4879 | 0.00362 | 0.002574 | 2.477572 | 3.017982 | 3.017982 | 0 | 0 | 0 | 2.477572 | 3.017982 | 3.017982 | 0 | 0 | 0 | 2.477572 | 3.017982 | 3.017982 | 2.477572 | 3.017982 | 3.017982 | 0 | 0 | 0 | 0 | 0 | 0 | NaN | NaN | NaN | 0 | 0
str_m3_o1_o16_pcu_sym.72.cif | 3 | 1 | 16 | 14853.9 | 29.6231 | 31.9220 | 26.6727 | 90.3117 | 71.5420 | 90.0352 | 1170 | 36 | 36 | 558 | 252 | 18 | 36 | 90 | 36 | 144 | 144 | 54 | 7.71915 | 5.3926 | 7.71915 | 23924.6 | 1.03098 | 4944.24 | 2066.6 | 2004.5 | 0 | 0 | 0 | 4594.95 | 0.19206 | 0.186289 | 0 | 0 | 0 | 106.293272 | 107.672282 | 105.450682 | 4.048492 | 3.749911 | 4.015107 | 59.028472 | 27.003782 | 46.482482 | 3.090454 | 0.06919395 | 0.7424447 | 42.177672 | 3.494582 | 3.580582 | 106.648972 | 109.449582 | 107.470982 | 0.2936737 | 0.001137748 | 0.001050229 | 3.538828 | 3.545264 | 3.767724 | 82.903161 | 0.3206 | 0.278465 | -0.0013 | 4.3453
str_m3_o1_o16_pcu_sym.73.cif | 3 | 1 | 16 | 11956 | 29.5584 | 32.1472 | 26.3176 | 90.0409 | 71.7099 | 90.0074 | 1026 | 36 | 36 | 522 | 270 | 18 | 36 | 90 | 54 | 144 | 144 | 54 | 7.43695 | 6.72012 | 7.43685 | 23744.1 | 0.836152 | 5484.63 | 2309.89 | 2762.52 | 0 | 0 | 0 | 5984.94 | 0.25206 | 0.301452 | 0 | 0 | 0 | 65.201072 | 61.479082 | 64.709882 | 5.61636 | 5.104408 | 5.764486 | 38.159672 | 12.449982 | 30.173082 | 0.5390181 | 0.02004015 | 0.2252676 | 11.365072 | 4.014182 | 16.417082 | 63.078472 | 61.636682 | 62.744882 | 0.02689026 | 0.00184008 | 0.03793075 | 5.292196 | 5.052083 | 5.376213 | 5.076035 | 0.363858 | 7.048236 | 0.4315 | 0.2995
str_m3_o1_o16_pcu_sym.74.cif | 3 | 1 | 16 | 13883.2 | 29.6569 | 31.9091 | 26.4515 | 90.6875 | 70.3289 | 90.2146 | 1242 | 36 | 36 | 558 | 360 | 18 | 36 | 90 | 72 | 216 | 144 | 54 | 5.91541 | 4.74504 | 5.83526 | 23569.2 | 0.978135 | 5331.06 | 2261.88 | 2312.44 | 0 | 0 | 0 | 3450.53 | 0.1464 | 0.149673 | 0 | 0 | 0 | 59.051372 | 53.317082 | 57.539682 | 3.474891 | 2.569091 | 3.205183 | 43.747972 | 11.375182 | 36.485082 | 0.5958929 | 0.01914544 | 0.1923908 | 2.477572 | 5.823782 | 5.599482 | 56.827272 | 52.780382 | 56.611782 | 0.006302582 | 0.002405785 | 0.004653106 | 3.191022 | 2.521861 | 3.100877 | 1.973123 | 0.953018 | 1.499077 | 0.0312 | 0.0541
str_m3_o1_o16_pcu_sym.75.cif | 3 | 1 | 16 | 14639.9 | 29.9501 | 31.8872 | 26.1100 | 91.5738 | 71.8140 | 90.9275 | 1332 | 36 | 36 | 612 | 414 | 18 | 36 | 90 | 36 | 144 | 90 | 54 | 7.0151 | 5.47687 | 6.90089 | 23680.4 | 1.0266 | 4778.78 | 2018.03 | 1965.74 | 0 | 0 | 0 | 4019.99 | 0.16976 | 0.165361 | 0 | 0 | 0 | 66.383772 | 61.644282 | 65.187182 | 3.234059 | 2.754343 | 3.342311 | 52.737072 | 29.122682 | 46.640782 | 2.118758 | 0.08717956 | 0.8402107 | 30.125372 | 3.017982 | 3.017982 | 66.451972 | 62.192182 | 64.736882 | 0.07692675 | 0.0006898954 | 0 | 3.224428 | 2.796187 | 3.299558 | 23.833633 | 0.24648 | 0 | -0.0101 | 1.1161
str_m3_o1_o16_pcu_sym.76.cif | 3 | 1 | 16 | 13849.2 | 29.6380 | 32.0414 | 26.2165 | 90.8621 | 69.9662 | 90.2559 | 1422 | 36 | 36 | 630 | 540 | 18 | 36 | 90 | 36 | 180 | 90 | 54 | 5.82748 | 4.13702 | 5.82734 | 23387.2 | 0.983333 | 4825.4 | 2063.26 | 2098.24 | 0 | 0 | 0 | 2480.91 | 0.10608 | 0.107878 | 0 | 0 | 0 | 55.689972 | 51.280882 | 54.657282 | 2.207355 | 1.533959 | 2.165396 | 46.454772 | 16.569982 | 39.902082 | 0.669851 | 0.02974179 | 0.2660226 | 2.477572 | 3.017982 | 4.373782 | 55.307372 | 51.192482 | 54.193082 | 0 | 0.001646304 | 0.002924357 | 2.27798 | 1.484642 | 2.056473 | 0 | 1.107781 | 1.420604 | 0.0177 | -0.0228
str_m3_o1_o16_pcu_sym.77.cif | 3 | 1 | 16 | 12515 | 29.7716 | 31.9175 | 26.1231 | 89.9729 | 72.0356 | 89.9783 | 1152 | 36 | 36 | 558 | 360 | 18 | 36 | 90 | 36 | 162 | 90 | 54 | 7.18146 | 6.11635 | 7.18131 | 23612.9 | 0.880107 | 5422.99 | 2296.62 | 2609.48 | 0 | 0 | 0 | 5299.68 | 0.22444 | 0.255014 | 0 | 0 | 0 | 64.728972 | 60.743182 | 62.337882 | 4.800479 | 4.349756 | 4.626272 | 49.649972 | 20.986982 | 41.512882 | 2.212936 | 0.05461446 | 0.6059848 | 33.974072 | 3.900182 | 3.017982 | 63.947972 | 61.294882 | 62.054482 | 0.182541 | 0.001334399 | 0.0003755493 | 4.712042 | 4.381422 | 4.536564 | 38.70051 | 0.304254 | 0.0827 | -0.012 | 2.2678
str_m3_o1_o16_pcu_sym.78.cif | 3 | 1 | 16 | 16377.9 | 29.8388 | 32.0778 | 25.9334 | 90.5569 | 70.2501 | 90.9450 | 1080 | 36 | 36 | 504 | 180 | 18 | 108 | 90 | 36 | 216 | 90 | 54 | 5.71481 | 4.61232 | 5.71462 | 23358.9 | 1.16428 | 5185.75 | 2220.03 | 1906.79 | 0 | 0 | 0 | 3071.7 | 0.1315 | 0.112946 | 0 | 0 | 0 | 68.027572 | 65.521682 | 66.710582 | 3.474597 | 3.005965 | 3.322551 | 63.957472 | 34.609182 | 53.455182 | 2.993552 | 0.08856447 | 0.8808516 | 61.323672 | 8.628182 | 18.403182 | 63.805972 | 65.105382 | 66.997682 | 1.169484 | 0.01641847 | 0.03619512 | 2.218996 | 2.934644 | 3.257744 | 526.506055 | 5.589111 | 11.099376 | 0.3239 | 18.8848
str_m3_o1_o16_pcu_sym.79.cif | 3 | 1 | 16 | 11776.1 | 29.6093 | 32.1360 | 26.0585 | 90.0255 | 71.6427 | 90.0102 | 1044 | 36 | 36 | 504 | 306 | 18 | 108 | 90 | 54 | 144 | 90 | 54 | 7.38148 | 6.57946 | 7.38127 | 23533.5 | 0.830941 | 5421.4 | 2303.7 | 2772.4 | 0 | 0 | 0 | 6052.34 | 0.25718 | 0.309504 | 0 | 0 | 0 | 68.092772 | 63.893082 | 66.303282 | 5.689176 | 5.169623 | 5.693685 | 39.072072 | 11.109382 | 31.095582 | 0.5716918 | 0.02041423 | 0.2282504 | 22.665272 | 6.315882 | 3.806782 | 67.253872 | 63.137882 | 64.605582 | 0.08537631 | 0.005528146 | 0.01087796 | 5.590365 | 5.012449 | 5.362641 | 15.256774 | 1.10178 | 2.026443 | 0.063 | 0.9403
str_m3_o1_o16_pcu_sym.8.cif | 3 | 1 | 16 | 14565 | 29.7237 | 32.0155 | 26.4152 | 90.2948 | 71.5603 | 89.6633 | 1098 | 36 | 36 | 504 | 198 | 18 | 108 | 90 | 36 | 234 | 90 | 54 | 7.36389 | 6.49783 | 7.36384 | 23845.5 | 1.01427 | 5041.24 | 2114.12 | 2084.38 | 0 | 0 | 0 | 5185.45 | 0.21746 | 0.214401 | 0 | 0 | 0 | 81.132772 | 80.540282 | 79.414682 | 4.19242 | 4.057144 | 4.060714 | 47.695172 | 13.653782 | 36.974882 | 1.402238 | 0.02701682 | 0.3220529 | 32.266672 | 5.539782 | 3.490382 | 80.505272 | 79.043582 | 79.164982 | 0.1418194 | 0.004181256 | 0.001064195 | 3.776176 | 3.975647 | 4.074912 | 37.518807 | 1.050665 | 0.260897 | -0.0454 | 2.0047
str_m3_o1_o16_pcu_sym.80.cif | 3 | 1 | 16 | 12946.9 | 29.4988 | 32.1695 | 26.2260 | 90.1976 | 70.0136 | 90.0294 | 1080 | 36 | 36 | 504 | 288 | 18 | 108 | 90 | 36 | 198 | 90 | 18 | 7.64859 | 5.80536 | 7.59144 | 23388.4 | 0.919224 | 5091.1 | 2176.76 | 2368.04 | 0 | 0 | 0 | 5138.44 | 0.2197 | 0.239006 | 0 | 0 | 0 | 66.618372 | 60.762182 | 62.553382 | 5.17788 | 4.163584 | 4.543512 | 46.848372 | 15.984682 | 37.841082 | 1.310538 | 0.03271053 | 0.3542083 | 23.441772 | 3.954582 | 6.303482 | 65.661672 | 62.104582 | 62.414882 | 0.09400706 | 0.003676556 | 0.006032332 | 4.673559 | 4.267377 | 4.481003 | 20.094548 | 0.860688 | 1.344855 | 0.0305 | 1.1695
str_m3_o1_o16_pcu_sym.81.cif | 3 | 1 | 16 | 16696.9 | 29.6928 | 31.8434 | 26.5644 | 91.4236 | 73.2073 | 91.5425 | 1368 | 36 | 36 | 576 | 414 | 18 | 90 | 90 | 108 | 144 | 90 | 18 | 5.95646 | 4.16801 | 5.86985 | 24033.5 | 1.15364 | 4493.99 | 1869.88 | 1620.85 | 0 | 0 | 0 | 2419.7 | 0.10068 | 0.087271 | 0 | 0 | 0 | 100.300672 | 100.390182 | 100.060182 | 2.510478 | 2.393049 | 2.447478 | 55.845672 | 31.203982 | 50.887782 | 1.291701 | 0.07984716 | 0.5389324 | 47.801072 | 3.017982 | 4.151382 | 100.947072 | 102.301282 | 100.577382 | 0.2945697 | 0.0007845768 | 0.00097024 | 2.111554 | 2.267385 | 2.422336 | 139.364246 | 0.345681 | 0.400138 | 0.0031 | 4.9053
str_m3_o1_o16_pcu_sym.82.cif | 3 | 1 | 16 | 15646 | 29.6062 | 32.2413 | 26.1377 | 90.3453 | 71.5645 | 90.3282 | 1188 | 36 | 36 | 540 | 180 | 18 | 90 | 90 | 144 | 288 | 90 | 18 | 7.10233 | 5.82202 | 7.10218 | 23668.5 | 1.0977 | 4394.12 | 1856.52 | 1691.28 | 0 | 0 | 0 | 3989.57 | 0.16856 | 0.153557 | 0 | 0 | 0 | 66.067472 | 64.516882 | 64.607382 | 3.45053 | 3.359383 | 3.418196 | 60.009572 | 28.490882 | 49.302682 | 2.982666 | 0.07832034 | 0.9687588 | 50.020672 | 3.017982 | 26.197082 | 63.177372 | 64.680382 | 64.474682 | 0.4716669 | 0.0003195705 | 0.05748434 | 2.941007 | 3.385408 | 3.349246 | 160.215588 | 0.094302 | 17.146205 | 0.8944 | 7.3747
str_m3_o1_o16_pcu_sym.83.cif | 3 | 1 | 16 | 16038.1 | 29.5526 | 31.9467 | 26.4018 | 90.1195 | 70.0689 | 89.8819 | 1008 | 36 | 36 | 504 | 252 | 18 | 90 | 36 | 36 | 144 | 90 | 18 | 6.38253 | 4.32431 | 6.24746 | 23433 | 1.13652 | 5428.11 | 2316.44 | 2038.18 | 0 | 0 | 0 | 4287.3 | 0.18296 | 0.160982 | 0 | 0 | 0 | 62.643472 | 60.136782 | 61.203482 | 3.741092 | 3.337634 | 3.589284 | 54.208372 | 13.440882 | 39.594282 | 2.022983 | 0.02686104 | 0.3063705 | 34.600772 | 8.224382 | 3.574482 | 61.688072 | 59.983882 | 61.161182 | 0.142679 | 0.007800176 | 0.002394299 | 3.53916 | 3.329995 | 3.571539 | 40.274054 | 2.340056 | 0.669712 | -0.0867 | 2.1632
str_m3_o1_o16_pcu_sym.84.cif | 3 | 1 | 16 | 14386.6 | 29.6179 | 31.9439 | 26.1082 | 90.1622 | 71.0461 | 89.8238 | 1206 | 36 | 36 | 576 | 288 | 18 | 90 | 36 | 36 | 270 | 90 | 18 | 6.40012 | 5.51234 | 6.39995 | 23361.7 | 1.0226 | 4958.82 | 2122.63 | 2075.72 | 0 | 0 | 0 | 3757.02 | 0.16082 | 0.157266 | 0 | 0 | 0 | 63.866772 | 59.249382 | 61.676182 | 3.978084 | 3.060077 | 3.758602 | 55.195272 | 35.977582 | 49.254982 | 2.381258 | 0.1377254 | 0.9831232 | 31.831772 | 6.567582 | 5.748382 | 63.161772 | 59.164582 | 62.414182 | 0.1236081 | 0.006652023 | 0.008049157 | 3.667044 | 3.084669 | 3.714783 | 33.674115 | 2.154322 | 2.164624 | 0.0201 | 1.6826
str_m3_o1_o16_pcu_sym.85.cif | 3 | 1 | 16 | 19061.7 | 29.5726 | 32.1300 | 26.5636 | 89.8579 | 72.0543 | 90.1881 | 1170 | 36 | 36 | 558 | 342 | 18 | 90 | 54 | 36 | 144 | 90 | 18 | 6.61808 | 5.32114 | 6.61808 | 24011.6 | 1.31823 | 4841.9 | 2016.48 | 1529.68 | 0 | 0 | 0 | 4184.75 | 0.17428 | 0.132207 | 0 | 0 | 0 | 82.161272 | 83.155782 | 82.191582 | 2.930688 | 2.481589 | 2.770382 | 57.390072 | 27.544782 | 48.886782 | 2.077931 | 0.07181941 | 0.7576974 | 43.006372 | 3.580682 | 5.118682 | 82.547572 | 83.396182 | 81.451782 | 0.209273 | 0.0006819958 | 0.003163411 | 2.539501 | 2.425985 | 2.886752 | 82.324755 | 0.28084 | 1.094742 | 0.0473 | 3.9761
str_m3_o1_o16_pcu_sym.86.cif | 3 | 1 | 16 | 13882.4 | 29.7490 | 32.1560 | 26.1409 | 90.9990 | 69.4335 | 90.0641 | 1170 | 36 | 36 | 558 | 288 | 18 | 90 | 54 | 36 | 252 | 90 | 18 | 6.33738 | 4.4711 | 6.30167 | 23408.9 | 0.98477 | 5683.27 | 2427.82 | 2465.37 | 0 | 0 | 0 | 3737 | 0.15964 | 0.162109 | 0 | 0 | 0 | 61.379872 | 59.181382 | 60.453782 | 3.884112 | 3.205944 | 3.755294 | 39.702672 | 9.020082 | 25.944082 | 0.3287256 | 0.01087708 | 0.1054933 | 38.274372 | 4.010382 | 3.510382 | 59.345272 | 60.017282 | 60.473082 | 0.2453682 | 0.00143347 | 0.001008471 | 3.507765 | 3.491219 | 3.755611 | 69.880067 | 0.410182 | 0.268255 | -0.0059 | 3.3864
str_m3_o1_o16_pcu_sym.87.cif | 3 | 1 | 16 | 14024.5 | 29.5278 | 32.0075 | 26.2479 | 90.1459 | 69.9960 | 89.8235 | 1062 | 36 | 36 | 522 | 306 | 18 | 90 | 18 | 36 | 144 | 90 | 18 | 7.1406 | 5.75051 | 7.14058 | 23310.3 | 0.999063 | 5178.63 | 2221.61 | 2223.69 | 0 | 0 | 0 | 4794.92 | 0.2057 | 0.205893 | 0 | 0 | 0 | 61.648672 | 58.246082 | 59.860782 | 3.956754 | 3.568484 | 3.906606 | 43.681272 | 13.069582 | 34.626182 | 0.7662234 | 0.0216407 | 0.2432671 | 18.118272 | 5.468182 | 3.017982 | 60.973072 | 58.390082 | 60.379582 | 0.06182039 | 0.003679276 | 4.991265e-05 | 3.940019 | 3.583515 | 3.87812 | 15.674686 | 1.025696 | 0.012857 | -0.0509 | 0.8154
str_m3_o1_o16_pcu_sym.88.cif | 3 | 1 | 16 | 12369.8 | 29.6165 | 32.1451 | 26.6356 | 90.4573 | 71.6649 | 89.6895 | 1062 | 36 | 36 | 504 | 288 | 18 | 90 | 18 | 36 | 198 | 90 | 18 | 7.56355 | 6.95057 | 7.56355 | 24068.8 | 0.853418 | 5409.7 | 2247.6 | 2633.64 | 0 | 0 | 0 | 6375.83 | 0.2649 | 0.310399 | 0 | 0 | 0 | 65.797572 | 61.314682 | 64.499382 | 5.790845 | 5.194571 | 5.86467 | 36.822172 | 13.924482 | 29.977382 | 0.4387702 | 0.01755889 | 0.196042 | 24.431172 | 3.017982 | 3.513082 | 62.827572 | 62.367082 | 63.113182 | 0.1440686 | 0.0004607997 | 0.0008084205 | 5.315615 | 5.321185 | 5.60499 | 27.075802 | 0.086511 | 0.144088 | 0.0043 | 1.7764
str_m3_o1_o16_pcu_sym.89.cif | 3 | 1 | 16 | 12263.3 | 29.7218 | 31.8817 | 26.5322 | 90.1182 | 71.8895 | 88.9569 | 1170 | 36 | 36 | 558 | 396 | 18 | 90 | 18 | 36 | 144 | 90 | 18 | 7.42176 | 5.56898 | 7.25126 | 23891.1 | 0.852364 | 5621.24 | 2352.85 | 2760.39 | 0 | 0 | 0 | 5263.22 | 0.2203 | 0.258458 | 0 | 0 | 0 | 68.446572 | 65.317982 | 65.770282 | 5.718338 | 5.230754 | 5.37644 | 48.175172 | 15.637782 | 37.552182 | 1.481021 | 0.03592018 | 0.3791231 | 43.626272 | 4.487682 | 3.017982 | 65.824072 | 63.181582 | 65.492282 | 0.4151411 | 0.00353086 | 0.002193537 | 5.103626 | 4.923569 | 5.269821 | 81.261039 | 0.716417 | 0.415829 | -0.0164 | 5.0477
str_m3_o1_o16_pcu_sym.9.cif | 3 | 1 | 16 | 15181.9 | 29.6488 | 32.1364 | 26.3759 | 89.3482 | 69.2244 | 88.7580 | 1044 | 36 | 36 | 504 | 198 | 18 | 90 | 18 | 36 | 180 | 90 | 18 | 6.18568 | 4.96695 | 6.18217 | 23491.3 | 1.07318 | 5136.91 | 2186.73 | 2037.62 | 0 | 0 | 0 | 3799.95 | 0.16176 | 0.15073 | 0 | 0 | 0 | 68.260672 | 67.291882 | 68.063782 | 3.715227 | 3.336249 | 3.616688 | 54.883072 | 21.866282 | 43.286282 | 1.950415 | 0.04398659 | 0.449588 | 40.535172 | 6.021582 | 11.161782 | 66.486372 | 65.483182 | 66.188582 | 0.2479927 | 0.004979614 | 0.013964 | 3.418722 | 3.13719 | 3.568084 | 72.467039 | 1.585698 | 3.90967 | 0.1364 | 3.6894
str_m3_o1_o16_pcu_sym.90.cif | 3 | 1 | 16 | 11776.1 | 29.5089 | 32.1410 | 26.2608 | 90.0998 | 69.6255 | 90.0094 | 1044 | 36 | 36 | 504 | 306 | 18 | 90 | 18 | 54 | 144 | 90 | 18 | 7.53469 | 6.2942 | 7.5346 | 23348.6 | 0.837519 | 5362.64 | 2296.76 | 2742.34 | 0 | 0 | 0 | 5762.91 | 0.24682 | 0.294704 | 0 | 0 | 0 | 64.470272 | 59.123582 | 61.722582 | 5.634684 | 4.750206 | 5.372585 | 35.593472 | 11.022682 | 27.934482 | 0.4038094 | 0.01671181 | 0.1836601 | 10.237972 | 4.310182 | 7.390482 | 62.592272 | 60.160882 | 61.618382 | 0.02493185 | 0.001919141 | 0.01043639 | 5.269461 | 5.001376 | 5.229329 | 4.726654 | 0.383339 | 1.993746 | 0.1003 | 0.271
str_m3_o1_o16_pcu_sym.91.cif | 3 | 1 | 16 | 13955.7 | 29.5664 | 31.9509 | 26.5451 | 90.2933 | 70.8776 | 90.4155 | 1314 | 36 | 36 | 576 | 432 | 18 | 90 | 18 | 36 | 234 | 90 | 18 | 5.99443 | 4.5679 | 5.99413 | 23692 | 0.978145 | 5406.08 | 2281.81 | 2332.8 | 0 | 0 | 0 | 3051.06 | 0.12878 | 0.131657 | 0 | 0 | 0 | 62.008572 | 55.827082 | 60.264482 | 3.86245 | 2.828077 | 3.797373 | 47.251072 | 17.229682 | 39.467482 | 0.8294389 | 0.02683491 | 0.2658914 | 15.772472 | 8.933182 | 4.312182 | 60.594172 | 56.425782 | 58.700482 | 0.03309759 | 0.009386846 | 0.002708571 | 3.729802 | 2.963707 | 3.513389 | 8.864945 | 3.164098 | 0.770157 | -0.0932 | 0.3309
str_m3_o1_o16_pcu_sym.92.cif | 3 | 1 | 16 | 16038.1 | 29.6396 | 32.1457 | 26.1003 | 90.4697 | 71.4434 | 89.7847 | 1008 | 36 | 36 | 504 | 252 | 18 | 90 | 36 | 36 | 144 | 90 | 18 | 7.81717 | 6.65339 | 7.81717 | 23573.8 | 1.12974 | 4971.26 | 2108.81 | 1866.64 | 0 | 0 | 0 | 5602.54 | 0.23766 | 0.210368 | 0 | 0 | 0 | 76.041072 | 74.901982 | 75.600182 | 4.169447 | 4.05702 | 4.297498 | 54.330372 | 16.295282 | 39.676782 | 2.447821 | 0.03093259 | 0.3893603 | 41.204772 | 5.349882 | 4.102882 | 73.145672 | 73.307682 | 74.872282 | 0.2231748 | 0.004570367 | 0.006391031 | 3.838771 | 3.798075 | 4.12711 | 58.078905 | 1.202134 | 1.547 | 0.0292 | 3.506
str_m3_o1_o16_pcu_sym.93.cif | 3 | 1 | 16 | 18468.7 | 29.7423 | 31.8241 | 26.7119 | 91.6130 | 71.5598 | 90.8116 | 1440 | 36 | 36 | 612 | 396 | 18 | 108 | 36 | 36 | 252 | 90 | 18 | 5.1522 | 3.74819 | 5.1522 | 23975.3 | 1.27916 | 3712.29 | 1548.38 | 1210.46 | 0 | 0 | 0 | 1443.79 | 0.06022 | 0.047078 | 0 | 0 | 0 | 65.587072 | 65.393082 | 65.244182 | 1.01038 | 0.9722124 | 0.9798741 | 48.286572 | 10.685882 | 37.678582 | 0.4131585 | 0.01303828 | 0.1187739 | 2.477572 | 3.017982 | 3.674782 | 66.343972 | 65.397482 | 65.228582 | 6.49748e-05 | 0 | 0.0003952633 | 0.9746652 | 0.9745894 | 0.9712541 | 0.066597 | 0 | 0.406555 | 0.0073 | 0.0012
str_m3_o1_o16_pcu_sym.94.cif | 3 | 1 | 16 | 15696.6 | 29.5958 | 32.1375 | 26.0499 | 90.7518 | 72.0107 | 90.2167 | 1062 | 36 | 36 | 558 | 198 | 36 | 108 | 36 | 90 | 144 | 90 | 18 | 6.62647 | 5.51754 | 6.62647 | 23563.7 | 1.10616 | 5123.72 | 2174.41 | 1965.74 | 0 | 0 | 0 | 3931.84 | 0.16686 | 0.150847 | 0 | 0 | 0 | 67.482372 | 65.516582 | 66.884282 | 3.438261 | 3.338366 | 3.495706 | 54.808972 | 22.524782 | 45.714282 | 2.229986 | 0.05427927 | 0.6620478 | 45.320972 | 6.470182 | 8.108682 | 66.092472 | 65.213382 | 66.348782 | 0.3555674 | 0.007772384 | 0.006065008 | 3.08735 | 3.307207 | 3.438783 | 115.053967 | 2.347785 | 1.761944 | -0.0268 | 5.4592
str_m3_o1_o16_pcu_sym.95.cif | 3 | 1 | 16 | 16312.2 | 29.5910 | 31.9767 | 26.3327 | 90.1511 | 69.6050 | 89.7358 | 1278 | 36 | 36 | 558 | 234 | 36 | 108 | 36 | 90 | 360 | 90 | 18 | 5.65637 | 3.75752 | 5.65637 | 23354.1 | 1.15985 | 4182.02 | 1790.7 | 1543.91 | 0 | 0 | 0 | 2036.48 | 0.0872 | 0.075182 | 0 | 0 | 0 | 60.360572 | 58.380582 | 59.317382 | 2.180196 | 1.753988 | 2.086794 | 50.616772 | 21.873282 | 44.501982 | 0.7983902 | 0.03593629 | 0.2845784 | 10.664972 | 3.017982 | 3.588182 | 60.023072 | 58.128482 | 59.340582 | 0.01112664 | 0.0009869913 | 0.0007969495 | 1.955953 | 1.684635 | 2.08013 | 5.682914 | 0.585293 | 0.382742 | -0.0031 | 0.1654
str_m3_o1_o16_pcu_sym.96.cif | 3 | 1 | 16 | 14728.7 | 29.5942 | 32.0535 | 26.1943 | 90.2045 | 70.0364 | 89.5391 | 1242 | 36 | 36 | 540 | 306 | 36 | 108 | 36 | 90 | 270 | 90 | 18 | 6.69944 | 4.62596 | 6.64008 | 23353.5 | 1.04729 | 4724.41 | 2023 | 1931.66 | 0 | 0 | 0 | 3174.67 | 0.13594 | 0.129802 | 0 | 0 | 0 | 70.266872 | 69.208882 | 69.566082 | 3.598417 | 3.384827 | 3.639758 | 48.776472 | 20.318082 | 39.668882 | 1.054669 | 0.03569901 | 0.3198042 | 36.961072 | 3.556282 | 20.820282 | 69.534872 | 68.867782 | 69.248082 | 0.1594642 | 0.001928208 | 0.03672422 | 3.448987 | 3.317129 | 3.585028 | 46.188836 | 0.580707 | 10.233531 | 0.5125 | 2.3203
str_m3_o1_o16_pcu_sym.98.cif | 3 | 1 | 16 | 14849.9 | 29.6238 | 32.0566 | 26.3305 | 90.7775 | 69.8627 | 90.4422 | 1062 | 36 | 36 | 504 | 216 | 36 | 72 | 36 | 36 | 198 | 90 | 18 | 6.36945 | 4.48634 | 5.472 | 23473.7 | 1.0505 | 5494.05 | 2340.52 | 2228.01 | 0 | 0 | 0 | 3414.48 | 0.14546 | 0.138468 | 0 | 0 | 0 | 4347.337772 | 4910.644182 | 4421.898382 | 3.892868 | 3.369087 | 3.724954 | 63.072572 | 47.633382 | 57.291482 | 2.854484 | 0.2866888 | 1.679506 | #VALUE! | 3.529682 | #VALUE! | #VALUE! | 4835.200882 | #VALUE! | #VALUE! | 0.0004511815 | #VALUE! | #VALUE! | 3.287914 | #VALUE! | NaN | 0.137087 | NaN | -0.0067 | -0.0067
str_m3_o1_o16_pcu_sym.99.cif | 3 | 1 | 16 | 14821.3 | 29.6702 | 32.0635 | 26.3540 | 89.2749 | 70.1065 | 89.2287 | 1404 | 36 | 36 | 720 | 432 | 36 | 72 | 36 | 36 | 180 | 90 | 18 | 7.0935 | 5.6435 | 7.0935 | 23572.3 | 1.04409 | 4037.87 | 1712.97 | 1640.63 | 0 | 0 | 0 | 3819.65 | 0.16204 | 0.155197 | 0 | 0 | 0 | 86.511672 | 85.859982 | 85.767382 | 3.213132 | 3.332731 | 3.262224 | 60.332072 | 36.497882 | 51.594582 | 2.721016 | 0.1469777 | 1.286945 | 49.060272 | 3.665982 | 3.017982 | 83.659772 | 84.293282 | 85.575082 | 0.3729295 | 0.001423627 | 0.0001619291 | 2.896251 | 3.024694 | 3.295089 | 128.634091 | 0.470197 | 0.049093 | -0.0187 | 5.5062
str_m3_o1_o17_pcu_sym.1.cif | 3 | 1 | 17 | 12585.9 | 32.1587 | 29.4654 | 30.0277 | 89.9963 | 90.1169 | 89.9896 | 1044 | 36 | 36 | 540 | 288 | 36 | 72 | 36 | 36 | 144 | 90 | 18 | 8.85508 | 7.43581 | 8.83433 | 28453.3 | 0.696727 | 6643.41 | 2334.85 | 3351.17 | 0 | 0 | 0 | 9719.06 | 0.34158 | 0.490263 | 0 | 0 | 0 | 64.632372 | 58.722682 | 62.745782 | 7.770736 | 6.511016 | 7.549814 | 23.953872 | 9.195182 | 22.856382 | 0.1352545 | 0.008747885 | 0.0907444 | 16.575072 | 3.669382 | 4.194682 | 62.321572 | 59.127182 | 61.921382 | 0.07444045 | 0.001676479 | 0.00238362 | 7.181966 | 6.702397 | 7.357924 | 10.354548 | 0.249881 | 0.323629 | 0.0089 | 0.9158
str_m3_o1_o17_pcu_sym.10.cif | 3 | 1 | 17 | 20141.1 | 32.1587 | 29.4654 | 30.0278 | 89.9965 | 90.1168 | 89.9897 | 1044 | 36 | 36 | 540 | 288 | 36 | 72 | 36 | 36 | 144 | 90 | 18 | 8.85327 | 7.43582 | 8.83381 | 28453.4 | 0.696725 | 6642.56 | 2334.54 | 3350.74 | 0 | 0 | 0 | 9718.53 | 0.34156 | 0.490236 | 0 | 0 | 0 | 68.378772 | 67.384782 | 67.441082 | 2.681085 | 2.650307 | 2.681085 | 56.750372 | 29.744682 | 49.158382 | 1.963969 | 0.06765768 | 0.6768349 | 46.515672 | 3.017982 | 7.318782 | 65.858172 | 67.394482 | 67.252082 | 0.2865633 | 1.489492e-05 | 0.01799802 | 2.370317 | 2.633799 | 2.613536 | 120.775695 | 0.00565 | 6.879577 | 0.3622 | 5.7714
str_m3_o1_o17_pcu_sym.100.cif | 3 | 1 | 17 | 19291.7 | 31.8050 | 29.7611 | 29.9283 | 90.2149 | 90.9632 | 90.0824 | 1656 | 36 | 36 | 648 | 612 | 36 | 72 | 36 | 144 | 216 | 90 | 18 | 6.21849 | 4.90069 | 6.21828 | 28324.5 | 0.95131 | 5841.77 | 2062.45 | 2168.01 | 0 | 0 | 0 | 4603.29 | 0.16252 | 0.170838 | 0 | 0 | 0 | 44.097672 | 43.950482 | 43.834182 | 0.9311621 | 0.8694775 | 0.9227492 | 33.783272 | 9.222182 | 25.490582 | 0.1542943 | 0.007910138 | 0.07271003 | 3.488572 | 3.518882 | 4.397282 | 44.082372 | 43.808182 | 44.024882 | 0.0005857441 | 0.0007049664 | 0.0006997828 | 0.9316908 | 0.8715613 | 0.924185 | 0.628061 | 0.808046 | 0.756432 | -0.0001 | -0.0023
str_m3_o1_o17_pcu_sym.101.cif | 3 | 1 | 17 | 12946.6 | 32.3734 | 29.6645 | 29.8900 | 89.8828 | 90.9322 | 89.0031 | 1188 | 36 | 36 | 684 | 612 | 36 | 144 | 36 | 180 | 144 | 90 | 18 | 6.58186 | 4.99834 | 6.58186 | 28696.4 | 1.18624 | 4783.94 | 1667.09 | 1405.35 | 0 | 0 | 0 | 4241.32 | 0.1478 | 0.124595 | 0 | 0 | 0 | 62.835172 | 57.856182 | 60.618682 | 7.021071 | 6.033522 | 6.689919 | 32.815172 | 7.890782 | 27.743182 | 0.3022183 | 0.01510049 | 0.1609998 | 17.048272 | 4.594382 | 9.419582 | 60.768372 | 58.159682 | 61.398782 | 0.04515471 | 0.002896513 | 0.01432809 | 6.446472 | 6.042266 | 6.83313 | 6.997557 | 0.478896 | 2.094759 | 0.148 | 0.5471
str_m3_o1_o17_pcu_sym.102.cif | 3 | 1 | 17 | 19495.6 | 32.1701 | 29.6111 | 30.0227 | 89.9126 | 90.9107 | 89.9820 | 1152 | 36 | 36 | 648 | 180 | 36 | 144 | 36 | 144 | 144 | 90 | 18 | 7.38871 | 6.34727 | 7.34601 | 28595.7 | 0.850106 | 6356.99 | 2223.06 | 2615.03 | 0 | 0 | 0 | 7184.39 | 0.25124 | 0.29554 | 0 | 0 | 0 | 66.939372 | 62.565882 | 65.237982 | 4.114077 | 3.636862 | 4.051919 | 48.969072 | 22.791982 | 41.274582 | 1.398336 | 0.03762387 | 0.3979667 | 39.815972 | 5.857282 | 3.804882 | 62.893872 | 61.759382 | 64.110282 | 0.2340682 | 0.00514988 | 0.003164817 | 3.523169 | 3.479939 | 3.842918 | 66.370393 | 1.478397 | 0.822722 | -0.0387 | 4.4629
str_m3_o1_o17_pcu_sym.103.cif | 3 | 1 | 17 | 14063.1 | 32.3301 | 29.7952 | 30.0107 | 89.9999 | 93.1668 | 90.0000 | 1116 | 36 | 36 | 612 | 144 | 36 | 144 | 72 | 108 | 144 | 90 | 18 | 8.53355 | 7.46038 | 8.5334 | 28864.6 | 1.31186 | 5356.69 | 1855.8 | 1414.63 | 0 | 0 | 0 | 6687.93 | 0.2317 | 0.17662 | 0 | 0 | 0 | 62.370172 | 55.844982 | 60.830982 | 5.714714 | 4.595544 | 5.560758 | 40.764572 | 13.978082 | 35.458482 | 0.7483059 | 0.03187064 | 0.3217569 | 2.858072 | 5.540882 | 9.472082 | 60.434072 | 56.244182 | 60.532082 | 0.0008390753 | 0.004238041 | 0.02186573 | 5.367977 | 4.662955 | 5.440678 | 0.156155 | 0.907966 | 4.014916 | 0.2479 | -0.0478
str_m3_o1_o17_pcu_sym.104.cif | 3 | 1 | 17 | 14677.7 | 32.2233 | 29.5196 | 29.7751 | 90.3620 | 89.5376 | 90.7500 | 1440 | 36 | 36 | 612 | 360 | 36 | 144 | 72 | 108 | 324 | 90 | 18 | 6.57479 | 5.34408 | 6.57206 | 28318.7 | 0.983003 | 5724.5 | 2021.45 | 2056.41 | 0 | 0 | 0 | 5223.11 | 0.18444 | 0.187629 | 0 | 0 | 0 | 63.877672 | 60.913282 | 62.534282 | 4.624376 | 4.17408 | 4.506135 | 54.888572 | 34.260082 | 48.899382 | 3.094238 | 0.1487563 | 1.296756 | 32.446572 | 9.963382 | 6.015882 | 61.858372 | 59.845782 | 62.216382 | 0.1213542 | 0.01149363 | 0.0112688 | 4.298187 | 3.942695 | 4.487222 | 28.205568 | 2.912255 | 2.508796 | -0.0033 | 1.6125
str_m3_o1_o17_pcu_sym.105.cif | 3 | 1 | 17 | 17518 | 32.1026 | 29.5410 | 29.8380 | 89.8184 | 89.9365 | 89.8919 | 1044 | 36 | 36 | 540 | 216 | 72 | 144 | 72 | 36 | 144 | 90 | 18 | 6.67954 | 5.90429 | 6.67954 | 28296.4 | 1.03394 | 6749.82 | 2385.39 | 2307.09 | 0 | 0 | 0 | 7303.88 | 0.25812 | 0.249647 | 0 | 0 | 0 | 68.538272 | 66.460282 | 67.327382 | 4.083931 | 3.80093 | 4.014414 | 58.853572 | 34.072182 | 48.444682 | 2.874415 | 0.1111542 | 0.9779141 | 49.744872 | 10.976082 | 3.512782 | 63.740972 | 64.909682 | 66.446582 | 0.5136717 | 0.008705332 | 0.02556228 | 3.203716 | 3.518775 | 3.800491 | 160.175856 | 2.471493 | 6.71932 | 0.2953 | 8.846
str_m3_o1_o17_pcu_sym.106.cif | 3 | 1 | 17 | 18998.3 | 32.0419 | 29.5368 | 29.9151 | 90.3524 | 90.8631 | 89.8721 | 1476 | 36 | 36 | 792 | 432 | 72 | 144 | 72 | 36 | 180 | 90 | 18 | 6.19915 | 4.58343 | 6.17713 | 28308.3 | 0.920143 | 6091.86 | 2151.97 | 2338.73 | 0 | 0 | 0 | 4853.74 | 0.17146 | 0.186341 | 0 | 0 | 0 | 63.829972 | 62.632782 | 62.892882 | 2.105452 | 1.947106 | 2.091708 | 54.201272 | 38.684982 | 49.143882 | 1.414237 | 0.1341962 | 0.7093529 | 4.389572 | 3.591682 | 3.544482 | 63.722972 | 62.240382 | 63.413882 | 0.004195112 | 0.000836917 | 0.0003316086 | 2.000179 | 1.877484 | 2.071017 | 2.095271 | 0.445319 | 0.159959 | -0.0096 | 0.0638
str_m3_o1_o17_pcu_sym.107.cif | 3 | 1 | 17 | 15181 | 32.0070 | 29.5317 | 30.0504 | 90.3121 | 89.3368 | 90.1783 | 1188 | 36 | 36 | 684 | 144 | 72 | 144 | 72 | 180 | 144 | 90 | 18 | 6.64056 | 5.30933 | 6.64048 | 28401.8 | 0.908551 | 6154.94 | 2167.09 | 2385.22 | 0 | 0 | 0 | 5394.07 | 0.18992 | 0.209036 | 0 | 0 | 0 | 59.965872 | 57.231082 | 59.661082 | 3.93646 | 3.551881 | 3.956222 | 34.083272 | 12.882282 | 27.080382 | 0.2357816 | 0.01066465 | 0.1089256 | 2.477572 | 3.530082 | 8.535882 | 60.121872 | 57.057982 | 59.089682 | 0.004657137 | 0.002364798 | 0.007180028 | 3.908432 | 3.480469 | 3.903564 | 1.19037 | 0.678769 | 1.837513 | 0.0731 | 0.0348
str_m3_o1_o17_pcu_sym.108.cif | 3 | 1 | 17 | 16263.7 | 32.6554 | 29.3726 | 30.0584 | 89.7417 | 93.2623 | 89.3852 | 1404 | 36 | 36 | 756 | 288 | 72 | 144 | 72 | 36 | 144 | 90 | 18 | 6.68432 | 5.59998 | 6.68407 | 28782.5 | 1.13297 | 5240.63 | 1820.77 | 1607.08 | 0 | 0 | 0 | 4666.79 | 0.16214 | 0.143111 | 0 | 0 | 0 | 67.096972 | 65.442482 | 66.451582 | 4.144309 | 3.985704 | 4.238845 | 53.129872 | 23.946682 | 42.957682 | 2.101656 | 0.05811716 | 0.5760374 | 49.986672 | 4.509182 | 3.017982 | 63.805272 | 65.090182 | 65.659282 | 0.6423262 | 0.00211514 | 0.0005841229 | 3.580169 | 3.852967 | 4.031807 | 179.232817 | 0.548415 | 0.144734 | -0.0249 | 10.4122
str_m3_o1_o17_pcu_sym.109.cif | 3 | 1 | 17 | 15178.1 | 32.1062 | 29.5265 | 29.8872 | 89.8704 | 90.2430 | 90.0551 | 1080 | 36 | 36 | 540 | 252 | 72 | 36 | 72 | 36 | 180 | 90 | 18 | 6.85194 | 5.37229 | 6.84659 | 28332.2 | 0.806137 | 7462.36 | 2633.88 | 3267.28 | 0 | 0 | 0 | 7711.47 | 0.27218 | 0.337635 | 0 | 0 | 0 | 66.745772 | 62.018282 | 65.015982 | 5.905871 | 5.049762 | 5.729769 | 44.387172 | 23.726482 | 40.723982 | 0.7669471 | 0.04532847 | 0.3692491 | 34.737872 | 5.405382 | 25.395982 | 65.548372 | 61.964382 | 64.326682 | 0.2429751 | 0.003649996 | 0.05947385 | 5.554075 | 4.962426 | 5.544357 | 43.703428 | 0.734791 | 10.716189 | 0.8473 | 3.6325
str_m3_o1_o17_pcu_sym.11.cif | 3 | 1 | 17 | 17618.8 | 32.1601 | 29.4868 | 30.0488 | 90.4242 | 90.2254 | 90.0026 | 1044 | 36 | 36 | 540 | 180 | 72 | 36 | 72 | 36 | 144 | 108 | 18 | 7.91741 | 6.98717 | 7.91357 | 28494.2 | 0.808952 | 6641.95 | 2330.98 | 2881.48 | 0 | 0 | 0 | 8867.4 | 0.3112 | 0.384695 | 0 | 0 | 0 | 70.730772 | 67.303182 | 68.843782 | 5.461115 | 5.040809 | 5.297103 | 45.846572 | 23.634582 | 41.277382 | 1.055049 | 0.04282357 | 0.4095398 | 45.392872 | 5.660482 | 27.282882 | 67.001372 | 65.200582 | 67.320782 | 0.4522045 | 0.003831135 | 0.06533362 | 4.76936 | 4.681482 | 5.047926 | 94.719681 | 0.817541 | 12.929723 | 1.0836 | 7.8998
str_m3_o1_o17_pcu_sym.110.cif | 3 | 1 | 17 | 29627.5 | 32.1503 | 29.4918 | 29.9792 | 89.9820 | 90.0929 | 90.0015 | 1224 | 36 | 36 | 576 | 396 | 72 | 36 | 72 | 72 | 144 | 108 | 18 | 7.00982 | 6.17501 | 7.00982 | 28425.3 | 0.758488 | 7101.43 | 2498.27 | 3293.76 | 0 | 0 | 0 | 7382.06 | 0.2597 | 0.342392 | 0 | 0 | 0 | 70.332472 | 67.783482 | 69.222282 | 2.346786 | 2.133285 | 2.325961 | 65.706372 | 39.197982 | 55.620282 | 2.187312 | 0.1068062 | 1.034377 | 62.016972 | 6.170782 | 47.196182 | 61.656172 | 66.577882 | 67.449182 | 0.6412151 | 0.001346722 | 0.1553725 | 1.58848 | 2.049572 | 2.195457 | 403.262082 | 0.656418 | 70.699255 | 4.5634 | 18.9577
str_m3_o1_o17_pcu_sym.111.cif | 3 | 1 | 17 | 14029.2 | 32.1130 | 29.6654 | 29.7477 | 89.7485 | 91.8874 | 89.4652 | 1404 | 36 | 36 | 756 | 252 | 180 | 36 | 72 | 36 | 144 | 108 | 18 | 6.18931 | 3.6556 | 6.18926 | 28322.1 | 1.6932 | 4243.4 | 1498.27 | 884.871 | 0 | 0 | 0 | 2246.51 | 0.07932 | 0.046846 | 0 | 0 | 0 | 64.855172 | 61.070882 | 62.703582 | 6.087988 | 5.464895 | 5.786723 | 38.367272 | 12.459282 | 31.862782 | 0.434394 | 0.01710005 | 0.1774513 | 11.674872 | 7.354182 | 8.144282 | 64.199872 | 58.965382 | 62.537482 | 0.01909589 | 0.0114333 | 0.01536082 | 6.073311 | 5.014627 | 5.935577 | 3.141085 | 2.27771 | 2.585335 | 0.0551 | 0.1075
str_m3_o1_o17_pcu_sym.112.cif | 3 | 1 | 17 | 13488.7 | 32.1246 | 29.5622 | 29.8969 | 90.0728 | 90.9527 | 90.1639 | 1044 | 36 | 36 | 540 | 252 | 72 | 36 | 72 | 36 | 144 | 216 | 18 | 6.5926 | 5.8869 | 6.57644 | 28388.2 | 1.2579 | 6037.39 | 2126.72 | 1690.7 | 0 | 0 | 0 | 6464 | 0.2277 | 0.181016 | 0 | 0 | 0 | 62.075372 | 59.000782 | 61.586582 | 5.465493 | 4.929489 | 5.548088 | 44.121872 | 21.646582 | 39.036182 | 1.248089 | 0.0491226 | 0.4897359 | 19.065972 | 3.886082 | 4.271182 | 61.707072 | 59.619882 | 61.546682 | 0.08246162 | 0.001564272 | 0.003818011 | 5.398623 | 5.08307 | 5.49778 | 15.259291 | 0.307434 | 0.69377 | 0.0304 | 1.0912
str_m3_o1_o17_pcu_sym.113.cif | 3 | 1 | 17 | 15680.8 | 32.4276 | 29.3982 | 30.0357 | 90.3291 | 88.3930 | 88.3602 | 1764 | 36 | 36 | 756 | 720 | 72 | 36 | 72 | 36 | 216 | 216 | 18 | 6.51749 | 4.82034 | 6.51716 | 28609.8 | 0.935627 | 5472.56 | 1912.83 | 2044.43 | 0 | 0 | 0 | 4539.24 | 0.15866 | 0.169576 | 0 | 0 | 0 | 63.281472 | 62.476382 | 62.716182 | 4.655866 | 4.634859 | 4.700628 | 42.078872 | 14.153482 | 35.599182 | 0.7235218 | 0.0255089 | 0.2645911 | 2.477572 | 3.017982 | 3.818182 | 63.000172 | 61.946082 | 62.006782 | 0 | 0.0008545482 | 0.001084128 | 4.652977 | 4.56126 | 4.596876 | 0 | 0.187162 | 0.235604 | 0.0036 | -0.0134
str_m3_o1_o17_pcu_sym.114.cif | 3 | 1 | 17 | 35204.1 | 31.9845 | 29.5056 | 29.9877 | 89.7955 | 90.3035 | 89.7895 | 1260 | 36 | 36 | 540 | 180 | 72 | 36 | 72 | 144 | 360 | 216 | 18 | 6.7546 | 5.13057 | 6.75442 | 28299.3 | 0.985673 | 6309.33 | 2229.5 | 2261.91 | 0 | 0 | 0 | 5340.64 | 0.18872 | 0.191463 | 0 | 0 | 0 | 68.554772 | 68.062982 | 69.239282 | 1.550652 | 1.578808 | 1.734128 | 70.124072 | 45.587482 | 60.514882 | 1.926827 | 0.1624129 | 1.140043 | 62.850372 | 11.026382 | 43.667882 | 64.071772 | 66.784982 | 66.915282 | 0.4736437 | 0.01205825 | 0.1085101 | 1.231399 | 1.454282 | 1.492758 | 384.253991 | 8.283258 | 72.618323 | 3.3955 | 16.2497
str_m3_o1_o17_pcu_sym.115.cif | 3 | 1 | 17 | 14820.3 | 31.7860 | 29.9806 | 29.8463 | 90.2412 | 91.3074 | 89.8601 | 1404 | 36 | 36 | 540 | 468 | 72 | 36 | 72 | 216 | 144 | 216 | 18 | 6.47645 | 5.56851 | 6.42693 | 28434.7 | 0.855015 | 7162.02 | 2518.76 | 2945.87 | 0 | 0 | 0 | 6351.17 | 0.22336 | 0.261235 | 0 | 0 | 0 | 66.748572 | 62.430582 | 64.007182 | 5.791745 | 5.237775 | 5.46018 | 45.419372 | 20.169782 | 37.877682 | 1.301357 | 0.03837979 | 0.4241615 | 30.422172 | 5.673282 | 16.763682 | 64.363172 | 61.291082 | 63.625282 | 0.1854416 | 0.003542438 | 0.04176029 | 5.339649 | 5.021781 | 5.40653 | 34.694443 | 0.704709 | 7.716322 | 0.5664 | 2.6958
str_m3_o1_o17_pcu_sym.116.cif | 3 | 1 | 17 | 12948.2 | 32.1790 | 29.8675 | 29.9145 | 89.9286 | 92.6638 | 89.8897 | 1044 | 36 | 36 | 540 | 36 | 72 | 180 | 72 | 36 | 144 | 216 | 18 | 6.78815 | 6.38688 | 6.78802 | 28719.9 | 1.57284 | 4829.89 | 1681.73 | 1069.23 | 0 | 0 | 0 | 5022.53 | 0.17488 | 0.111188 | 0 | 0 | 0 | 65.892272 | 59.455482 | 63.820582 | 6.931141 | 5.560688 | 6.817032 | 42.902072 | 19.780782 | 38.386682 | 0.8173028 | 0.04436138 | 0.3878686 | 34.437772 | 8.104782 | 11.592882 | 64.450072 | 60.432382 | 63.761782 | 0.1902658 | 0.009870098 | 0.03195811 | 6.553251 | 5.7509 | 6.791152 | 29.004775 | 1.714554 | 4.701139 | 0.286 | 2.3358
str_m3_o1_o17_pcu_sym.117.cif | 3 | 1 | 17 | 17917.5 | 32.1573 | 29.4690 | 30.0411 | 90.1824 | 90.1157 | 90.0072 | 1080 | 36 | 36 | 540 | 288 | 72 | 180 | 72 | 36 | 180 | 216 | 18 | 8.1373 | 7.36928 | 8.0898 | 28468 | 0.729961 | 6524.83 | 2291.98 | 3139.87 | 0 | 0 | 0 | 9297.1 | 0.32658 | 0.447394 | 0 | 0 | 0 | 63.115372 | 62.201182 | 62.886382 | 3.228274 | 3.047964 | 3.277801 | 62.237972 | 46.270582 | 57.842082 | 3.221761 | 0.320586 | 2.070992 | 52.731372 | 8.573782 | 24.158582 | 61.412772 | 61.943582 | 62.265882 | 0.5098926 | 0.009130738 | 0.03148877 | 2.515775 | 2.963661 | 3.124537 | 202.475442 | 3.077817 | 10.067819 | 0.4006 | 8.9724
str_m3_o1_o17_pcu_sym.118.cif | 3 | 1 | 17 | 24242.6 | 31.8535 | 30.1224 | 29.8786 | 88.4894 | 93.2890 | 91.5811 | 1692 | 36 | 36 | 756 | 720 | 72 | 180 | 72 | 36 | 144 | 216 | 18 | 7.24909 | 5.53834 | 7.21196 | 28601.7 | 0.869016 | 6086.81 | 2128.13 | 2448.9 | 0 | 0 | 0 | 4960.11 | 0.17342 | 0.199559 | 0 | 0 | 0 | 64.294572 | 62.592282 | 63.600582 | 2.959518 | 2.832147 | 2.969409 | 59.027172 | 28.718382 | 46.991882 | 2.260801 | 0.05993169 | 0.5551756 | 45.558572 | 10.236482 | 9.837082 | 63.433972 | 62.898382 | 63.517582 | 0.2235198 | 0.006868075 | 0.006546328 | 2.783604 | 2.799535 | 2.953083 | 80.218389 | 2.450838 | 2.214561 | -0.0078 | 5.2522
str_m3_o1_o17_pcu_sym.119.cif | 3 | 1 | 17 | 20459 | 31.8109 | 29.5081 | 30.0086 | 89.9732 | 90.2124 | 89.0078 | 1404 | 36 | 36 | 612 | 504 | 72 | 180 | 72 | 108 | 144 | 216 | 18 | 8.29292 | 6.52451 | 8.29292 | 28164 | 0.827168 | 6508.26 | 2310.84 | 2793.68 | 0 | 0 | 0 | 6356.06 | 0.22568 | 0.272834 | 0 | 0 | 0 | 68.536772 | 65.854182 | 67.586282 | 4.159905 | 3.921599 | 4.187096 | 56.291072 | 24.546982 | 44.747982 | 2.790386 | 0.05595581 | 0.6158854 | 46.702972 | 3.746282 | 5.746482 | 65.395672 | 65.848382 | 65.938482 | 0.4916663 | 0.001808495 | 0.003929811 | 3.649387 | 3.912004 | 3.983772 | 134.591001 | 0.461831 | 0.985468 | 0.0434 | 10.022
str_m3_o1_o17_pcu_sym.12.cif | 3 | 1 | 17 | 13594.3 | 32.1261 | 29.4777 | 29.9066 | 89.8254 | 90.1122 | 90.0149 | 1332 | 36 | 36 | 540 | 288 | 72 | 180 | 72 | 36 | 360 | 216 | 72 | 5.26146 | 4.19987 | 5.26139 | 28321.5 | 1.03795 | 6848.36 | 2418.08 | 2329.66 | 0 | 0 | 0 | 3507.9 | 0.12386 | 0.119331 | 0 | 0 | 0 | 65.590872 | 60.560382 | 64.149482 | 6.653583 | 5.743098 | 6.572666 | 34.589372 | 10.893682 | 29.420882 | 0.3460421 | 0.01699242 | 0.1794355 | 22.452972 | 5.825982 | 15.892882 | 64.179472 | 59.206782 | 63.126382 | 0.0965846 | 0.004295918 | 0.03217525 | 6.289952 | 5.519063 | 6.371442 | 15.340023 | 0.7776 | 5.044866 | 0.379 | 1.2546
str_m3_o1_o17_pcu_sym.120.cif | 3 | 1 | 17 | 14968 | 32.2076 | 29.4707 | 29.8314 | 90.0065 | 91.0404 | 89.9953 | 1764 | 36 | 36 | 756 | 720 | 72 | 180 | 72 | 36 | 216 | 216 | 72 | 6.11884 | 4.77599 | 6.11851 | 28310.7 | 0.945513 | 5851.64 | 2066.94 | 2186.05 | 0 | 0 | 0 | 3094.93 | 0.10932 | 0.11562 | 0 | 0 | 0 | 63.746072 | 62.275082 | 63.228282 | 4.695103 | 4.368145 | 4.7406 | 39.876972 | 12.179982 | 29.286482 | 0.3449693 | 0.01268038 | 0.1312533 | 20.447772 | 5.698882 | 7.417582 | 61.767772 | 59.568782 | 62.216182 | 0.04747461 | 0.00487039 | 0.009600481 | 4.242317 | 3.870617 | 4.507763 | 11.179537 | 1.25704 | 2.127636 | 0.0708 | 0.6377
str_m3_o1_o17_pcu_sym.121.cif | 3 | 1 | 17 | 22138 | 32.1699 | 29.7276 | 30.0133 | 90.0077 | 91.7275 | 89.9976 | 1044 | 36 | 36 | 540 | 216 | 72 | 180 | 72 | 36 | 144 | 216 | 72 | 8.4966 | 7.41529 | 8.49535 | 28689.7 | 1.01977 | 6263.34 | 2183.13 | 2140.81 | 0 | 0 | 0 | 8540.92 | 0.2977 | 0.291929 | 0 | 0 | 0 | 66.555572 | 65.849582 | 66.062982 | 1.626163 | 1.625612 | 1.626163 | 58.162572 | 36.528782 | 53.503782 | 1.333562 | 0.08236516 | 0.5704355 | 22.821972 | 4.264682 | 3.017982 | 66.346572 | 66.041682 | 65.913182 | 0.03134881 | 0.0007227392 | 0.0008401843 | 1.592005 | 1.612047 | 1.624379 | 19.671715 | 0.447888 | 0.516717 | 0.0026 | 0.678
str_m3_o1_o17_pcu_sym.122.cif | 3 | 1 | 17 | 20861.6 | 32.1624 | 29.4944 | 30.0334 | 90.0258 | 90.2162 | 90.0062 | 1044 | 36 | 36 | 540 | 180 | 72 | 180 | 72 | 36 | 144 | 108 | 72 | 8.28626 | 7.43498 | 8.28549 | 28489.8 | 0.809078 | 6290.43 | 2207.96 | 2728.98 | 0 | 0 | 0 | 9141.81 | 0.32088 | 0.3966 | 0 | 0 | 0 | 70.501872 | 69.581182 | 69.723682 | 3.419603 | 3.448187 | 3.441002 | 64.628572 | 43.570282 | 57.097382 | 3.328105 | 0.2423735 | 1.933979 | 59.642472 | 9.760682 | 28.476482 | 64.587872 | 68.727582 | 68.718282 | 1.040663 | 0.008259194 | 0.08122579 | 2.334672 | 3.324064 | 3.286987 | 445.296994 | 2.482183 | 24.686613 | 1.5222 | 21.5376
str_m3_o1_o17_pcu_sym.123.cif | 3 | 1 | 17 | 15539.6 | 32.1686 | 29.8536 | 30.0143 | 90.3301 | 92.3235 | 89.9904 | 1116 | 36 | 36 | 540 | 216 | 72 | 180 | 72 | 36 | 216 | 72 | 72 | 7.28536 | 6.52315 | 7.28512 | 28800 | 0.829439 | 6832.41 | 2372.36 | 2860.2 | 0 | 0 | 0 | 8303.04 | 0.2883 | 0.347584 | 0 | 0 | 0 | 59.173372 | 55.323682 | 57.808382 | 4.163968 | 3.460121 | 4.061707 | 48.201572 | 22.762282 | 42.634582 | 1.458152 | 0.04554171 | 0.4644907 | 20.454072 | 5.075782 | 4.281482 | 57.850772 | 55.296682 | 57.479782 | 0.04987902 | 0.003507169 | 0.004626889 | 3.829011 | 3.449207 | 3.915423 | 13.01358 | 1.015788 | 1.180527 | 0.0174 | 0.7206
str_m3_o1_o17_pcu_sym.124.cif | 3 | 1 | 17 | 15110 | 32.3762 | 29.8043 | 29.9820 | 90.0803 | 90.7942 | 90.3047 | 1836 | 36 | 36 | 792 | 576 | 72 | 180 | 72 | 36 | 396 | 72 | 72 | 6.50158 | 5.2966 | 6.50158 | 28927.9 | 1.10714 | 4586.08 | 1585.35 | 1431.93 | 0 | 0 | 0 | 3900.06 | 0.13482 | 0.121774 | 0 | 0 | 0 | 66.213472 | 63.217682 | 65.256782 | 4.416856 | 3.867512 | 4.332859 | 54.375772 | 27.694582 | 45.592482 | 2.259689 | 0.0848908 | 0.7031701 | 48.172872 | 9.106282 | 19.839882 | 63.615372 | 63.950182 | 63.330182 | 0.4333488 | 0.007107876 | 0.0456585 | 3.678259 | 3.930927 | 3.945606 | 117.695729 | 1.806385 | 11.560417 | 0.5825 | 6.4405
str_m3_o1_o17_pcu_sym.125.cif | 3 | 1 | 17 | 13522.6 | 32.1686 | 29.7458 | 30.0131 | 90.2044 | 91.7608 | 90.0337 | 1044 | 36 | 36 | 540 | 180 | 108 | 180 | 72 | 36 | 144 | 72 | 72 | 7.36627 | 6.34441 | 7.36352 | 28705.2 | 1.18352 | 6297.27 | 2193.77 | 1853.6 | 0 | 0 | 0 | 7381.26 | 0.25714 | 0.217267 | 0 | 0 | 0 | 62.533872 | 58.391782 | 59.931982 | 6.017711 | 5.301473 | 5.650733 | 37.657572 | 13.569182 | 32.742282 | 0.5744383 | 0.02563856 | 0.2713162 | 2.477572 | 3.968782 | 5.261282 | 60.669072 | 58.206282 | 60.270382 | 0.000539837 | 0.003357343 | 0.01043438 | 5.682968 | 5.215676 | 5.698556 | 0.094897 | 0.643059 | 1.829226 | 0.0957 | -0.0381
str_m3_o1_o17_pcu_sym.126.cif | 3 | 1 | 17 | 13558.2 | 32.0722 | 29.5420 | 29.8515 | 90.1924 | 90.3552 | 89.8651 | 1080 | 36 | 36 | 576 | 180 | 72 | 180 | 72 | 72 | 144 | 72 | 72 | 6.4846 | 5.13985 | 6.46532 | 28282.8 | 1.0873 | 6574.01 | 2324.38 | 2137.75 | 0 | 0 | 0 | 6177.54 | 0.21842 | 0.200883 | 0 | 0 | 0 | 59.623772 | 55.488582 | 57.599382 | 5.934777 | 5.052809 | 5.634598 | 28.682072 | 8.354382 | 22.929582 | 0.1793453 | 0.01054712 | 0.1095352 | 2.477572 | 5.386482 | 4.693782 | 60.062072 | 53.888382 | 58.250682 | 0.00586361 | 0.004299981 | 0.003643552 | 5.943599 | 4.791742 | 5.683365 | 0.985556 | 0.896476 | 0.640449 | -0.0089 | 0.0212
str_m3_o1_o17_pcu_sym.127.cif | 3 | 1 | 17 | 24570.1 | 32.0939 | 29.5427 | 29.8363 | 89.8437 | 89.9701 | 89.9817 | 1044 | 36 | 36 | 540 | 216 | 72 | 180 | 72 | 36 | 144 | 72 | 72 | 6.68895 | 5.91464 | 6.68882 | 28288.9 | 1.03422 | 6792.95 | 2401.28 | 2321.83 | 0 | 0 | 0 | 7287.22 | 0.2576 | 0.249077 | 0 | 0 | 0 | 66.647272 | 65.933382 | 66.055782 | 2.196161 | 2.14691 | 2.191766 | 61.092672 | 40.893882 | 52.275982 | 1.763029 | 0.139218 | 0.7507865 | 59.938572 | 5.565482 | 13.252682 | 59.265972 | 66.153782 | 66.069982 | 0.650152 | 0.002344313 | 0.01614564 | 1.546595 | 2.141762 | 2.172185 | 419.955939 | 1.093478 | 7.42547 | 0.3391 | 15.9167
str_m3_o1_o17_pcu_sym.128.cif | 3 | 1 | 17 | 12948.2 | 32.1472 | 29.4957 | 29.9727 | 90.2079 | 89.9345 | 89.9331 | 1224 | 36 | 36 | 576 | 396 | 72 | 180 | 72 | 72 | 144 | 72 | 72 | 7.02257 | 5.19803 | 7.02257 | 28420 | 0.75863 | 7549.56 | 2656.42 | 3501.61 | 0 | 0 | 0 | 7747.86 | 0.27262 | 0.359358 | 0 | 0 | 0 | 64.040072 | 59.051482 | 61.221182 | 6.495544 | 5.607737 | 6.052139 | 36.267172 | 10.128382 | 31.290782 | 0.4101188 | 0.01987149 | 0.2039202 | 30.720772 | 3.484482 | 6.227382 | 63.231072 | 59.164582 | 61.300482 | 0.1761635 | 0.002347817 | 0.008379543 | 6.176349 | 5.583432 | 6.060039 | 28.493747 | 0.420077 | 1.381371 | 0.0781 | 2.2506
str_m3_o1_o17_pcu_sym.129.cif | 3 | 1 | 17 | 12478.8 | 32.4953 | 29.6621 | 29.6637 | 90.4308 | 91.3773 | 89.6035 | 2412 | 36 | 36 | 972 | 720 | 72 | 180 | 72 | 36 | 648 | 72 | 72 | 3.81785 | 2.20596 | 3.81761 | 28582.5 | 1.48878 | 0 | 0 | 0 | 619.859 | 216.867 | 145.667 | 0 | 0 | 0 | 103.469 | 0.00362 | 0.002432 | 62.987572 | 56.408282 | 60.298882 | 7.453281 | 6.147114 | 7.153917 | 26.961572 | 6.183582 | 22.553782 | 0.1579639 | 0.009968907 | 0.1044652 | 14.210172 | 4.663082 | 3.951382 | 62.157572 | 56.354782 | 60.658782 | 0.02943392 | 0.004535693 | 0.009824663 | 7.202984 | 6.132978 | 7.046479 | 4.082264 | 0.738818 | 1.392871 | 0.066 | 0.3107
str_m3_o1_o17_pcu_sym.13.cif | 3 | 1 | 17 | 16589.5 | 32.2596 | 30.0200 | 29.8601 | 89.9998 | 91.9800 | 90.0001 | 1044 | 36 | 36 | 540 | 72 | 108 | 180 | 108 | 36 | 144 | 72 | 72 | 6.68331 | 4.43235 | 6.68293 | 28900.2 | 1.95677 | 5584.12 | 1932.21 | 987.446 | 0 | 0 | 0 | 4647.16 | 0.1608 | 0.082176 | 0 | 0 | 0 | 63.502272 | 62.004482 | 62.099082 | 3.255071 | 3.051967 | 3.235468 | 53.332572 | 26.027782 | 45.957182 | 1.760957 | 0.05276832 | 0.560698 | 40.511072 | 7.170682 | 3.017982 | 61.529372 | 61.347082 | 62.763282 | 0.2033214 | 0.004864523 | 0.0002109768 | 3.00123 | 3.037397 | 3.235299 | 67.678278 | 1.599942 | 0.065146 | -0.0772 | 3.2923
str_m3_o1_o17_pcu_sym.130.cif | 3 | 1 | 17 | 14170.2 | 32.0567 | 29.5485 | 29.8719 | 89.9693 | 89.9911 | 89.8972 | 1260 | 36 | 36 | 612 | 432 | 108 | 180 | 108 | 36 | 144 | 72 | 72 | 6.89377 | 6.45306 | 6.87592 | 28295.4 | 0.759883 | 6542.8 | 2312.32 | 3042.99 | 0 | 0 | 0 | 7395.29 | 0.26136 | 0.343948 | 0 | 0 | 0 | 63.694372 | 58.666982 | 62.297582 | 5.896049 | 5.028179 | 5.672912 | 34.905172 | 10.811682 | 27.693382 | 0.3045123 | 0.01498215 | 0.1593132 | 7.129872 | 3.017982 | 9.214482 | 61.926772 | 58.032282 | 60.556582 | 0.02299191 | 0.003881385 | 0.01192644 | 5.360835 | 4.808796 | 5.343799 | 4.284579 | 0.806336 | 2.229596 | 0.114 | 0.2708
str_m3_o1_o17_pcu_sym.131.cif | 3 | 1 | 17 | 25150.7 | 31.5839 | 29.7583 | 29.6037 | 90.5989 | 90.3600 | 90.0989 | 1584 | 36 | 36 | 828 | 252 | 108 | 180 | 108 | 72 | 396 | 72 | 72 | 6.53216 | 5.33721 | 6.53207 | 27821.9 | 1.18756 | 3930.48 | 1412.73 | 1189.61 | 0 | 0 | 0 | 3170.58 | 0.11396 | 0.095961 | 0 | 0 | 0 | 70.745772 | 67.834982 | 69.555982 | 2.563257 | 2.336245 | 2.588823 | 65.749272 | 47.137982 | 57.730582 | 2.39177 | 0.2554442 | 1.247134 | 57.678572 | 7.907082 | 32.926082 | 65.262672 | 67.116782 | 68.365782 | 0.4172647 | 0.004540629 | 0.05346968 | 2.041891 | 2.293368 | 2.43697 | 204.147707 | 1.977916 | 21.919111 | 1.2306 | 10.3803
str_m3_o1_o17_pcu_sym.132.cif | 3 | 1 | 17 | 12983.7 | 32.0220 | 29.5034 | 30.0835 | 90.5032 | 90.2492 | 89.9395 | 1044 | 36 | 36 | 540 | 72 | 108 | 180 | 108 | 36 | 144 | 216 | 72 | 7.62541 | 7.20915 | 7.61824 | 28420.2 | 0.924579 | 6302.88 | 2217.74 | 2398.65 | 0 | 0 | 0 | 7995.75 | 0.28134 | 0.30429 | 0 | 0 | 0 | 60.730772 | 55.428882 | 59.346082 | 6.373337 | 5.352511 | 6.245492 | 34.916072 | 10.719182 | 27.467882 | 0.3388402 | 0.01670556 | 0.1765059 | 23.037172 | 4.985782 | 3.378882 | 58.758972 | 55.392682 | 59.096282 | 0.07968453 | 0.004289994 | 0.003735453 | 5.913792 | 5.347336 | 6.126135 | 13.46088 | 0.801465 | 0.609147 | -0.0072 | 0.9789
str_m3_o1_o17_pcu_sym.133.cif | 3 | 1 | 17 | 12443.2 | 31.9411 | 30.2462 | 29.6879 | 88.2462 | 89.6687 | 89.5193 | 1764 | 36 | 36 | 972 | 360 | 216 | 180 | 108 | 36 | 144 | 216 | 72 | 4.5603 | 2.68681 | 4.56003 | 28666.5 | 1.99607 | 0 | 0 | 0 | 1808.15 | 630.753 | 315.997 | 0 | 0 | 0 | 680.543 | 0.02374 | 0.011893 | 63.666272 | 57.892882 | 60.827282 | 7.683128 | 6.38986 | 7.076998 | 32.546372 | 10.368282 | 25.911282 | 0.2884547 | 0.0145461 | 0.150741 | 8.178572 | 4.243582 | 5.777182 | 61.699572 | 57.615982 | 60.879182 | 0.04732705 | 0.003913784 | 0.009724187 | 7.055396 | 6.294956 | 7.063432 | 6.701215 | 0.621112 | 1.375318 | 0.0723 | 0.5402
str_m3_o1_o17_pcu_sym.134.cif | 3 | 1 | 17 | 12514.2 | 32.4936 | 29.4467 | 29.9671 | 89.6863 | 90.8919 | 89.3547 | 1476 | 36 | 36 | 684 | 216 | 216 | 72 | 108 | 36 | 432 | 216 | 72 | 6.513 | 4.80895 | 6.51293 | 28667.6 | 1.20225 | 4767.2 | 1662.92 | 1383.17 | 0 | 0 | 0 | 4007.74 | 0.1398 | 0.116282 | 0 | 0 | 0 | 59.752372 | 53.498882 | 57.805282 | 6.899362 | 5.635854 | 6.555337 | 21.468472 | 6.679782 | 19.634282 | 0.103906 | 0.00727973 | 0.07430759 | 2.891872 | 4.250782 | 7.514082 | 59.516372 | 53.663582 | 56.410882 | 0.01157885 | 0.005873328 | 0.01093957 | 6.900034 | 5.712678 | 6.294705 | 1.676407 | 1.027093 | 1.736163 | 0.0634 | 0.0714
str_m3_o1_o17_pcu_sym.135.cif | 3 | 1 | 17 | 16980.5 | 32.0695 | 29.5139 | 29.8492 | 90.7387 | 88.9875 | 89.4738 | 1368 | 36 | 36 | 648 | 216 | 216 | 72 | 72 | 36 | 360 | 216 | 72 | 5.67735 | 3.64733 | 5.67712 | 28244.1 | 1.51425 | 5328.35 | 1886.53 | 1245.86 | 0 | 0 | 0 | 2477.01 | 0.0877 | 0.057917 | 0 | 0 | 0 | 64.827172 | 60.710082 | 63.835982 | 4.19225 | 3.567522 | 4.129525 | 52.440572 | 24.690482 | 42.875282 | 1.834787 | 0.05288419 | 0.5186832 | 35.723572 | 3.850482 | 5.239882 | 62.725172 | 60.258882 | 62.650682 | 0.133353 | 0.004016372 | 0.002856217 | 3.817379 | 3.428191 | 3.899149 | 34.89819 | 1.1704 | 0.731791 | -0.0197 | 2.1962
str_m3_o1_o17_pcu_sym.136.cif | 3 | 1 | 17 | 23615.4 | 32.0995 | 30.0721 | 29.9356 | 90.0884 | 92.0753 | 89.8852 | 1044 | 36 | 36 | 540 | 108 | 216 | 72 | 180 | 36 | 144 | 216 | 72 | 6.75058 | 4.97526 | 6.74708 | 28877.8 | 1.98956 | 5854.61 | 2027.38 | 1019.01 | 0 | 0 | 0 | 4708.23 | 0.16304 | 0.081948 | 0 | 0 | 0 | 2.477572 | 3.017982 | 3.017982 | 0 | 0 | 0 | 2.477572 | 3.017982 | 3.017982 | 0 | 0 | 0 | 2.477572 | 3.017982 | 3.017982 | 2.477572 | 3.017982 | 3.017982 | 0 | 0 | 0 | 0 | 0 | 0 | NaN | NaN | NaN | 0 | 0
str_m3_o1_o17_pcu_sym.137.cif | 3 | 1 | 17 | 15788.4 | 32.1208 | 29.8048 | 29.7868 | 90.0049 | 90.7914 | 90.0009 | 1548 | 36 | 36 | 684 | 504 | 216 | 72 | 180 | 36 | 216 | 216 | 72 | 6.58701 | 5.11294 | 6.58609 | 28513.8 | 1.02439 | 5785.74 | 2029.1 | 1980.79 | 0 | 0 | 0 | 4570.19 | 0.16028 | 0.156464 | 0 | 0 | 0 | 62.627672 | 61.458282 | 62.351882 | 4.560316 | 4.498803 | 4.626086 | 54.202572 | 23.224282 | 43.520282 | 2.875244 | 0.06253959 | 0.6256112 | 34.938272 | 5.557282 | 8.887982 | 62.957772 | 62.174582 | 61.774582 | 0.1876821 | 0.003527907 | 0.008563249 | 4.56197 | 4.526595 | 4.546091 | 41.099444 | 0.778594 | 1.881767 | 0.0795 | 2.9075
str_m3_o1_o17_pcu_sym.138.cif | 3 | 1 | 17 | 23424.7 | 32.3478 | 30.0397 | 29.7346 | 90.0002 | 92.9546 | 90.0001 | 1584 | 36 | 36 | 720 | 648 | 216 | 72 | 180 | 36 | 144 | 216 | 72 | 6.80197 | 5.83152 | 6.77259 | 28855.2 | 0.83232 | 6055.39 | 2098.54 | 2521.32 | 0 | 0 | 0 | 6001.89 | 0.208 | 0.249904 | 0 | 0 | 0 | 68.477672 | 65.898382 | 67.147082 | 2.279752 | 2.1474 | 2.265694 | 56.904272 | 35.292082 | 48.499682 | 1.585079 | 0.1026224 | 0.7197275 | 41.304672 | 3.017982 | 3.017982 | 65.658672 | 66.136082 | 67.213582 | 0.1425717 | 0.0005208178 | 4.268998e-06 | 2.058887 | 2.133931 | 2.264345 | 69.177759 | 0.243821 | 0.001883 | -0.0121 | 3.3275
str_m3_o1_o17_pcu_sym.139.cif | 3 | 1 | 17 | 16262 | 32.1028 | 29.5379 | 29.8814 | 90.0623 | 90.1902 | 90.0080 | 1404 | 36 | 36 | 612 | 504 | 216 | 72 | 180 | 108 | 144 | 216 | 72 | 7.42371 | 6.36666 | 7.42368 | 28334.8 | 0.822182 | 6092.37 | 2150.13 | 2615.15 | 0 | 0 | 0 | 6851.93 | 0.24182 | 0.29412 | 0 | 0 | 0 | 60.243772 | 56.880782 | 58.747882 | 3.592609 | 2.966351 | 3.451531 | 46.648472 | 23.877682 | 41.451182 | 1.063092 | 0.0508609 | 0.4296089 | 8.692072 | 4.452482 | 6.105682 | 59.596272 | 57.027282 | 58.346182 | 0.0198807 | 0.001426639 | 0.003689583 | 3.402423 | 2.972931 | 3.315675 | 5.837259 | 0.479396 | 1.111657 | 0.0368 | 0.3001
str_m3_o1_o17_pcu_sym.14.cif | 3 | 1 | 17 | 15971.7 | 32.4194 | 29.7306 | 29.8166 | 90.7115 | 91.8111 | 91.8765 | 1296 | 36 | 36 | 648 | 108 | 216 | 72 | 180 | 216 | 288 | 216 | 72 | 7.91131 | 6.60886 | 7.91061 | 28706.3 | 1.03424 | 5248.29 | 1828.27 | 1767.74 | 0 | 0 | 0 | 5651.7 | 0.19688 | 0.190362 | 0 | 0 | 0 | 64.233472 | 61.115082 | 62.371082 | 4.482441 | 4.167847 | 4.459018 | 53.314072 | 27.259082 | 43.881082 | 2.714808 | 0.06517152 | 0.6915732 | 36.413372 | 4.632882 | 3.736782 | 62.253572 | 61.926882 | 63.241182 | 0.2772967 | 0.003468635 | 0.001296042 | 4.066712 | 4.221742 | 4.501975 | 68.118775 | 0.820791 | 0.287595 | -0.0347 | 4.3735
str_m3_o1_o17_pcu_sym.140.cif | 3 | 1 | 17 | 14029.1 | 32.0632 | 29.5416 | 29.9456 | 89.9712 | 90.0025 | 89.9886 | 1260 | 36 | 36 | 612 | 288 | 216 | 72 | 180 | 36 | 288 | 216 | 72 | 7.7322 | 6.5771 | 7.72985 | 28364.4 | 0.884412 | 5979.42 | 2108.07 | 2383.59 | 0 | 0 | 0 | 6937.37 | 0.24458 | 0.276545 | 0 | 0 | 0 | 63.439172 | 60.695582 | 62.985982 | 5.418794 | 4.719348 | 5.443592 | 45.184572 | 15.552482 | 35.948382 | 0.8650876 | 0.02291665 | 0.2436436 | 24.453072 | 4.577782 | 6.600082 | 63.443872 | 61.059982 | 62.008482 | 0.0850803 | 0.001839035 | 0.01340072 | 5.318873 | 4.757768 | 5.205715 | 15.97993 | 0.386147 | 2.571657 | 0.1622 | 1.1678
str_m3_o1_o17_pcu_sym.141.cif | 3 | 1 | 17 | 18417.9 | 32.1582 | 29.5106 | 29.8899 | 89.8665 | 90.1661 | 89.9476 | 1044 | 36 | 36 | 540 | 252 | 216 | 72 | 36 | 36 | 144 | 216 | 72 | 6.95433 | 4.95976 | 6.95409 | 28365.5 | 0.964203 | 7470.26 | 2633.57 | 2731.34 | 0 | 0 | 0 | 7806.76 | 0.27522 | 0.285438 | 0 | 0 | 0 | 56.601572 | 52.286682 | 55.220382 | 2.858361 | 1.997975 | 2.712036 | 39.465172 | 8.902582 | 31.176382 | 0.2498873 | 0.008687201 | 0.08541147 | 3.014172 | 4.889682 | 8.000282 | 56.506972 | 52.784682 | 54.608782 | 0.0006895466 | 0.003018802 | 0.005239468 | 2.789813 | 2.036769 | 2.65875 | 0.246919 | 1.480671 | 1.96868 | 0.0409 | -0.0429
str_m3_o1_o17_pcu_sym.142.cif | 3 | 1 | 17 | 13453.1 | 32.3410 | 29.9344 | 29.9396 | 90.3401 | 91.6493 | 91.7278 | 1548 | 36 | 36 | 540 | 504 | 216 | 72 | 36 | 252 | 216 | 216 | 72 | 6.79029 | 6.05996 | 6.76369 | 28958.9 | 0.936585 | 6227.82 | 2150.57 | 2296.18 | 0 | 0 | 0 | 6151.46 | 0.21242 | 0.226803 | 0 | 0 | 0 | 62.637572 | 61.602982 | 61.741182 | 5.351473 | 5.305134 | 5.345229 | 40.036072 | 11.035882 | 32.466182 | 0.544276 | 0.01841211 | 0.2063168 | 2.477572 | 5.621882 | 5.248582 | 62.612772 | 61.850282 | 61.973582 | 0.004824167 | 0.005180962 | 0.003679449 | 5.336688 | 5.24853 | 5.347117 | 0.903059 | 0.986139 | 0.68743 | -0.0202 | -0.0048
str_m3_o1_o17_pcu_sym.143.cif | 3 | 1 | 17 | 22561 | 32.4741 | 29.7262 | 29.7914 | 90.5212 | 92.6025 | 90.2204 | 1404 | 36 | 36 | 540 | 504 | 216 | 72 | 36 | 216 | 504 | 108 | 72 | 6.37882 | 4.31217 | 6.37882 | 28727.5 | 1.27056 | 5272.53 | 1835.36 | 1444.53 | 0 | 0 | 0 | 3408.8 | 0.11866 | 0.093392 | 0 | 0 | 0 | 67.039772 | 66.001982 | 66.154182 | 1.595674 | 1.542046 | 1.593582 | 58.443772 | 45.046582 | 53.566282 | 1.273339 | 0.1896193 | 0.72007 | 36.232272 | 4.281082 | 4.190482 | 66.491872 | 66.283682 | 66.110082 | 0.08024467 | 0.001037188 | 0.003665618 | 1.507362 | 1.561899 | 1.568844 | 53.181924 | 0.663392 | 2.334172 | 0.0593 | 1.787
str_m3_o1_o17_pcu_sym.144.cif | 3 | 1 | 17 | 16044.4 | 32.1555 | 29.4753 | 30.0233 | 89.9850 | 90.1055 | 90.0158 | 1044 | 36 | 36 | 540 | 252 | 216 | 36 | 36 | 36 | 144 | 108 | 72 | 7.50963 | 7.10435 | 7.49953 | 28455.8 | 0.769026 | 6533.56 | 2296.04 | 2985.64 | 0 | 0 | 0 | 8886.18 | 0.31228 | 0.406072 | 0 | 0 | 0 | 65.082272 | 63.915182 | 64.073682 | 4.418426 | 4.23789 | 4.403661 | 53.519372 | 29.191082 | 46.206782 | 2.556362 | 0.08071352 | 0.8267495 | 37.311872 | 5.796982 | 9.773482 | 64.539272 | 61.325282 | 63.865582 | 0.2188302 | 0.003764553 | 0.01080128 | 4.194242 | 3.720251 | 4.272737 | 52.121791 | 1.010896 | 2.525425 | 0.1129 | 3.4506
str_m3_o1_o17_pcu_sym.145.cif | 3 | 1 | 17 | 21507.7 | 32.1403 | 29.4985 | 29.9547 | 89.9030 | 90.0636 | 89.9745 | 1296 | 36 | 36 | 612 | 432 | 216 | 36 | 36 | 36 | 180 | 108 | 72 | 6.75506 | 5.90994 | 6.72066 | 28399.7 | 0.79077 | 7266.45 | 2558.64 | 3235.63 | 0 | 0 | 0 | 6501.83 | 0.22894 | 0.289515 | 0 | 0 | 0 | 65.896872 | 63.972882 | 65.172582 | 3.571279 | 3.395551 | 3.58056 | 56.496372 | 36.075982 | 49.258282 | 2.638446 | 0.09412908 | 0.9577593 | 51.162372 | 5.371182 | 7.461082 | 63.522972 | 64.818682 | 64.901882 | 0.5081947 | 0.005844419 | 0.008392343 | 2.998047 | 3.468883 | 3.519735 | 169.339076 | 1.683128 | 2.381984 | 0.0548 | 10.8044
str_m3_o1_o17_pcu_sym.146.cif | 3 | 1 | 17 | 15182.7 | 32.1667 | 29.8425 | 30.0213 | 89.9995 | 92.3041 | 90.0084 | 1116 | 36 | 36 | 540 | 288 | 216 | 36 | 36 | 36 | 216 | 108 | 72 | 8.55172 | 7.41232 | 8.55145 | 28795.2 | 0.754883 | 6552.61 | 2275.59 | 3014.5 | 0 | 0 | 0 | 9401.05 | 0.32648 | 0.432491 | 0 | 0 | 0 | 59.878572 | 57.913382 | 59.243482 | 3.522588 | 2.771872 | 3.538797 | 52.443072 | 35.051982 | 49.536382 | 1.660752 | 0.117759 | 0.8367945 | 36.590372 | 3.017982 | 4.497282 | 58.895772 | 57.950382 | 58.737382 | 0.1397314 | 0.001508296 | 0.002720201 | 3.395351 | 2.784676 | 3.393263 | 41.112586 | 0.5411 | 0.800846 | 0.0184 | 2.0986
str_m3_o1_o17_pcu_sym.147.cif | 3 | 1 | 17 | 15181 | 31.9504 | 29.5484 | 29.9393 | 90.5964 | 90.1309 | 89.9755 | 1332 | 36 | 36 | 540 | 432 | 216 | 36 | 36 | 180 | 144 | 108 | 72 | 6.71132 | 4.58773 | 6.71132 | 28263.6 | 0.828434 | 7618.43 | 2695.49 | 3253.72 | 0 | 0 | 0 | 6393.22 | 0.2262 | 0.273045 | 0 | 0 | 0 | 59.447572 | 58.277882 | 58.725982 | 3.676398 | 3.463988 | 3.613662 | 44.077072 | 15.159382 | 35.244182 | 0.7269218 | 0.02195508 | 0.2304064 | 2.477572 | 4.586782 | 3.572482 | 59.522472 | 58.232582 | 58.640182 | 6.587181e-06 | 0.00191687 | 0.001580924 | 3.58977 | 3.469442 | 3.553969 | 0.001833 | 0.551948 | 0.444388 | -0.0051 | -0.029
str_m3_o1_o17_pcu_sym.148.cif | 3 | 1 | 17 | 24719.7 | 32.0900 | 29.5333 | 29.8805 | 89.6715 | 89.8125 | 90.0769 | 1224 | 36 | 36 | 612 | 288 | 216 | 36 | 36 | 36 | 252 | 108 | 72 | 6.62428 | 5.50817 | 6.62424 | 28317.8 | 0.852093 | 6937.11 | 2449.73 | 2874.96 | 0 | 0 | 0 | 6519.33 | 0.23022 | 0.270182 | 0 | 0 | 0 | 63.413772 | 62.494382 | 62.735582 | 1.456328 | 1.38011 | 1.456328 | 58.169872 | 45.378282 | 54.637582 | 1.094253 | 0.1568951 | 0.6578357 | 35.736272 | 5.346382 | 3.017982 | 62.728572 | 62.292682 | 62.871382 | 0.08235941 | 0.002289672 | 0.002949065 | 1.321011 | 1.36494 | 1.442311 | 62.28339 | 1.675812 | 2.042635 | 0.0163 | 1.9793
str_m3_o1_o17_pcu_sym.149.cif | 3 | 1 | 17 | 13090.2 | 32.1545 | 29.5191 | 29.9600 | 89.7892 | 90.0177 | 90.0509 | 1116 | 36 | 36 | 612 | 216 | 216 | 36 | 36 | 108 | 144 | 108 | 72 | 5.93067 | 4.48466 | 5.92535 | 28437 | 0.802277 | 8360.5 | 2940.01 | 3664.58 | 0 | 0 | 0 | 6397.75 | 0.22498 | 0.280427 | 0 | 0 | 0 | 64.458172 | 56.994182 | 60.234582 | 7.082497 | 5.680593 | 6.524018 | 25.417972 | 7.948182 | 22.461582 | 0.1435119 | 0.009434539 | 0.09956303 | 5.135572 | 5.028982 | 6.947282 | 61.996072 | 57.491982 | 60.247082 | 0.009022016 | 0.003300179 | 0.008556019 | 6.606492 | 5.858963 | 6.531046 | 1.364263 | 0.562707 | 1.308743 | 0.0688 | 0.0749
str_m3_o1_o17_pcu_sym.15.cif | 3 | 1 | 17 | 23097.7 | 32.0834 | 29.5610 | 29.8118 | 90.3781 | 89.3979 | 89.8426 | 1116 | 36 | 36 | 612 | 144 | 72 | 36 | 36 | 108 | 144 | 108 | 72 | 6.26971 | 4.65285 | 6.2696 | 28271.7 | 1.14061 | 6377.83 | 2255.9 | 1977.8 | 0 | 0 | 0 | 5450.23 | 0.19278 | 0.169015 | 0 | 0 | 0 | 58.686472 | 59.670782 | 58.076082 | 0.9899903 | 0.6109656 | 0.8975872 | 4.196972 | 3.017982 | 3.017982 | 0.001814033 | 3.896492e-05 | 0.0007879572 | 2.477572 | 3.518382 | 3.017982 | 56.861672 | 58.073382 | 56.336682 | 0.0002381189 | 0.0002554367 | 9.957701e-05 | 0.9479342 | 0.4703585 | 0.7582097 | 0.250947 | 0.542525 | 0.1312 | -0.0036 | -0.0004
str_m3_o1_o17_pcu_sym.150.cif | 3 | 1 | 17 | 21002.8 | 32.0470 | 30.0406 | 29.8168 | 90.1974 | 93.6707 | 89.8752 | 1584 | 36 | 36 | 720 | 648 | 72 | 36 | 36 | 36 | 144 | 108 | 72 | 6.82105 | 5.56955 | 6.82031 | 28645.9 | 0.838404 | 6012.49 | 2098.9 | 2503.45 | 0 | 0 | 0 | 5833.44 | 0.20364 | 0.24289 | 0 | 0 | 0 | 63.383972 | 60.235182 | 62.725582 | 3.575442 | 3.327523 | 3.644176 | 51.309472 | 22.735882 | 41.705782 | 1.858362 | 0.04420363 | 0.4826975 | 31.541972 | 4.987382 | 7.193382 | 61.711672 | 60.800882 | 61.519682 | 0.112266 | 0.002632982 | 0.01017007 | 3.404622 | 3.330542 | 3.451573 | 32.941604 | 0.789766 | 2.943557 | 0.1583 | 2.3026
str_m3_o1_o17_pcu_sym.151.cif | 3 | 1 | 17 | 13992.1 | 32.1578 | 29.4710 | 30.0392 | 90.3732 | 90.1278 | 90.0002 | 1044 | 36 | 36 | 540 | 252 | 72 | 36 | 36 | 36 | 144 | 36 | 72 | 7.81217 | 6.89206 | 7.80845 | 28468.2 | 0.73414 | 6894.17 | 2421.71 | 3298.71 | 0 | 0 | 0 | 9201.48 | 0.32322 | 0.440271 | 0 | 0 | 0 | 67.997572 | 63.266182 | 64.891982 | 6.348561 | 5.636867 | 6.028452 | 42.856272 | 14.303282 | 35.689782 | 0.8551397 | 0.02958098 | 0.310854 | 35.814472 | 4.499482 | 22.081382 | 65.011972 | 63.809882 | 64.301782 | 0.2806012 | 0.002415649 | 0.0557243 | 5.765389 | 5.663632 | 5.832827 | 48.62128 | 0.426093 | 9.544013 | 0.7459 | 3.8924
str_m3_o1_o17_pcu_sym.152.cif | 3 | 1 | 17 | 16798 | 32.1364 | 29.6137 | 29.7894 | 90.0015 | 90.4414 | 91.0900 | 1476 | 36 | 36 | 648 | 360 | 72 | 144 | 36 | 36 | 252 | 36 | 72 | 6.41089 | 5.71537 | 6.41056 | 28343.9 | 1.17998 | 4684.7 | 1652.81 | 1400.7 | 0 | 0 | 0 | 3752.74 | 0.1324 | 0.112205 | 0 | 0 | 0 | 62.786472 | 60.211582 | 61.362282 | 4.593112 | 4.146756 | 4.514174 | 41.685672 | 9.290582 | 34.690882 | 0.4808311 | 0.01601976 | 0.1638707 | 2.477572 | 5.452282 | 7.313982 | 61.918672 | 60.404482 | 61.722082 | 0.007953328 | 0.002821764 | 0.006524586 | 4.387897 | 4.149244 | 4.547779 | 1.810748 | 0.679387 | 1.43324 | 0.0622 | 0.0862
str_m3_o1_o17_pcu_sym.153.cif | 3 | 1 | 17 | 22527.4 | 32.4934 | 29.9133 | 29.7848 | 91.5672 | 89.2770 | 90.3193 | 2268 | 36 | 36 | 900 | 1008 | 72 | 144 | 36 | 36 | 288 | 36 | 72 | 6.67703 | 3.29922 | 6.67703 | 28936.8 | 1.10707 | 3947.13 | 1364.05 | 1232.13 | 0.934953 | 0.323101 | 0.291853 | 2062.04 | 0.07126 | 0.064368 | 0 | 0 | 0 | 64.596072 | 63.071582 | 64.346382 | 1.938195 | 1.66701 | 1.983944 | 55.687572 | 40.806182 | 50.804082 | 1.420066 | 0.1501194 | 0.7489457 | 24.742072 | 5.759382 | 6.403882 | 65.315872 | 61.955882 | 63.095182 | 0.05756989 | 0.002943083 | 0.005393432 | 1.831996 | 1.693777 | 1.77562 | 31.393263 | 1.735848 | 3.034455 | 0.0552 | 1.2306
str_m3_o1_o17_pcu_sym.154.cif | 3 | 1 | 17 | 23757.9 | 32.0916 | 29.5352 | 29.8799 | 90.0815 | 89.9132 | 89.9164 | 1116 | 36 | 36 | 576 | 288 | 72 | 144 | 36 | 36 | 180 | 36 | 72 | 7.02715 | 5.50994 | 7.02692 | 28321 | 0.759103 | 7557.17 | 2668.39 | 3515.19 | 0 | 0 | 0 | 8026.18 | 0.2834 | 0.373335 | 0 | 0 | 0 | 60.197372 | 56.411482 | 58.880782 | 2.228568 | 1.492539 | 2.062472 | 51.184472 | 33.697382 | 47.167582 | 0.9928739 | 0.07876538 | 0.5061558 | 45.158072 | 5.492482 | 9.243482 | 57.337972 | 56.885582 | 58.917282 | 0.1961327 | 0.001809924 | 0.005274035 | 1.845782 | 1.626116 | 2.05628 | 106.153674 | 1.111922 | 2.562278 | 0.0823 | 4.6167
str_m3_o1_o17_pcu_sym.155.cif | 3 | 1 | 17 | 13453.1 | 32.0816 | 29.8563 | 29.9451 | 89.1078 | 92.2740 | 90.2744 | 1260 | 36 | 36 | 648 | 252 | 72 | 144 | 36 | 36 | 252 | 36 | 72 | 8.11012 | 6.6563 | 8.10991 | 28656.2 | 1.12972 | 5860.64 | 2045.15 | 1810.32 | 0 | 0 | 0 | 6213.25 | 0.21682 | 0.191924 | 0 | 0 | 0 | 63.665272 | 60.143882 | 62.742882 | 5.695817 | 5.220767 | 5.715553 | 48.933172 | 20.923782 | 40.419382 | 2.06151 | 0.055385 | 0.5857014 | 13.499572 | 3.017982 | 7.120782 | 62.682872 | 60.824382 | 62.046782 | 0.03504025 | 0.0005203262 | 0.01297842 | 5.496347 | 5.314649 | 5.581836 | 6.368814 | 0.097806 | 2.322792 | 0.1676 | 0.4644
str_m3_o1_o17_pcu_sym.156.cif | 3 | 1 | 17 | 13451.6 | 32.0605 | 29.5412 | 29.7814 | 89.9170 | 89.9029 | 90.1088 | 1224 | 36 | 36 | 576 | 324 | 72 | 144 | 36 | 72 | 216 | 36 | 72 | 7.0799 | 5.42215 | 7.0799 | 28206 | 0.827929 | 6900.7 | 2446.54 | 2955.01 | 0 | 0 | 0 | 6765.49 | 0.23986 | 0.289711 | 0 | 0 | 0 | 66.254072 | 61.691482 | 64.715582 | 6.509441 | 5.779238 | 6.367436 | 40.527572 | 18.066582 | 34.583782 | 0.7590249 | 0.030383 | 0.3145425 | 27.224672 | 3.419082 | 6.092682 | 63.409972 | 60.778682 | 62.479582 | 0.1219335 | 0.001657795 | 0.009195932 | 5.906375 | 5.59381 | 5.922322 | 20.623734 | 0.296066 | 1.551205 | 0.1014 | 1.6179
str_m3_o1_o17_pcu_sym.157.cif | 3 | 1 | 17 | 12948.2 | 31.9646 | 29.5537 | 29.7402 | 90.2775 | 90.6116 | 89.8148 | 1404 | 36 | 36 | 756 | 432 | 72 | 144 | 36 | 36 | 144 | 36 | 72 | 6.29327 | 4.52228 | 6.2929 | 28092.7 | 0.867602 | 6335.52 | 2255.22 | 2599.37 | 0 | 0 | 0 | 4931.39 | 0.17554 | 0.202328 | 0 | 0 | 0 | 64.250072 | 59.034482 | 62.486782 | 6.467988 | 5.611259 | 6.335305 | 38.991672 | 14.089082 | 33.513982 | 0.6603466 | 0.02844411 | 0.3001035 | 22.808372 | 5.298482 | 7.046582 | 64.355072 | 61.487382 | 62.178082 | 0.08925565 | 0.004162741 | 0.007676743 | 6.427249 | 6.098477 | 6.252846 | 13.873183 | 0.681904 | 1.226492 | 0.0455 | 1.1018
str_m3_o1_o17_pcu_sym.158.cif | 3 | 1 | 17 | 13522.6 | 32.0391 | 29.5417 | 29.8987 | 89.6386 | 90.6526 | 90.1186 | 1404 | 36 | 36 | 756 | 396 | 36 | 144 | 36 | 36 | 144 | 36 | 72 | 6.20585 | 4.72321 | 6.10848 | 28296.4 | 1.02803 | 6248.81 | 2208.35 | 2148.13 | 0 | 0 | 0 | 4722.66 | 0.1669 | 0.162349 | 0 | 0 | 0 | 65.462472 | 60.001082 | 63.575782 | 6.649653 | 5.791593 | 6.378337 | 36.735272 | 15.335482 | 31.070682 | 0.4767648 | 0.02154172 | 0.2258737 | 28.914472 | 4.472482 | 8.553182 | 63.584472 | 58.235782 | 61.529182 | 0.1434635 | 0.002055818 | 0.01254936 | 6.211224 | 5.45719 | 6.003616 | 23.074368 | 0.376341 | 2.08821 | 0.1419 | 1.9122
str_m3_o1_o17_pcu_sym.159.cif | 3 | 1 | 17 | 15253.4 | 32.5989 | 29.8580 | 29.7997 | 90.4356 | 92.5769 | 92.2880 | 1692 | 36 | 36 | 828 | 432 | 36 | 144 | 36 | 36 | 360 | 36 | 72 | 6.4162 | 4.57812 | 6.39765 | 28951.5 | 1.08968 | 5312.11 | 1834.83 | 1683.83 | 0 | 0 | 0 | 3378.64 | 0.1167 | 0.107096 | 0 | 0 | 0 | 66.475872 | 62.909582 | 64.804482 | 4.945586 | 4.589082 | 4.854505 | 53.588972 | 26.232082 | 45.423382 | 2.649108 | 0.05387651 | 0.5643004 | 47.526672 | 6.069382 | 3.017982 | 63.188472 | 63.531282 | 64.068482 | 0.5023732 | 0.00390077 | 0 | 4.178865 | 4.632692 | 4.785818 | 120.09741 | 0.841167 | 0 | -0.0595 | 7.6034
str_m3_o1_o17_pcu_sym.16.cif | 3 | 1 | 17 | 13019.3 | 31.9950 | 29.4660 | 30.0213 | 89.8536 | 89.8730 | 89.4469 | 1476 | 36 | 36 | 648 | 504 | 36 | 144 | 36 | 36 | 252 | 36 | 72 | 6.54316 | 5.32718 | 6.54297 | 28301.5 | 0.890728 | 6063.89 | 2142.6 | 2405.45 | 0 | 0 | 0 | 4940.32 | 0.17456 | 0.195975 | 0 | 0 | 0 | 61.620872 | 55.621382 | 60.689282 | 6.475148 | 5.251657 | 6.518161 | 33.180572 | 9.171782 | 24.650282 | 0.2547065 | 0.01166729 | 0.1234705 | 6.819772 | 4.661982 | 11.440482 | 60.144572 | 55.490282 | 59.651782 | 0.02040816 | 0.002987872 | 0.02000876 | 6.168373 | 5.208391 | 6.176907 | 3.305208 | 0.573091 | 3.236045 | 0.2216 | 0.2268
str_m3_o1_o17_pcu_sym.160.cif | 3 | 1 | 17 | 17678.1 | 32.0401 | 29.9239 | 29.9763 | 89.6249 | 92.9819 | 92.0493 | 1656 | 36 | 36 | 792 | 576 | 36 | 144 | 36 | 108 | 144 | 36 | 72 | 7.21697 | 6.65706 | 7.21691 | 28682.6 | 0.941579 | 4878.22 | 1700.76 | 1806.28 | 0 | 0 | 0 | 5160.58 | 0.17992 | 0.191083 | 0 | 0 | 0 | 66.253172 | 65.034382 | 66.527482 | 3.40583 | 3.335992 | 3.737568 | 57.386372 | 31.647082 | 48.957782 | 2.593056 | 0.09880021 | 0.9430651 | 40.182672 | 3.649882 | 12.723382 | 63.389672 | 63.885082 | 65.560282 | 0.1980643 | 0.003818284 | 0.02023973 | 2.947998 | 3.089778 | 3.489187 | 67.118845 | 1.234544 | 5.7949 | 0.2903 | 3.4339
str_m3_o1_o17_pcu_sym.161.cif | 3 | 1 | 17 | 15176.5 | 31.8644 | 29.5144 | 30.0144 | 89.9918 | 89.9471 | 90.9895 | 1188 | 36 | 36 | 540 | 216 | 36 | 144 | 36 | 108 | 288 | 36 | 72 | 8.41504 | 5.60401 | 8.415 | 28223.1 | 0.893026 | 6438.46 | 2281.27 | 2554.54 | 0 | 0 | 0 | 6679.84 | 0.23668 | 0.265031 | 0 | 0 | 0 | 72.046572 | 68.299382 | 69.985782 | 6.264402 | 5.764774 | 6.143511 | 31.399072 | 10.195082 | 26.764982 | 0.2257174 | 0.01216354 | 0.128073 | 11.187772 | 3.017982 | 4.978582 | 70.637572 | 68.391182 | 69.250282 | 0.05741772 | 0.0004348829 | 0.008322077 | 5.991829 | 5.737904 | 5.936626 | 9.573086 | 0.075715 | 1.400418 | 0.1197 | 0.8648
str_m3_o1_o17_pcu_sym.162.cif | 3 | 1 | 17 | 12948.2 | 31.8600 | 29.5101 | 30.0159 | 89.9632 | 90.1117 | 89.9746 | 1044 | 36 | 36 | 540 | 216 | 72 | 144 | 36 | 36 | 144 | 36 | 72 | 8.41316 | 6.71176 | 8.41287 | 28220.6 | 1.03672 | 6393.97 | 2265.71 | 2185.46 | 0 | 0 | 0 | 7508.95 | 0.26608 | 0.256656 | 0 | 0 | 0 | 59.931672 | 56.888782 | 57.846882 | 5.895136 | 5.313881 | 5.601381 | 36.003972 | 11.660182 | 31.073182 | 0.4315272 | 0.01877481 | 0.2002286 | 11.154472 | 5.590982 | 7.307682 | 58.851072 | 55.957082 | 58.407882 | 0.0195394 | 0.005630126 | 0.007174742 | 5.575972 | 5.112101 | 5.667205 | 3.500709 | 1.100232 | 1.264745 | 0.02 | 0.1801
str_m3_o1_o17_pcu_sym.163.cif | 3 | 1 | 17 | 14100.1 | 32.1899 | 29.6867 | 29.8110 | 89.9938 | 91.4879 | 89.8042 | 1044 | 36 | 36 | 540 | 36 | 216 | 144 | 36 | 36 | 144 | 36 | 72 | 6.79372 | 6.20345 | 6.79349 | 28478 | 1.72757 | 4895.65 | 1719.1 | 995.097 | 0 | 0 | 0 | 4691.46 | 0.16474 | 0.095359 | 0 | 0 | 0 | 63.522772 | 59.037982 | 62.855382 | 5.8622 | 4.960908 | 5.925788 | 36.032672 | 13.051882 | 28.017382 | 0.3416288 | 0.01458146 | 0.1542755 | 24.529772 | 5.228182 | 8.871182 | 63.170872 | 58.773682 | 61.298582 | 0.05851022 | 0.004382948 | 0.01131907 | 5.678243 | 4.950731 | 5.474961 | 10.293978 | 0.884428 | 2.065357 | 0.0978 | 0.7632
str_m3_o1_o17_pcu_sym.164.cif | 3 | 1 | 17 | 13558.2 | 32.1754 | 29.7836 | 29.8115 | 90.7143 | 90.6952 | 89.9899 | 1404 | 36 | 36 | 612 | 504 | 216 | 144 | 36 | 108 | 144 | 36 | 72 | 7.04774 | 5.59799 | 7.04272 | 28564 | 0.815585 | 6841.9 | 2395.29 | 2936.89 | 0 | 0 | 0 | 6671.41 | 0.23356 | 0.286371 | 0 | 0 | 0 | 62.475572 | 57.243882 | 59.580982 | 6.53752 | 5.55174 | 6.237797 | 30.187272 | 7.965982 | 25.236782 | 0.203943 | 0.01105604 | 0.1164978 | 20.243772 | 4.819882 | 3.017982 | 60.321372 | 57.198682 | 58.661282 | 0.0598162 | 0.003540293 | 0.001984039 | 6.116549 | 5.601997 | 6.001497 | 9.769623 | 0.631338 | 0.33026 | -0.0211 | 0.763
str_m3_o1_o17_pcu_sym.165.cif | 3 | 1 | 17 | 15977.9 | 32.3229 | 29.5264 | 29.7779 | 90.0282 | 88.9362 | 89.9102 | 1332 | 36 | 36 | 612 | 468 | 216 | 144 | 36 | 72 | 144 | 36 | 72 | 6.65103 | 5.21065 | 6.65075 | 28414.5 | 0.788289 | 6712.8 | 2362.46 | 2996.94 | 0 | 0 | 0 | 6508.62 | 0.22906 | 0.290579 | 0 | 0 | 0 | 61.749272 | 59.769182 | 60.704482 | 3.379668 | 3.161229 | 3.371282 | 46.985972 | 19.131382 | 40.098982 | 1.117356 | 0.03634395 | 0.3635146 | 20.665472 | 4.609082 | 4.916282 | 61.306672 | 60.024582 | 60.935682 | 0.04678963 | 0.003241978 | 0.002321957 | 3.290833 | 3.180668 | 3.365736 | 14.203954 | 1.018256 | 0.689191 | -0.0147 | 0.6958
str_m3_o1_o17_pcu_sym.166.cif | 3 | 1 | 17 | 16119.9 | 31.9139 | 29.5542 | 30.0118 | 89.5216 | 90.3107 | 89.5580 | 1116 | 36 | 36 | 540 | 144 | 216 | 144 | 36 | 36 | 216 | 144 | 72 | 7.27542 | 5.93316 | 7.27542 | 28304.6 | 0.919947 | 6705.2 | 2368.95 | 2575.09 | 0 | 0 | 0 | 7272.01 | 0.25692 | 0.279277 | 0 | 0 | 0 | 61.082172 | 59.034682 | 60.842982 | 2.493483 | 2.162327 | 2.688689 | 50.118672 | 24.713482 | 44.410582 | 0.9372825 | 0.04689235 | 0.3690159 | 25.205372 | 4.488482 | 9.712082 | 60.464872 | 59.224782 | 60.773982 | 0.07674365 | 0.001277924 | 0.008660103 | 2.397496 | 2.198624 | 2.62841 | 31.977905 | 0.580657 | 3.291513 | 0.119 | 1.2165
str_m3_o1_o17_pcu_sym.167.cif | 3 | 1 | 17 | 21444.3 | 32.2638 | 29.7138 | 29.7747 | 90.0007 | 91.0998 | 89.9996 | 1044 | 36 | 36 | 540 | 36 | 180 | 144 | 72 | 36 | 144 | 144 | 72 | 6.73866 | 6.02469 | 6.69254 | 28539.2 | 2.04834 | 4585.37 | 1606.7 | 784.389 | 0 | 0 | 0 | 4098.22 | 0.1436 | 0.070106 | 0 | 0 | 0 | 63.953672 | 62.483482 | 62.690682 | 1.693252 | 1.524927 | 1.83155 | 56.292672 | 42.876382 | 52.746882 | 1.095536 | 0.1515228 | 0.6412147 | 4.779272 | 5.805982 | 4.646682 | 64.220972 | 62.956282 | 63.255682 | 0.01609285 | 0.0017254 | 0.001510891 | 1.647314 | 1.634602 | 1.676287 | 9.759378 | 1.054492 | 0.900431 | -0.0046 | 0.3081
str_m3_o1_o17_pcu_sym.168.cif | 3 | 1 | 17 | 18283.5 | 32.1532 | 29.5277 | 29.8370 | 90.0000 | 90.8592 | 90.0000 | 1188 | 36 | 36 | 540 | 288 | 180 | 144 | 72 | 36 | 252 | 144 | 36 | 7.35808 | 6.51927 | 7.12932 | 28324.4 | 0.868873 | 6357.39 | 2244.49 | 2583.22 | 0 | 0 | 0 | 7314.48 | 0.25824 | 0.297212 | 0 | 0 | 0 | 60.078572 | 59.365782 | 59.772682 | 1.968988 | 1.919868 | 1.9626 | 57.503072 | 34.054782 | 52.523282 | 1.593223 | 0.0754232 | 0.6708672 | 39.963972 | 6.041182 | 3.017982 | 59.490272 | 59.453782 | 59.524682 | 0.1309541 | 0.003861405 | 0 | 1.835923 | 1.890563 | 1.96854 | 71.257443 | 2.040421 | 0 | -0.0706 | 2.3237
str_m3_o1_o17_pcu_sym.17.cif | 3 | 1 | 17 | 16154.1 | 31.8792 | 29.5186 | 30.0121 | 89.9942 | 90.4537 | 90.0041 | 1260 | 36 | 36 | 612 | 432 | 180 | 144 | 72 | 36 | 144 | 144 | 36 | 8.16937 | 6.24052 | 8.16936 | 28241.4 | 0.761337 | 6548.17 | 2318.64 | 3045.49 | 0 | 0 | 0 | 7722.89 | 0.27346 | 0.359184 | 0 | 0 | 0 | 66.372272 | 64.777582 | 65.754082 | 4.449168 | 4.232548 | 4.44801 | 58.854472 | 40.960282 | 52.880682 | 3.332219 | 0.2478999 | 1.716369 | 46.078672 | 5.098882 | 3.017982 | 64.872672 | 63.795682 | 64.773782 | 0.3423156 | 0.00260615 | 0.004624213 | 4.01469 | 4.058951 | 4.282473 | 85.180494 | 0.641433 | 1.07872 | 0.0326 | 5.4877
str_m3_o1_o17_pcu_sym.170.cif | 3 | 1 | 17 | 29555.8 | 32.1431 | 29.5024 | 29.8286 | 89.6482 | 88.6718 | 90.6385 | 1548 | 36 | 36 | 756 | 360 | 180 | 144 | 72 | 108 | 288 | 144 | 36 | 5.90301 | 4.36669 | 5.90275 | 28276.5 | 1.05222 | 5328.89 | 1884.57 | 1791.04 | 0 | 0 | 0 | 3733.06 | 0.13202 | 0.125468 | 0 | 0 | 0 | 70.503572 | 68.445482 | 68.581882 | 2.360295 | 2.275614 | 2.341523 | 66.422972 | 39.677382 | 55.680382 | 2.206115 | 0.1170667 | 1.007603 | 58.081072 | 10.956882 | 38.842482 | 63.672372 | 66.874982 | 68.091282 | 0.5138145 | 0.005701081 | 0.07032461 | 1.734942 | 2.078184 | 2.264818 | 295.86045 | 2.740556 | 31.019839 | 1.91 | 15.0177
str_m3_o1_o17_pcu_sym.171.cif | 3 | 1 | 17 | 16115.3 | 32.1248 | 29.9088 | 29.8214 | 89.9862 | 92.3092 | 89.9502 | 1188 | 36 | 36 | 540 | 144 | 180 | 144 | 72 | 108 | 288 | 144 | 36 | 6.59064 | 5.23988 | 6.59048 | 28629.5 | 1.4061 | 6080.79 | 2123.96 | 1510.53 | 0 | 0 | 0 | 4609.36 | 0.161 | 0.114501 | 0 | 0 | 0 | 63.745072 | 61.701182 | 62.400282 | 4.771894 | 4.522212 | 4.755046 | 52.659172 | 22.731182 | 42.706282 | 2.434649 | 0.04411956 | 0.4602086 | 31.725372 | 6.386682 | 9.813582 | 62.611672 | 61.328582 | 61.795782 | 0.1265133 | 0.004455393 | 0.01313658 | 4.572499 | 4.484744 | 4.59253 | 27.640638 | 0.992462 | 2.857564 | 0.1399 | 1.967
str_m3_o1_o17_pcu_sym.173.cif | 3 | 1 | 17 | 27761.1 | 32.4566 | 29.5164 | 29.7278 | 90.0003 | 89.1271 | 90.0004 | 1044 | 36 | 36 | 540 | 180 | 108 | 144 | 72 | 36 | 144 | 144 | 36 | 6.60779 | 5.41736 | 6.60526 | 28476 | 1.19305 | 6545.86 | 2298.73 | 1926.77 | 0 | 0 | 0 | 6554.6 | 0.23018 | 0.192934 | 0 | 0 | 0 | 62.870072 | 58.658982 | 60.222982 | 1.902824 | 1.360753 | 1.655147 | 53.924372 | 37.703682 | 49.310782 | 1.150783 | 0.1097399 | 0.6348272 | 12.599072 | 5.263582 | 3.506082 | 61.187672 | 58.825182 | 60.252582 | 0.01744527 | 0.002449471 | 0.0009149493 | 1.679371 | 1.359597 | 1.741224 | 10.37759 | 1.799814 | 0.524938 | -0.0426 | 0.4163
str_m3_o1_o17_pcu_sym.174.cif | 3 | 1 | 17 | 13090.2 | 32.0897 | 29.5374 | 29.8930 | 90.0128 | 89.9296 | 89.9198 | 1116 | 36 | 36 | 576 | 252 | 108 | 144 | 72 | 36 | 180 | 36 | 36 | 7.05385 | 5.72549 | 7.0538 | 28333.9 | 0.796713 | 7038.89 | 2484.26 | 3118.14 | 0 | 0 | 0 | 7787.29 | 0.27484 | 0.344967 | 0 | 0 | 0 | 64.942572 | 60.153082 | 63.757182 | 7.302662 | 6.383409 | 7.253174 | 35.039472 | 13.112782 | 28.822382 | 0.3239446 | 0.01679883 | 0.1692946 | 31.062572 | 5.413982 | 6.067382 | 63.125572 | 61.310982 | 62.284882 | 0.213954 | 0.004919711 | 0.009289392 | 6.797803 | 6.588005 | 6.95366 | 31.442511 | 0.746021 | 1.334564 | 0.0572 | 2.7363
str_m3_o1_o17_pcu_sym.175.cif | 3 | 1 | 17 | 14820.3 | 32.6450 | 29.3922 | 30.0124 | 90.0053 | 89.7292 | 90.0006 | 1692 | 36 | 36 | 756 | 720 | 108 | 144 | 72 | 36 | 144 | 36 | 36 | 7.80665 | 5.9695 | 7.80612 | 28796.8 | 0.863127 | 5631.48 | 1955.59 | 2265.71 | 0 | 0 | 0 | 5539.93 | 0.19238 | 0.222887 | 0 | 0 | 0 | 62.804372 | 58.666882 | 61.968782 | 5.229847 | 4.544186 | 5.14383 | 44.714872 | 20.636782 | 39.374382 | 1.268564 | 0.04741469 | 0.4935258 | 14.735172 | 3.451982 | 8.457482 | 62.793372 | 58.032682 | 60.396082 | 0.05669926 | 0.003265791 | 0.008474862 | 5.125504 | 4.432292 | 4.977767 | 11.051121 | 0.736081 | 1.70084 | 0.0772 | 0.7919
str_m3_o1_o17_pcu_sym.176.cif | 3 | 1 | 17 | 19398.5 | 32.2668 | 29.8126 | 29.9590 | 88.9482 | 92.0797 | 87.4965 | 1332 | 36 | 36 | 540 | 36 | 108 | 108 | 72 | 180 | 432 | 36 | 36 | 5.25488 | 3.32111 | 5.25473 | 28767.1 | 1.27789 | 5643.95 | 1961.95 | 1535.31 | 0 | 0 | 0 | 2197.23 | 0.07638 | 0.059771 | 0 | 0 | 0 | 50.759772 | 46.858282 | 48.625582 | 1.09475 | 0.8590097 | 0.9644921 | 37.036872 | 8.063682 | 27.398282 | 0.1761012 | 0.006979921 | 0.06959301 | 3.065372 | 3.564882 | 3.017982 | 50.349072 | 47.336382 | 47.601982 | 0.0009485269 | 0.0005825193 | 0.0008093409 | 1.065309 | 0.8784339 | 0.9348145 | 0.889487 | 0.662471 | 0.864911 | 0.0044 | 0.0071
str_m3_o1_o17_pcu_sym.177.cif | 3 | 1 | 17 | 20043.9 | 32.1553 | 29.8779 | 29.9276 | 89.2576 | 93.4922 | 90.0170 | 1476 | 36 | 36 | 648 | 432 | 72 | 108 | 72 | 36 | 252 | 36 | 36 | 6.61718 | 4.64159 | 6.61695 | 28696.6 | 1.20717 | 5621.28 | 1958.86 | 1622.69 | 0 | 0 | 0 | 4839.97 | 0.16866 | 0.139715 | 0 | 0 | 0 | 61.782872 | 58.954182 | 61.321182 | 1.719885 | 1.321424 | 1.63097 | 54.791672 | 43.595082 | 53.211182 | 0.9063456 | 0.1533883 | 0.6347617 | 32.752072 | 5.309282 | 3.017982 | 60.597572 | 59.146882 | 60.574282 | 0.08051327 | 0.001127525 | 4.989049e-05 | 1.477956 | 1.357899 | 1.612466 | 54.421624 | 0.829515 | 0.03091 | -0.0216 | 1.5912
str_m3_o1_o17_pcu_sym.178.cif | 3 | 1 | 17 | 16370 | 31.9938 | 29.5008 | 30.0857 | 89.6141 | 90.6502 | 90.0749 | 1188 | 36 | 36 | 684 | 144 | 72 | 108 | 72 | 180 | 144 | 36 | 36 | 6.52784 | 4.97668 | 6.52768 | 28393.7 | 0.908811 | 6287.17 | 2214.29 | 2436.46 | 0 | 0 | 0 | 5044.42 | 0.17766 | 0.195486 | 0 | 0 | 0 | 65.645572 | 61.965882 | 64.372482 | 3.642095 | 3.30449 | 3.657508 | 44.702772 | 18.931882 | 38.539382 | 0.8740745 | 0.03930971 | 0.3508125 | 21.254372 | 5.814182 | 3.017982 | 63.895672 | 62.037182 | 62.377782 | 0.03714722 | 0.002626756 | 0.0002504582 | 3.479914 | 3.293232 | 3.358369 | 10.664076 | 0.796825 | 0.074503 | -0.0389 | 0.5651
str_m3_o1_o17_pcu_sym.179.cif | 3 | 1 | 17 | 22259.7 | 32.1522 | 29.5242 | 29.7785 | 90.0017 | 90.9742 | 90.0004 | 1548 | 36 | 36 | 684 | 576 | 72 | 108 | 72 | 36 | 216 | 36 | 36 | 6.58205 | 5.30499 | 6.58201 | 28263.7 | 0.88775 | 6281.01 | 2222.29 | 2503.28 | 0 | 0 | 0 | 4844.4 | 0.1714 | 0.193072 | 0 | 0 | 0 | 69.532872 | 67.745582 | 68.069782 | 3.423132 | 3.342251 | 3.31248 | 63.246872 | 40.269082 | 54.737182 | 3.235133 | 0.1628818 | 1.765711 | 57.691672 | 7.049782 | 17.220282 | 63.893672 | 67.140382 | 68.036482 | 0.8109813 | 0.00352206 | 0.03284411 | 2.63323 | 3.260381 | 3.345652 | 307.671732 | 1.07918 | 9.807137 | 0.6527 | 17.9738
str_m3_o1_o17_pcu_sym.18.cif | 3 | 1 | 17 | 21876.7 | 32.0797 | 29.5456 | 29.7729 | 90.2154 | 89.9743 | 89.8339 | 1152 | 36 | 36 | 576 | 288 | 72 | 108 | 72 | 36 | 216 | 36 | 36 | 6.71241 | 6.14644 | 6.71225 | 28218.9 | 0.795745 | 6778.6 | 2402.15 | 3018.75 | 0 | 0 | 0 | 7251.68 | 0.25698 | 0.322943 | 0 | 0 | 0 | 65.948272 | 65.201082 | 65.374382 | 1.645586 | 1.637651 | 1.645042 | 57.196472 | 43.204082 | 52.650782 | 1.425814 | 0.1750264 | 0.8035673 | 34.048272 | 3.535782 | 3.017982 | 65.116672 | 65.236182 | 64.959882 | 0.07572897 | 0.0001919851 | 0 | 1.558439 | 1.673566 | 1.686525 | 48.544247 | 0.114601 | 0 | -0.0042 | 1.6525
str_m3_o1_o17_pcu_sym.180.cif | 3 | 1 | 17 | 22587.1 | 32.1550 | 29.4736 | 30.0006 | 89.8844 | 90.1463 | 90.0513 | 1116 | 36 | 36 | 540 | 252 | 72 | 108 | 72 | 72 | 216 | 36 | 36 | 7.16017 | 5.89466 | 7.14664 | 28432.1 | 0.791853 | 7441.5 | 2617.29 | 3305.27 | 0 | 0 | 0 | 7646.53 | 0.26894 | 0.339634 | 0 | 0 | 0 | 65.750272 | 63.989482 | 65.411882 | 3.382502 | 3.225102 | 3.416189 | 56.936372 | 31.704882 | 47.989582 | 2.558806 | 0.07596814 | 0.8518668 | 37.098672 | 3.414182 | 3.017982 | 64.185772 | 63.918682 | 63.421882 | 0.1240797 | 0.0005976863 | 0.0035994 | 3.124252 | 3.221441 | 3.183928 | 39.675282 | 0.185348 | 1.12936 | 0.0678 | 2.7891
str_m3_o1_o17_pcu_sym.183.cif | 3 | 1 | 17 | 25409.5 | 32.7970 | 29.3970 | 29.8480 | 90.0861 | 89.6332 | 90.2937 | 1404 | 36 | 36 | 540 | 72 | 72 | 108 | 36 | 216 | 504 | 36 | 36 | 6.53577 | 4.87721 | 6.52224 | 28776.5 | 1.41781 | 4808.79 | 1671.09 | 1178.64 | 0 | 0 | 0 | 3479.07 | 0.1209 | 0.085272 | 0 | 0 | 0 | 68.533772 | 67.410282 | 67.453582 | 1.416006 | 1.38717 | 1.414176 | 58.686172 | 49.412082 | 55.074782 | 1.05766 | 0.2216022 | 0.6675732 | 47.655172 | 6.646382 | 5.368182 | 67.515172 | 66.959182 | 67.479982 | 0.162396 | 0.002156674 | 0.001550601 | 1.229249 | 1.308515 | 1.381621 | 131.977794 | 1.646537 | 1.121183 | -0.0154 | 4.0716
str_m3_o1_o17_pcu_sym.185.cif | 3 | 1 | 17 | 15970.1 | 32.0759 | 29.5438 | 29.8378 | 90.3581 | 90.4327 | 89.9780 | 1260 | 36 | 36 | 612 | 432 | 72 | 108 | 36 | 36 | 144 | 36 | 36 | 7.33181 | 6.35595 | 7.32635 | 28274.3 | 0.760452 | 6624.59 | 2342.98 | 3081.03 | 0 | 0 | 0 | 7475.15 | 0.26438 | 0.347662 | 0 | 0 | 0 | 64.347872 | 62.387182 | 63.840182 | 4.946851 | 4.612413 | 4.934371 | 53.458972 | 25.254582 | 44.918282 | 3.131953 | 0.07669958 | 0.7870896 | 32.443672 | 4.015882 | 3.353282 | 63.694572 | 63.028082 | 63.883082 | 0.1427167 | 0.001809632 | 0.0004758893 | 4.848398 | 4.73796 | 4.961015 | 29.406412 | 0.381561 | 0.09583 | -0.0213 | 2.2503
str_m3_o1_o17_pcu_sym.187.cif | 3 | 1 | 17 | 17702.4 | 32.1564 | 29.4686 | 30.0289 | 89.9375 | 90.1183 | 90.0063 | 1116 | 36 | 36 | 540 | 324 | 72 | 108 | 36 | 72 | 144 | 36 | 36 | 7.73186 | 7.22206 | 7.73155 | 28455.4 | 0.728218 | 6636.21 | 2332.14 | 3202.53 | 0 | 0 | 0 | 8925.33 | 0.31366 | 0.430723 | 0 | 0 | 0 | 65.548272 | 63.653882 | 64.330482 | 4.121933 | 3.879988 | 4.024663 | 49.752972 | 14.555382 | 38.720782 | 1.243939 | 0.02525081 | 0.2787532 | 41.437272 | 7.968882 | 3.017982 | 64.176872 | 63.866882 | 64.460782 | 0.2740928 | 0.005835367 | 0 | 3.768975 | 3.919124 | 4.066149 | 72.650707 | 1.487458 | 0 | -0.1033 | 4.7488
str_m3_o1_o17_pcu_sym.188.cif | 3 | 1 | 17 | 17986.6 | 31.8345 | 30.3027 | 29.7360 | 91.0330 | 93.4308 | 89.1785 | 1908 | 36 | 36 | 756 | 828 | 72 | 108 | 36 | 144 | 144 | 36 | 36 | 6.34508 | 5.32437 | 6.332 | 28626.9 | 0.962315 | 5486.01 | 1916.38 | 1991.43 | 0 | 0 | 0 | 3944.78 | 0.1378 | 0.143196 | 0 | 0 | 0 | 66.149872 | 64.743382 | 65.533782 | 3.613924 | 3.467059 | 3.6567 | 58.318972 | 27.466882 | 47.962282 | 2.981709 | 0.07444987 | 0.8859762 | 28.967372 | 3.523482 | 4.528682 | 65.800472 | 64.434982 | 65.358482 | 0.1036939 | 0.001017424 | 0.005353986 | 3.422253 | 3.359462 | 3.643501 | 30.26958 | 0.30255 | 1.467992 | 0.078 | 1.8468
str_m3_o1_o17_pcu_sym.189.cif | 3 | 1 | 17 | 14100.4 | 32.1555 | 29.4733 | 30.0116 | 89.9427 | 90.1299 | 90.0193 | 1152 | 36 | 36 | 576 | 252 | 72 | 108 | 36 | 36 | 216 | 36 | 36 | 6.99595 | 5.56633 | 6.96272 | 28442.8 | 0.82729 | 7422.41 | 2609.6 | 3154.39 | 0 | 0 | 0 | 7128.33 | 0.25062 | 0.302941 | 0 | 0 | 0 | 65.246972 | 60.624282 | 64.719682 | 6.044956 | 5.304928 | 6.127925 | 50.142472 | 15.430382 | 37.916882 | 2.347536 | 0.03497064 | 0.4072792 | 36.379472 | 3.961382 | 9.842282 | 64.536272 | 61.757482 | 62.356582 | 0.2567232 | 0.002269439 | 0.0115174 | 5.850664 | 5.48849 | 5.678725 | 43.835452 | 0.413077 | 2.026139 | 0.1304 | 3.5879
str_m3_o1_o17_pcu_sym.19.cif | 3 | 1 | 17 | 16191 | 32.5533 | 29.5985 | 29.8475 | 90.0187 | 91.8539 | 90.0348 | 1044 | 36 | 36 | 540 | 252 | 72 | 252 | 36 | 36 | 144 | 36 | 36 | 6.63277 | 5.0004 | 6.63083 | 28743.9 | 1.45297 | 5091.92 | 1771.48 | 1219.22 | 0 | 0 | 0 | 4270.19 | 0.14856 | 0.102246 | 0 | 0 | 0 | 67.370472 | 65.162982 | 65.500782 | 4.41877 | 4.095238 | 4.201717 | 56.144572 | 30.935882 | 48.949882 | 2.999197 | 0.1111358 | 1.164178 | 36.638072 | 11.344682 | 12.450682 | 64.635872 | 62.805382 | 64.991082 | 0.1341054 | 0.01105552 | 0.02692854 | 3.868748 | 3.747638 | 4.115354 | 34.629099 | 2.947048 | 6.536889 | 0.257 | 1.9923
str_m3_o1_o17_pcu_sym.190.cif | 3 | 1 | 17 | 32325 | 32.1211 | 29.5271 | 29.8542 | 89.7771 | 90.3308 | 89.9609 | 1224 | 36 | 36 | 576 | 396 | 72 | 252 | 36 | 72 | 144 | 36 | 36 | 7.04422 | 5.69352 | 7.0262 | 28314.3 | 0.761462 | 7220.33 | 2550.06 | 3348.9 | 0 | 0 | 0 | 7681.67 | 0.2713 | 0.356288 | 0 | 0 | 0 | 68.721772 | 66.986182 | 67.369882 | 1.770227 | 1.63441 | 1.761838 | 64.702772 | 49.103882 | 58.924282 | 1.649742 | 0.2521856 | 1.088278 | 59.466472 | 5.107082 | 33.623982 | 64.585472 | 66.758082 | 66.963682 | 0.3752235 | 0.0008878577 | 0.05477804 | 1.319258 | 1.591001 | 1.66877 | 284.135793 | 0.557492 | 32.792564 | 1.742 | 12.1004
str_m3_o1_o17_pcu_sym.191.cif | 3 | 1 | 17 | 15106.9 | 32.0985 | 29.5297 | 29.8963 | 89.6893 | 90.0124 | 89.9243 | 1152 | 36 | 36 | 576 | 360 | 72 | 252 | 36 | 36 | 144 | 36 | 36 | 6.96234 | 4.98719 | 6.96206 | 28337 | 0.729176 | 7545.43 | 2662.75 | 3651.72 | 0 | 0 | 0 | 8331.09 | 0.294 | 0.403195 | 0 | 0 | 0 | 66.251972 | 62.786782 | 65.215982 | 5.337051 | 4.798311 | 5.345855 | 41.566972 | 14.127282 | 34.046582 | 0.7118469 | 0.02403537 | 0.2665206 | 17.496172 | 5.688482 | 9.820482 | 65.781072 | 61.879882 | 64.097782 | 0.04120634 | 0.003117781 | 0.01505934 | 5.219873 | 4.79136 | 5.112267 | 7.886232 | 0.650058 | 2.942782 | 0.1804 | 0.5754
str_m3_o1_o17_pcu_sym.192.cif | 3 | 1 | 17 | 16152.4 | 32.1542 | 29.4890 | 30.0090 | 90.2976 | 90.1408 | 90.0281 | 1080 | 36 | 36 | 540 | 288 | 72 | 252 | 36 | 36 | 180 | 36 | 36 | 7.43442 | 6.16101 | 7.43416 | 28453.9 | 0.730324 | 7481.13 | 2629.21 | 3600.06 | 0 | 0 | 0 | 8740.47 | 0.30718 | 0.420608 | 0 | 0 | 0 | 61.649872 | 58.537782 | 60.723782 | 4.208452 | 3.397192 | 4.210495 | 45.626672 | 14.493482 | 38.877482 | 0.7149092 | 0.02551943 | 0.2465206 | 30.885872 | 3.609682 | 6.697282 | 61.000972 | 58.236282 | 60.492482 | 0.09624576 | 0.001962557 | 0.005020926 | 3.920043 | 3.274417 | 3.972927 | 24.527669 | 0.598761 | 1.262521 | 0.0494 | 1.5229
str_m3_o1_o17_pcu_sym.193.cif | 3 | 1 | 17 | 23170.9 | 32.3865 | 29.6358 | 29.8831 | 89.8703 | 91.1663 | 89.0854 | 1296 | 36 | 36 | 720 | 144 | 72 | 252 | 36 | 252 | 144 | 36 | 36 | 8.08043 | 6.60705 | 8.08043 | 28672.1 | 0.983436 | 5107.24 | 1781.26 | 1811.26 | 0 | 0 | 0 | 5839.93 | 0.20368 | 0.207111 | 0 | 0 | 0 | 64.110172 | 63.038582 | 63.205882 | 1.553673 | 1.478402 | 1.543479 | 59.035772 | 40.118182 | 54.113282 | 1.181426 | 0.09531783 | 0.5412479 | 47.372872 | 3.672782 | 4.319182 | 63.221372 | 63.113882 | 63.008182 | 0.201684 | 0.0007379946 | 0.00102715 | 1.34038 | 1.507184 | 1.544782 | 150.31737 | 0.489162 | 0.664251 | 0.0067 | 4.6561
str_m3_o1_o17_pcu_sym.194.cif | 3 | 1 | 17 | 12946.6 | 32.5239 | 29.9792 | 29.9442 | 92.0842 | 88.3584 | 89.4430 | 2844 | 36 | 36 | 1044 | 1296 | 72 | 252 | 36 | 36 | 432 | 36 | 36 | 3.76471 | 1.60661 | 3.7647 | 29163.8 | 1.34464 | 0 | 0 | 0 | 678.491 | 232.648 | 173.019 | 0 | 0 | 0 | 96.8239 | 0.00332 | 0.002469 | 62.751072 | 56.638982 | 60.815282 | 6.85122 | 5.667241 | 6.499668 | 31.520972 | 8.056382 | 25.650182 | 0.2453926 | 0.01367927 | 0.1460383 | 5.414272 | 3.945682 | 6.116182 | 60.490372 | 56.764282 | 59.587382 | 0.01020345 | 0.003491264 | 0.007569555 | 6.374577 | 5.719386 | 6.275153 | 1.599047 | 0.609816 | 1.205068 | 0.0528 | 0.0869
str_m3_o1_o17_pcu_sym.195.cif | 3 | 1 | 17 | 15658.3 | 32.0698 | 29.5344 | 29.6989 | 89.9217 | 90.1952 | 89.8924 | 1260 | 36 | 36 | 612 | 396 | 36 | 252 | 36 | 36 | 144 | 36 | 36 | 6.50391 | 5.19045 | 6.40871 | 28129.4 | 0.932033 | 6965.47 | 2476.22 | 2656.8 | 0 | 0 | 0 | 5976.38 | 0.21246 | 0.227953 | 0 | 0 | 0 | 68.595372 | 63.261982 | 64.423082 | 5.222834 | 4.582177 | 4.819214 | 48.408372 | 22.807382 | 41.513982 | 1.88562 | 0.05392667 | 0.5457553 | 6.985672 | 4.840782 | 13.980582 | 66.462572 | 62.872082 | 64.552482 | 0.00599682 | 0.004470473 | 0.01683452 | 4.959421 | 4.554881 | 4.853624 | 1.207968 | 0.980487 | 3.464975 | 0.1936 | 0.0239
str_m3_o1_o17_pcu_sym.196.cif | 3 | 1 | 17 | 14778.5 | 32.3974 | 29.4410 | 29.8483 | 89.8300 | 90.9540 | 90.2845 | 1476 | 36 | 36 | 540 | 252 | 36 | 252 | 36 | 36 | 468 | 36 | 108 | 6.59736 | 5.5902 | 6.59736 | 28465.2 | 1.36654 | 4488.48 | 1576.83 | 1153.89 | 0 | 0 | 0 | 4065.41 | 0.14282 | 0.104512 | 0 | 0 | 0 | 63.244872 | 57.246282 | 60.115782 | 5.928125 | 4.974943 | 5.582935 | 30.043272 | 7.766982 | 25.074082 | 0.196143 | 0.011422 | 0.1228812 | 17.076172 | 4.404382 | 6.287882 | 61.572372 | 57.700682 | 61.572982 | 0.03865074 | 0.001969077 | 0.00707785 | 5.73835 | 5.109111 | 5.84786 | 6.72878 | 0.38502 | 1.209121 | 0.0755 | 0.5421
str_m3_o1_o17_pcu_sym.198.cif | 3 | 1 | 17 | 14100.1 | 32.0865 | 29.5212 | 29.8022 | 90.5328 | 89.7809 | 89.2863 | 1620 | 36 | 36 | 684 | 576 | 36 | 252 | 36 | 36 | 288 | 36 | 108 | 6.36634 | 5.16921 | 6.35795 | 28226 | 0.956704 | 5631.85 | 1995.27 | 2085.57 | 0 | 0 | 0 | 4524.62 | 0.1603 | 0.167554 | 0 | 0 | 0 | 61.984672 | 55.960582 | 59.613882 | 5.369692 | 4.27331 | 5.094907 | 26.544172 | 7.007682 | 22.359282 | 0.1293182 | 0.007411295 | 0.07692144 | 27.381072 | 3.394282 | 3.726582 | 59.336372 | 55.612782 | 58.159082 | 0.0994532 | 0.001489351 | 0.003744654 | 4.781909 | 4.191453 | 4.766236 | 20.777002 | 0.354975 | 0.784877 | 0.0318 | 1.3813
str_m3_o1_o17_pcu_sym.2.cif | 3 | 1 | 17 | 13738.9 | 32.1404 | 29.8572 | 29.8154 | 90.0464 | 92.1445 | 89.9547 | 1332 | 36 | 36 | 684 | 288 | 36 | 252 | 36 | 36 | 288 | 36 | 108 | 6.88428 | 6.00269 | 6.83849 | 28591.5 | 0.927614 | 6061.11 | 2119.9 | 2285.33 | 0 | 0 | 0 | 5931.01 | 0.20744 | 0.223627 | 0 | 0 | 0 | 65.301972 | 58.327882 | 63.132482 | 6.614118 | 5.254933 | 6.307907 | 42.646572 | 16.539782 | 37.302982 | 0.8014252 | 0.03447146 | 0.3326758 | 23.929672 | 3.718382 | 20.170782 | 61.889372 | 59.628782 | 61.645782 | 0.0751443 | 0.002714919 | 0.04159722 | 5.777799 | 5.48156 | 5.983179 | 12.992691 | 0.494787 | 6.945408 | 0.5342 | 0.9951
str_m3_o1_o17_pcu_sym.20.cif | 3 | 1 | 17 | 14461.5 | 32.1371 | 29.4965 | 29.9124 | 90.0870 | 90.0675 | 89.9903 | 1404 | 36 | 36 | 648 | 504 | 36 | 252 | 36 | 36 | 180 | 36 | 108 | 6.18017 | 4.87613 | 5.75923 | 28354.9 | 0.821593 | 7521.51 | 2652.63 | 3228.65 | 0 | 0 | 0 | 5120.32 | 0.18058 | 0.219793 | 0 | 0 | 0 | 60.663772 | 57.786382 | 59.234282 | 4.373585 | 3.787429 | 4.237652 | 41.647672 | 13.718582 | 33.687682 | 0.5948069 | 0.02274315 | 0.2213671 | 25.737072 | 3.952482 | 4.911382 | 60.191672 | 57.628382 | 58.600882 | 0.07327732 | 0.001638834 | 0.004792034 | 4.220371 | 3.792152 | 4.078215 | 17.345404 | 0.431733 | 1.173857 | 0.0456 | 1.036
str_m3_o1_o17_pcu_sym.201.cif | 3 | 1 | 17 | 16981.7 | 32.0183 | 29.4881 | 30.0260 | 89.8936 | 90.4932 | 89.7498 | 1332 | 36 | 36 | 540 | 144 | 36 | 252 | 36 | 180 | 432 | 36 | 108 | 5.29971 | 4.2816 | 5.2997 | 28347.9 | 1.07887 | 6501.39 | 2293.43 | 2125.77 | 0 | 0 | 0 | 3310.47 | 0.11678 | 0.108243 | 0 | 0 | 0 | 67.055272 | 65.713682 | 65.920582 | 3.492277 | 3.218635 | 3.343976 | 54.240072 | 30.964482 | 47.351582 | 2.195605 | 0.0921757 | 0.8176684 | 23.029372 | 3.017982 | 3.017982 | 66.412272 | 65.801082 | 65.806082 | 0.04392375 | 0.0002885459 | 0.000153106 | 3.238792 | 3.202547 | 3.321175 | 13.548207 | 0.090009 | 0.046054 | -0.0023 | 0.741
str_m3_o1_o17_pcu_sym.202.cif | 3 | 1 | 17 | 16975.5 | 32.1212 | 29.4819 | 29.9598 | 89.8663 | 90.3299 | 89.9627 | 1368 | 36 | 36 | 648 | 504 | 36 | 252 | 36 | 36 | 144 | 36 | 108 | 6.88651 | 4.71271 | 6.88643 | 28371.2 | 0.787409 | 7263.63 | 2560.21 | 3251.44 | 0 | 0 | 0 | 6561.69 | 0.23128 | 0.293723 | 0 | 0 | 0 | 64.727872 | 59.464482 | 63.510282 | 4.771023 | 4.152838 | 4.80116 | 44.454172 | 15.946182 | 37.874382 | 1.074796 | 0.03347177 | 0.3683014 | 11.641372 | 3.544182 | 4.382782 | 63.743172 | 60.701582 | 62.210582 | 0.01374334 | 0.0009189715 | 0.002002887 | 4.630809 | 4.305617 | 4.564826 | 2.964837 | 0.213222 | 0.438326 | 0.0184 | 0.2177
str_m3_o1_o17_pcu_sym.203.cif | 3 | 1 | 17 | 16115.3 | 32.7659 | 29.7080 | 29.9538 | 88.5064 | 91.4325 | 87.1809 | 1692 | 36 | 36 | 828 | 180 | 36 | 252 | 36 | 144 | 504 | 36 | 108 | 5.95982 | 4.1449 | 5.95976 | 29102 | 1.28732 | 4124.25 | 1417.17 | 1100.87 | 0 | 0 | 0 | 2315.94 | 0.07958 | 0.061818 | 0 | 0 | 0 | 65.925672 | 63.065082 | 65.093682 | 4.923501 | 4.520567 | 5.001979 | 51.476572 | 26.559582 | 43.818582 | 2.178873 | 0.07193164 | 0.7207188 | 42.361472 | 5.069482 | 21.416382 | 64.116372 | 61.832182 | 64.079682 | 0.3586654 | 0.002686888 | 0.07224191 | 4.610525 | 4.318412 | 4.705634 | 77.714939 | 0.621571 | 15.336864 | 1.1209 | 5.7367
str_m3_o1_o17_pcu_sym.204.cif | 3 | 1 | 17 | 13958.1 | 32.1369 | 29.8361 | 29.8487 | 89.9533 | 92.4669 | 89.8468 | 1404 | 36 | 36 | 648 | 360 | 36 | 252 | 36 | 108 | 252 | 36 | 108 | 6.54341 | 4.60718 | 6.54335 | 28593.5 | 0.931772 | 6724.67 | 2351.82 | 2524.03 | 0 | 0 | 0 | 5030.17 | 0.17592 | 0.188802 | 0 | 0 | 0 | 62.690172 | 61.705682 | 61.483082 | 5.323934 | 5.172846 | 5.18198 | 54.313772 | 20.566882 | 41.701882 | 3.680401 | 0.05035786 | 0.5645969 | 31.141672 | 6.762382 | 18.645082 | 61.646972 | 61.513082 | 61.275682 | 0.1392883 | 0.004728437 | 0.03085664 | 5.066692 | 5.156905 | 5.116835 | 27.463481 | 0.915997 | 6.024383 | 0.3647 | 1.8782
str_m3_o1_o17_pcu_sym.206.cif | 3 | 1 | 17 | 26000.3 | 32.0118 | 29.5155 | 29.9787 | 90.6250 | 89.5565 | 89.8064 | 1152 | 36 | 36 | 576 | 288 | 36 | 252 | 72 | 36 | 144 | 36 | 108 | 7.06984 | 5.8208 | 7.0697 | 28322.5 | 1.261 | 6927.69 | 2446 | 1939.73 | 0 | 0 | 0 | 6307.42 | 0.2227 | 0.176606 | 0 | 0 | 0 | 64.276472 | 60.987482 | 63.260782 | 2.101953 | 1.711938 | 2.054315 | 60.229372 | 44.083282 | 53.503682 | 1.746207 | 0.1918709 | 0.9890001 | 35.189572 | 5.681682 | 11.509882 | 61.966072 | 61.236782 | 62.549782 | 0.1060795 | 0.00239228 | 0.01218447 | 1.722372 | 1.650312 | 2.008123 | 61.527614 | 1.448143 | 6.061526 | 0.2546 | 2.6959
str_m3_o1_o17_pcu_sym.207.cif | 3 | 1 | 17 | 11938.2 | 32.0063 | 29.5281 | 29.7752 | 90.1840 | 90.5167 | 90.0618 | 1512 | 36 | 36 | 792 | 504 | 36 | 252 | 72 | 36 | 144 | 36 | 108 | 6.07813 | 4.57565 | 6.0649 | 28138.8 | 0.895979 | 6544.56 | 2325.82 | 2595.84 | 0 | 0 | 0 | 3770.04 | 0.13398 | 0.149535 | 0 | 0 | 0 | 63.169472 | 58.160182 | 62.565282 | 8.352214 | 7.176777 | 8.50423 | 20.334772 | 8.679882 | 18.202382 | 0.09635456 | 0.007212143 | 0.07372971 | 11.830172 | 4.512482 | 8.962082 | 61.483272 | 57.638782 | 60.441482 | 0.03329648 | 0.005503342 | 0.01896433 | 7.911729 | 7.033933 | 7.860481 | 4.204287 | 0.781617 | 2.410205 | 0.1607 | 0.3318
str_m3_o1_o17_pcu_sym.208.cif | 3 | 1 | 17 | 15178.1 | 31.9266 | 29.5035 | 29.9544 | 90.0760 | 89.8448 | 90.3962 | 1476 | 36 | 36 | 648 | 504 | 36 | 252 | 72 | 36 | 252 | 36 | 108 | 6.72494 | 4.88481 | 6.71116 | 28214.6 | 0.893471 | 6357.34 | 2253.21 | 2521.85 | 0 | 0 | 0 | 4576.41 | 0.1622 | 0.181539 | 0 | 0 | 0 | 62.034572 | 59.643382 | 60.492782 | 5.000514 | 4.695034 | 4.853368 | 46.127172 | 18.476182 | 37.985582 | 1.325436 | 0.03462884 | 0.372293 | 21.242672 | 3.893582 | 3.511982 | 61.170372 | 59.821982 | 60.675082 | 0.06560768 | 0.002753968 | 0.0007510822 | 4.824444 | 4.72096 | 4.93658 | 13.585414 | 0.582766 | 0.151994 | -0.0304 | 0.954
str_m3_o1_o17_pcu_sym.209.cif | 3 | 1 | 17 | 14100.1 | 32.6762 | 29.9375 | 29.9189 | 88.4882 | 92.3833 | 87.5217 | 1800 | 36 | 36 | 720 | 180 | 36 | 252 | 72 | 144 | 720 | 36 | 108 | 5.67634 | 4.3843 | 5.67621 | 29203.7 | 1.40558 | 3745 | 1282.37 | 912.346 | 0 | 0 | 0 | 1928.61 | 0.06604 | 0.046984 | 0 | 0 | 0 | 61.917272 | 59.713382 | 61.333082 | 5.281048 | 4.893703 | 5.262126 | 46.963272 | 19.612182 | 39.455982 | 1.609981 | 0.04530464 | 0.4705569 | 32.196972 | 3.560882 | 5.315582 | 61.489372 | 60.079682 | 60.709682 | 0.208807 | 0.002921965 | 0.004418408 | 5.185297 | 4.943511 | 5.199226 | 40.228793 | 0.59048 | 0.848971 | 0.0211 | 2.903
str_m3_o1_o17_pcu_sym.21.cif | 3 | 1 | 17 | 26539.1 | 32.1559 | 29.4686 | 30.0475 | 90.0914 | 90.1166 | 89.9881 | 1116 | 36 | 36 | 540 | 288 | 36 | 252 | 72 | 36 | 216 | 36 | 108 | 7.40946 | 6.69305 | 7.39928 | 28472.6 | 0.763435 | 6761.76 | 2374.83 | 3110.72 | 0 | 0 | 0 | 8626.06 | 0.30296 | 0.396838 | 0 | 0 | 0 | 69.335172 | 66.858082 | 68.402982 | 2.594218 | 2.494075 | 2.652614 | 60.439072 | 31.392782 | 48.096782 | 2.002965 | 0.06243995 | 0.5550829 | 56.262672 | 3.516982 | 27.889882 | 64.747472 | 66.542782 | 66.850082 | 0.4705698 | 0.001134176 | 0.03855443 | 2.090395 | 2.465069 | 2.523058 | 224.885385 | 0.459639 | 15.265552 | 0.9931 | 12.4584
str_m3_o1_o17_pcu_sym.211.cif | 3 | 1 | 17 | 16657.6 | 31.8355 | 29.3822 | 30.0857 | 88.6467 | 90.1590 | 89.7774 | 1764 | 36 | 36 | 972 | 504 | 72 | 252 | 72 | 36 | 144 | 36 | 108 | 4.17265 | 3.4559 | 4.17072 | 28133.9 | 1.3633 | 3666.95 | 1303.39 | 956.053 | 0 | 0 | 0 | 1024.64 | 0.03642 | 0.026714 | 0 | 0 | 0 | 62.164372 | 56.796182 | 59.369082 | 3.639366 | 2.765194 | 3.433094 | 43.024772 | 18.732682 | 38.706182 | 0.7272716 | 0.03746038 | 0.3398089 | 2.477572 | 3.381382 | 3.863482 | 61.400372 | 58.332482 | 59.094982 | 0.0004862645 | 0.0004802613 | 0.0005943233 | 3.603304 | 3.166519 | 3.449603 | 0.134815 | 0.151517 | 0.172115 | 0.0019 | 0.0001
str_m3_o1_o17_pcu_sym.212.cif | 3 | 1 | 17 | 15539.6 | 32.0877 | 29.5356 | 29.8204 | 89.8695 | 90.4638 | 90.0008 | 1044 | 36 | 36 | 540 | 216 | 72 | 252 | 72 | 36 | 144 | 36 | 108 | 7.01664 | 4.9012 | 7.01633 | 28260.7 | 1.23409 | 6607.63 | 2338.1 | 1894.6 | 0 | 0 | 0 | 6533.3 | 0.23118 | 0.187329 | 0 | 0 | 0 | 66.483172 | 63.864182 | 65.217182 | 4.903035 | 4.675654 | 4.867577 | 56.862172 | 28.681882 | 46.016782 | 3.792041 | 0.09017607 | 1.021082 | 41.670572 | 4.821582 | 12.357682 | 63.817872 | 63.461882 | 64.956582 | 0.2927038 | 0.002522587 | 0.02863008 | 4.468043 | 4.607905 | 4.786069 | 65.445006 | 0.5469 | 5.975979 | 0.4057 | 4.5093
str_m3_o1_o17_pcu_sym.215.cif | 3 | 1 | 17 | 16120.2 | 32.0321 | 29.5489 | 29.9044 | 90.0859 | 90.2751 | 89.9698 | 1296 | 36 | 36 | 612 | 396 | 72 | 252 | 72 | 72 | 180 | 36 | 108 | 7.2756 | 6.35457 | 7.27549 | 28304.6 | 0.820882 | 6178.38 | 2182.82 | 2659.12 | 0 | 0 | 0 | 7134.45 | 0.25206 | 0.30706 | 0 | 0 | 0 | 62.042272 | 61.107682 | 61.263782 | 3.344406 | 2.964436 | 3.307397 | 56.622072 | 34.098882 | 51.677682 | 2.098014 | 0.1035781 | 0.8630972 | 45.283672 | 9.849282 | 4.090082 | 60.037372 | 60.846582 | 61.266782 | 0.2741033 | 0.008058213 | 0.002177392 | 3.012847 | 2.771399 | 3.290114 | 90.887182 | 2.904726 | 0.661137 | -0.0948 | 4.2887
str_m3_o1_o17_pcu_sym.216.cif | 3 | 1 | 17 | 15106.9 | 32.1617 | 29.7769 | 29.8351 | 90.4944 | 90.9317 | 90.0073 | 1260 | 36 | 36 | 540 | 180 | 72 | 252 | 72 | 144 | 360 | 36 | 108 | 5.96152 | 4.17009 | 5.96145 | 28567.5 | 0.976419 | 7776.91 | 2722.29 | 2788.04 | 0 | 0 | 0 | 4766.77 | 0.16686 | 0.17089 | 0 | 0 | 0 | 64.867772 | 60.890382 | 62.736582 | 5.259425 | 4.737206 | 5.072616 | 50.619372 | 19.517582 | 40.380682 | 2.371559 | 0.05271101 | 0.5471804 | 32.543172 | 6.083782 | 11.071982 | 62.240772 | 60.874082 | 62.340982 | 0.2026028 | 0.004759415 | 0.01386784 | 4.750842 | 4.695669 | 4.939167 | 42.60301 | 1.012562 | 2.80492 | 0.1376 | 2.9888
str_m3_o1_o17_pcu_sym.22.cif | 3 | 1 | 17 | 11938.2 | 32.3024 | 29.5146 | 29.8145 | 90.5385 | 89.3616 | 89.5287 | 1476 | 36 | 36 | 540 | 180 | 72 | 252 | 72 | 36 | 468 | 108 | 108 | 6.00755 | 3.99118 | 6.00128 | 28420.9 | 1.31624 | 4707.38 | 1656.31 | 1258.36 | 0 | 0 | 0 | 3009.21 | 0.10588 | 0.080441 | 0 | 0 | 0 | 63.284072 | 57.307982 | 61.804682 | 8.494413 | 6.999179 | 8.297959 | 22.768172 | 6.830682 | 19.585582 | 0.09750214 | 0.007187013 | 0.07543851 | 3.207872 | 6.830582 | 9.109682 | 63.506272 | 57.599782 | 61.171482 | 0.01763247 | 0.008175437 | 0.01413949 | 8.48344 | 7.142031 | 8.021712 | 2.07638 | 1.143549 | 1.760889 | 0.0712 | 0.1129
str_m3_o1_o17_pcu_sym.224.cif | 3 | 1 | 17 | 13019.3 | 32.6490 | 29.6356 | 29.8269 | 90.0168 | 91.4822 | 90.0029 | 1404 | 36 | 36 | 540 | 180 | 72 | 108 | 72 | 216 | 504 | 108 | 108 | 6.20666 | 5.42941 | 6.20194 | 28850 | 1.36745 | 4195.92 | 1454.39 | 1063.58 | 0 | 0 | 0 | 3097.34 | 0.10736 | 0.078511 | 0 | 0 | 0 | 63.194172 | 59.925582 | 62.051082 | 6.867666 | 6.162152 | 6.690859 | 40.405972 | 14.172682 | 32.513482 | 0.6035578 | 0.02089206 | 0.224966 | 26.784772 | 4.774482 | 7.814582 | 61.623972 | 58.780682 | 60.133982 | 0.105382 | 0.002534698 | 0.01043835 | 6.380282 | 5.906232 | 6.209681 | 16.500311 | 0.428727 | 1.679299 | 0.1029 | 1.339
str_m3_o1_o17_pcu_sym.23.cif | 3 | 1 | 17 | 16223.6 | 32.0839 | 29.5442 | 29.7691 | 89.8264 | 88.4281 | 90.2576 | 1368 | 36 | 36 | 648 | 504 | 72 | 108 | 72 | 36 | 144 | 108 | 108 | 6.46769 | 5.41677 | 6.46753 | 28206.9 | 0.791996 | 6591.55 | 2336.86 | 2950.59 | 0 | 0 | 0 | 6285.62 | 0.22284 | 0.281365 | 0 | 0 | 0 | 62.714472 | 58.704682 | 60.821982 | 4.161697 | 3.583385 | 3.966715 | 52.128172 | 23.038682 | 43.577882 | 2.123493 | 0.04776375 | 0.5264984 | 2.477572 | 7.539682 | 8.466882 | 61.654272 | 59.463782 | 59.813082 | 0.009073202 | 0.003254518 | 0.00245938 | 3.985459 | 3.675417 | 3.804408 | 2.2743 | 0.884597 | 0.645809 | -0.0129 | 0.0944
str_m3_o1_o17_pcu_sym.24.cif | 3 | 1 | 17 | 18275.6 | 32.0465 | 29.5499 | 29.8538 | 90.0208 | 90.0829 | 89.9388 | 1224 | 36 | 36 | 612 | 360 | 72 | 108 | 72 | 36 | 180 | 108 | 108 | 6.82944 | 6.41543 | 6.82929 | 28270.6 | 0.790117 | 6301.32 | 2228.93 | 2821.01 | 0 | 0 | 0 | 7427.83 | 0.26274 | 0.332533 | 0 | 0 | 0 | 67.950172 | 66.803082 | 67.158882 | 3.939679 | 3.857909 | 3.920068 | 56.167472 | 25.785882 | 46.601482 | 2.235336 | 0.05116658 | 0.5552978 | 48.980172 | 7.888282 | 10.645282 | 65.345972 | 65.732382 | 66.243682 | 0.4921589 | 0.004705728 | 0.01014467 | 3.387626 | 3.649752 | 3.771849 | 145.136083 | 1.288039 | 2.686886 | 0.0994 | 8.9085
str_m3_o1_o17_pcu_sym.25.cif | 3 | 1 | 17 | 13738.9 | 32.1180 | 29.5325 | 29.8396 | 90.3705 | 89.9311 | 90.0147 | 1260 | 36 | 36 | 612 | 432 | 72 | 108 | 72 | 36 | 144 | 108 | 108 | 7.69481 | 6.35217 | 7.35983 | 28303 | 0.75968 | 6399.31 | 2261 | 2976.25 | 0 | 0 | 0 | 7716.53 | 0.27264 | 0.358888 | 0 | 0 | 0 | 61.750772 | 59.004082 | 61.274282 | 5.969139 | 5.442575 | 5.926821 | 39.449972 | 12.214482 | 32.960382 | 0.5960521 | 0.02387382 | 0.2553407 | 14.324172 | 8.404282 | 3.499982 | 61.890472 | 57.906382 | 60.191582 | 0.0486429 | 0.008377672 | 0.001244641 | 5.830532 | 5.249896 | 5.717335 | 8.334447 | 1.594183 | 0.217478 | -0.098 | 0.5532
str_m3_o1_o17_pcu_sym.26.cif | 3 | 1 | 17 | 21115.9 | 32.0837 | 29.5438 | 29.8331 | 90.3143 | 89.8997 | 89.9805 | 1152 | 36 | 36 | 576 | 288 | 72 | 108 | 72 | 36 | 216 | 108 | 108 | 7.69203 | 6.32048 | 7.60583 | 28277.6 | 0.794092 | 6369.28 | 2252.41 | 2836.46 | 0 | 0 | 0 | 7874.17 | 0.27846 | 0.350665 | 0 | 0 | 0 | 66.591372 | 64.652782 | 65.954482 | 3.291709 | 3.102136 | 3.333621 | 62.253572 | 37.486982 | 53.506482 | 3.040519 | 0.1108643 | 1.232578 | 58.046572 | 12.891882 | 9.605882 | 62.356672 | 64.242182 | 65.072582 | 0.8613699 | 0.01220881 | 0.01936455 | 2.467837 | 3.070468 | 3.295313 | 348.689353 | 3.972228 | 5.870517 | 0.1511 | 17.9308
str_m3_o1_o17_pcu_sym.27.cif | 3 | 1 | 17 | 13881.2 | 31.8345 | 30.0081 | 30.0306 | 90.3876 | 93.6850 | 90.0086 | 1476 | 36 | 36 | 684 | 504 | 72 | 108 | 72 | 36 | 144 | 72 | 108 | 7.31289 | 6.37531 | 7.29427 | 28628 | 0.884766 | 6279.64 | 2193.53 | 2479.21 | 0 | 0 | 0 | 6168.77 | 0.21548 | 0.243545 | 0 | 0 | 0 | 64.442472 | 61.130382 | 63.100482 | 6.073286 | 5.542352 | 6.005468 | 31.982372 | 8.421582 | 26.296882 | 0.236687 | 0.01201625 | 0.1287353 | 3.618372 | 4.564382 | 3.726482 | 62.624572 | 59.734682 | 61.667182 | 0.002434948 | 0.001520041 | 0.001527245 | 5.712215 | 5.332277 | 5.751153 | 0.425844 | 0.284779 | 0.265289 | 0.0001 | 0.0127
str_m3_o1_o17_pcu_sym.28.cif | 3 | 1 | 17 | 18138.4 | 31.9572 | 29.5023 | 30.0213 | 89.9541 | 90.1179 | 89.9532 | 1188 | 36 | 36 | 540 | 360 | 72 | 108 | 72 | 108 | 144 | 72 | 108 | 8.44064 | 7.36734 | 8.4405 | 28304.3 | 0.763817 | 6628.08 | 2341.72 | 3065.81 | 0 | 0 | 0 | 7990.88 | 0.28232 | 0.369617 | 0 | 0 | 0 | 71.908772 | 70.457282 | 71.280682 | 4.055716 | 4.029992 | 4.134874 | 60.474472 | 28.560982 | 48.421682 | 3.632222 | 0.08508468 | 1.160086 | 48.303772 | 3.483282 | 3.017982 | 68.320072 | 70.300982 | 70.292982 | 0.4425859 | 0.000198474 | 0 | 3.525769 | 3.966783 | 3.947377 | 125.403385 | 0.049984 | 0 | -0.0036 | 8.0242
str_m3_o1_o17_pcu_sym.29.cif | 3 | 1 | 17 | 17954.6 | 31.8895 | 30.2417 | 29.7154 | 89.5817 | 92.8106 | 88.8173 | 1476 | 36 | 36 | 684 | 468 | 72 | 108 | 72 | 36 | 144 | 72 | 108 | 6.60825 | 5.12189 | 6.60777 | 28615.8 | 1.02585 | 5642.17 | 1971.7 | 1922.01 | 0 | 0 | 0 | 4705 | 0.16442 | 0.160276 | 0 | 0 | 0 | 63.967672 | 62.952782 | 63.322982 | 3.007586 | 2.939358 | 3.018196 | 55.253672 | 31.495582 | 48.700782 | 1.997989 | 0.1010048 | 0.8267463 | 35.323372 | 4.628182 | 3.491182 | 63.438872 | 62.912982 | 62.920282 | 0.1114589 | 0.0004678467 | 0.0004567075 | 2.882409 | 2.939263 | 2.972224 | 38.629995 | 0.159012 | 0.153505 | -0.0002 | 1.9928
str_m3_o1_o17_pcu_sym.3.cif | 3 | 1 | 17 | 21002.8 | 32.1770 | 29.4762 | 30.0912 | 90.5650 | 90.2579 | 89.9947 | 1044 | 36 | 36 | 540 | 108 | 72 | 108 | 72 | 36 | 144 | 180 | 108 | 7.50144 | 6.84353 | 7.47759 | 28538.5 | 0.883064 | 6369.45 | 2231.88 | 2527.43 | 0 | 0 | 0 | 8549.56 | 0.29958 | 0.339251 | 0 | 0 | 0 | 66.655172 | 62.114082 | 64.160182 | 3.864828 | 3.45234 | 3.68358 | 50.127472 | 18.968582 | 42.219782 | 1.631744 | 0.03603329 | 0.4350039 | 41.201372 | 7.142382 | 9.142682 | 62.529172 | 62.425482 | 62.999982 | 0.3602996 | 0.004642238 | 0.0068229 | 3.416202 | 3.4654 | 3.561592 | 105.362422 | 1.338257 | 1.913773 | 0.0458 | 7.4698
str_m3_o1_o17_pcu_sym.30.cif | 3 | 1 | 17 | 14677.7 | 32.1469 | 29.4565 | 30.0280 | 90.0124 | 90.1418 | 90.0002 | 1260 | 36 | 36 | 612 | 432 | 72 | 108 | 72 | 36 | 144 | 180 | 108 | 7.27777 | 5.67112 | 7.15084 | 28434.5 | 0.756167 | 7270.48 | 2556.92 | 3381.43 | 0 | 0 | 0 | 6948.82 | 0.24438 | 0.323183 | 0 | 0 | 0 | 60.899172 | 56.878582 | 58.941982 | 4.484599 | 3.759799 | 4.283961 | 45.356572 | 15.641782 | 37.308082 | 1.041253 | 0.02834913 | 0.30639 | 18.255672 | 4.742082 | 9.874782 | 60.853772 | 56.969382 | 59.683282 | 0.03667468 | 0.003740368 | 0.01031497 | 4.408852 | 3.828161 | 4.380489 | 8.310103 | 0.976089 | 2.352398 | 0.0965 | 0.4834
str_m3_o1_o17_pcu_sym.31.cif | 3 | 1 | 17 | 18099.8 | 32.1528 | 29.6881 | 29.8334 | 89.7038 | 90.4048 | 90.0675 | 1332 | 36 | 36 | 612 | 432 | 72 | 108 | 72 | 36 | 216 | 180 | 108 | 7.08662 | 5.74129 | 7.08662 | 28476.5 | 0.822222 | 6854.05 | 2406.91 | 2927.32 | 0 | 0 | 0 | 6834.37 | 0.24 | 0.291892 | 0 | 0 | 0 | 61.943772 | 62.970982 | 61.445482 | 2.818468 | 2.090255 | 2.641676 | 58.302272 | 37.090482 | 53.520182 | 1.756285 | 0.1012276 | 0.8143571 | 40.560672 | 3.017982 | 5.794182 | 61.214172 | 63.356282 | 61.894282 | 0.1938088 | 0.001353606 | 0.003895071 | 2.484376 | 2.092653 | 2.598288 | 77.93305 | 0.646191 | 1.497592 | 0.046 | 3.4834
str_m3_o1_o17_pcu_sym.32.cif | 3 | 1 | 17 | 19064 | 32.1393 | 29.5047 | 29.9714 | 89.7983 | 90.0618 | 90.0443 | 1116 | 36 | 36 | 540 | 252 | 72 | 108 | 72 | 72 | 216 | 180 | 108 | 7.0202 | 5.28908 | 7.0198 | 28420.5 | 0.792177 | 7429.56 | 2614.16 | 3299.97 | 0 | 0 | 0 | 8093.59 | 0.28478 | 0.35949 | 0 | 0 | 0 | 68.071772 | 65.229182 | 65.607382 | 3.776752 | 3.609447 | 3.620725 | 41.484072 | 12.296682 | 35.785882 | 0.4823699 | 0.01637642 | 0.1733214 | 4.949472 | 4.524282 | 3.933882 | 66.475272 | 64.343382 | 64.937882 | 0.002958456 | 0.001809694 | 0.001447755 | 3.610984 | 3.397314 | 3.63045 | 0.818474 | 0.532151 | 0.398382 | -0.0069 | 0.0219
str_m3_o1_o17_pcu_sym.33.cif | 3 | 1 | 17 | 14677.7 | 31.8337 | 30.2552 | 29.9949 | 89.4189 | 92.8534 | 89.2416 | 1908 | 36 | 36 | 828 | 864 | 72 | 108 | 72 | 36 | 144 | 180 | 108 | 7.45784 | 5.73829 | 7.45771 | 28849.1 | 0.919695 | 5131.93 | 1778.89 | 1934.22 | 0 | 0 | 0 | 4574.31 | 0.15856 | 0.172405 | 0 | 0 | 0 | 60.984572 | 57.016382 | 59.131882 | 4.417075 | 3.760392 | 4.215218 | 46.202172 | 16.809182 | 37.332982 | 1.03893 | 0.02804254 | 0.3008918 | 14.747672 | 7.316182 | 4.548482 | 59.670372 | 56.396982 | 59.244482 | 0.02259891 | 0.006015929 | 0.002881923 | 4.259789 | 3.657112 | 4.326155 | 5.299866 | 1.643349 | 0.665497 | -0.046 | 0.2434
str_m3_o1_o17_pcu_sym.34.cif | 3 | 1 | 17 | 12478.8 | 32.0505 | 29.5235 | 29.9341 | 89.4528 | 89.8121 | 90.0725 | 1764 | 36 | 36 | 756 | 720 | 72 | 108 | 72 | 36 | 216 | 180 | 108 | 6.12342 | 4.25461 | 6.12342 | 28323.5 | 0.945087 | 5699.63 | 2012.33 | 2129.26 | 0 | 0 | 0 | 3288.35 | 0.1161 | 0.122846 | 0 | 0 | 0 | 62.429372 | 56.354082 | 61.123082 | 7.443464 | 6.219019 | 7.482058 | 29.302172 | 7.874682 | 26.071882 | 0.2033849 | 0.01182806 | 0.1196509 | 24.477472 | 6.769082 | 3.749382 | 60.292372 | 54.933482 | 59.965482 | 0.08605795 | 0.003958714 | 0.001073821 | 6.955669 | 5.909823 | 7.190916 | 12.359976 | 0.669183 | 0.149181 | -0.036 | 1.0245
str_m3_o1_o17_pcu_sym.35.cif | 3 | 1 | 17 | 13958.1 | 32.4519 | 29.4498 | 29.8459 | 89.6691 | 90.0705 | 91.3204 | 1692 | 36 | 36 | 756 | 288 | 72 | 108 | 72 | 36 | 576 | 180 | 108 | 5.67593 | 4.24559 | 5.67583 | 28515.7 | 1.24876 | 4772.39 | 1673.6 | 1340.22 | 0 | 0 | 0 | 2445.51 | 0.08576 | 0.068676 | 0 | 0 | 0 | 71.121472 | 67.558482 | 68.613182 | 6.413437 | 5.700797 | 6.001899 | 51.383772 | 37.137282 | 49.562882 | 1.665742 | 0.1402053 | 0.8487258 | 54.572972 | 5.318382 | 41.740482 | 64.995872 | 66.247382 | 67.469682 | 0.9128821 | 0.004606644 | 0.1972117 | 5.052443 | 5.363029 | 5.621288 | 180.500661 | 0.858104 | 35.047918 | 2.6884 | 12.6778
str_m3_o1_o17_pcu_sym.36.cif | 3 | 1 | 17 | 19499 | 32.0527 | 30.4554 | 29.5180 | 89.9495 | 95.1680 | 89.2377 | 2088 | 36 | 36 | 936 | 864 | 72 | 108 | 72 | 108 | 144 | 180 | 108 | 5.93407 | 4.80577 | 5.93383 | 28695.1 | 1.05806 | 3618.78 | 1261.12 | 1191.91 | 9.57093 | 3.33539 | 3.15237 | 2177.96 | 0.0759 | 0.071735 | 0 | 0 | 0 | 64.562672 | 59.081482 | 63.028882 | 3.636284 | 2.417693 | 3.511857 | 51.853472 | 33.909182 | 46.391682 | 1.329391 | 0.1036002 | 0.6224473 | 39.193472 | 3.017982 | 16.326282 | 62.506672 | 59.018382 | 62.251582 | 0.1812452 | 0.001112878 | 0.0192215 | 3.131525 | 2.349987 | 3.21117 | 57.819741 | 0.473094 | 5.979839 | 0.3531 | 3.5124
str_m3_o1_o17_pcu_sym.37.cif | 3 | 1 | 17 | 14569.7 | 32.2386 | 29.7422 | 29.9756 | 89.9995 | 91.1034 | 89.9990 | 1476 | 36 | 36 | 756 | 396 | 72 | 108 | 72 | 144 | 144 | 180 | 108 | 6.7515 | 5.03697 | 6.75076 | 28736.7 | 0.933476 | 5708.77 | 1986.58 | 2128.15 | 0 | 0 | 0 | 5342.72 | 0.18592 | 0.19917 | 0 | 0 | 0 | 66.206472 | 62.233682 | 64.698082 | 5.45699 | 4.445013 | 5.244054 | 47.715672 | 21.437682 | 41.511582 | 1.176153 | 0.04591035 | 0.4305923 | 30.482672 | 7.038482 | 13.722382 | 62.318072 | 60.892582 | 61.971782 | 0.1518631 | 0.007989183 | 0.01971901 | 4.582435 | 4.083179 | 4.580108 | 33.107127 | 1.954652 | 4.301053 | 0.1709 | 2.0962
str_m3_o1_o17_pcu_sym.38.cif | 3 | 1 | 17 | 39352.6 | 32.1462 | 29.6915 | 29.9028 | 90.1339 | 91.3070 | 90.4038 | 1080 | 36 | 36 | 540 | 72 | 216 | 108 | 72 | 36 | 180 | 180 | 108 | 6.64137 | 5.71065 | 6.64117 | 28533.1 | 1.72006 | 4899.77 | 1717.23 | 998.35 | 0 | 0 | 0 | 4617.22 | 0.16182 | 0.094078 | 0 | 0 | 0 | 72.359672 | 71.540682 | 72.056182 | 1.329173 | 1.282174 | 1.35155 | 68.327472 | 55.832482 | 62.108082 | 1.038945 | 0.2916097 | 0.6122086 | 69.888772 | 30.015382 | 61.721582 | 64.381972 | 70.718182 | 67.786982 | 0.5023023 | 0.02588139 | 0.1982868 | 0.7947988 | 1.163862 | 1.099927 | 631.354687 | 22.215268 | 180.092339 | 6.7846 | 18.7484
str_m3_o1_o17_pcu_sym.39.cif | 3 | 1 | 17 | 15037.6 | 32.0948 | 29.5137 | 29.9958 | 90.6191 | 88.9064 | 88.7436 | 1332 | 36 | 36 | 648 | 288 | 216 | 108 | 72 | 36 | 324 | 180 | 108 | 6.56544 | 5.04425 | 6.56522 | 28399.3 | 0.942285 | 7213.3 | 2539.96 | 2695.53 | 0 | 0 | 0 | 5502.65 | 0.19376 | 0.205628 | 0 | 0 | 0 | 64.389272 | 62.582682 | 63.663682 | 4.840041 | 4.515401 | 4.783297 | 55.194672 | 27.200282 | 44.507782 | 3.255586 | 0.07409427 | 0.7397058 | 36.559272 | 7.914082 | 3.017982 | 63.253672 | 62.701282 | 63.297782 | 0.2059305 | 0.008112997 | 0.001822099 | 4.503485 | 4.570936 | 4.770728 | 45.68119 | 1.773135 | 0.381551 | -0.0946 | 2.9747
str_m3_o1_o17_pcu_sym.4.cif | 3 | 1 | 17 | 14778.5 | 32.1721 | 29.8034 | 29.7655 | 89.8637 | 91.6404 | 88.7446 | 1260 | 36 | 36 | 540 | 216 | 180 | 108 | 72 | 144 | 144 | 180 | 108 | 6.49002 | 4.61082 | 6.48432 | 28521.6 | 1.61627 | 4972.05 | 1743.26 | 1078.57 | 0 | 0 | 0 | 3896.05 | 0.1366 | 0.084515 | 0 | 0 | 0 | 63.229972 | 59.487382 | 62.727382 | 6.210827 | 5.53276 | 6.191264 | 36.868972 | 10.486182 | 30.003982 | 0.3879013 | 0.01629394 | 0.1767906 | 19.579172 | 4.908682 | 12.915982 | 61.897672 | 59.813682 | 61.248482 | 0.05785432 | 0.005237338 | 0.01925771 | 5.881003 | 5.46567 | 5.918395 | 9.827654 | 0.957266 | 3.250619 | 0.2072 | 0.7776
str_m3_o1_o17_pcu_sym.40.cif | 3 | 1 | 17 | 13558.2 | 31.9176 | 29.5187 | 30.0201 | 90.0235 | 90.1128 | 90.0136 | 1116 | 36 | 36 | 540 | 288 | 180 | 108 | 72 | 36 | 216 | 180 | 108 | 8.43214 | 7.35565 | 8.43212 | 28283.9 | 0.76853 | 6605.7 | 2335.5 | 3038.92 | 0 | 0 | 0 | 8576.8 | 0.30324 | 0.394572 | 0 | 0 | 0 | 61.468272 | 57.843282 | 59.026782 | 6.142394 | 5.555693 | 5.828097 | 32.822572 | 10.177082 | 26.791782 | 0.2762314 | 0.01406529 | 0.1510304 | 16.636172 | 5.227982 | 6.235982 | 60.181172 | 57.689382 | 60.076882 | 0.05320028 | 0.004071337 | 0.006343025 | 5.819991 | 5.477844 | 5.980049 | 9.131815 | 0.742494 | 1.059637 | 0.0308 | 0.6661
str_m3_o1_o17_pcu_sym.41.cif | 3 | 1 | 17 | 15971.7 | 32.0465 | 29.5469 | 29.7750 | 90.1497 | 90.1776 | 90.2482 | 1188 | 36 | 36 | 540 | 288 | 180 | 108 | 72 | 36 | 252 | 180 | 36 | 6.84353 | 4.72792 | 6.77784 | 28192.7 | 0.872931 | 6755.95 | 2396.35 | 2745.17 | 0 | 0 | 0 | 6184.35 | 0.21936 | 0.251291 | 0 | 0 | 0 | 64.193872 | 60.954882 | 62.092682 | 4.825685 | 4.387542 | 4.688042 | 54.374272 | 21.214682 | 42.065682 | 3.031575 | 0.04757164 | 0.5369122 | 33.145972 | 7.021182 | 3.017982 | 62.101972 | 60.404082 | 60.407682 | 0.1766061 | 0.006261074 | 0 | 4.448356 | 4.333152 | 4.488583 | 39.661739 | 1.443479 | 0 | -0.1 | 2.7207
str_m3_o1_o17_pcu_sym.42.cif | 3 | 1 | 17 | 16470.5 | 32.3620 | 29.8234 | 29.8059 | 90.0501 | 91.9369 | 89.9386 | 2160 | 36 | 36 | 756 | 900 | 180 | 108 | 72 | 216 | 252 | 180 | 36 | 6.00997 | 3.95378 | 6.00988 | 28750.5 | 1.12041 | 4118.53 | 1432.5 | 1278.55 | 0 | 0 | 0 | 1980.91 | 0.0689 | 0.061495 | 0 | 0 | 0 | 63.187272 | 59.419382 | 61.334682 | 5.057764 | 4.714398 | 4.97011 | 36.647472 | 12.357782 | 30.591482 | 0.3710452 | 0.01588294 | 0.175107 | 15.460072 | 5.704282 | 7.223282 | 61.727572 | 58.373882 | 60.007282 | 0.02685407 | 0.003369661 | 0.01075863 | 4.871807 | 4.530111 | 4.757099 | 5.506626 | 0.743092 | 2.259333 | 0.1217 | 0.3868
str_m3_o1_o17_pcu_sym.43.cif | 3 | 1 | 17 | 15539.6 | 32.2808 | 29.6536 | 29.7452 | 90.0647 | 90.5994 | 90.4256 | 1872 | 36 | 36 | 828 | 540 | 180 | 108 | 72 | 144 | 324 | 180 | 36 | 6.08091 | 4.13983 | 5.99683 | 28471 | 1.16905 | 3909.76 | 1373.24 | 1174.66 | 0 | 0 | 0 | 2169.49 | 0.0762 | 0.065181 | 0 | 0 | 0 | 61.413872 | 56.385982 | 59.859182 | 4.633324 | 3.898202 | 4.54504 | 36.646472 | 10.775382 | 29.791982 | 0.3143453 | 0.01361039 | 0.1431568 | 14.021072 | 5.565582 | 4.152182 | 61.182172 | 56.183282 | 58.931582 | 0.01884218 | 0.00541198 | 0.007509846 | 4.488822 | 3.914129 | 4.41337 | 4.193381 | 1.381295 | 1.699911 | 0.0326 | 0.2087
str_m3_o1_o17_pcu_sym.44.cif | 3 | 1 | 17 | 14029.1 | 32.2986 | 29.4929 | 29.7828 | 89.9170 | 89.7529 | 88.6694 | 1584 | 36 | 36 | 648 | 540 | 180 | 108 | 72 | 144 | 144 | 72 | 36 | 6.36763 | 5.41896 | 6.34645 | 28362.5 | 0.958425 | 5406.87 | 1906.34 | 1989.04 | 0 | 0 | 0 | 4764.91 | 0.168 | 0.175288 | 0 | 0 | 0 | 64.122172 | 61.383282 | 63.368482 | 5.518323 | 5.046931 | 5.646642 | 47.010472 | 15.187282 | 38.778582 | 1.408152 | 0.03121369 | 0.3715848 | 36.831572 | 6.178682 | 4.595082 | 62.789872 | 60.795282 | 62.076882 | 0.2452474 | 0.005730945 | 0.006750255 | 5.099486 | 4.989272 | 5.2097 | 48.044475 | 1.147505 | 1.294413 | 0.0143 | 3.3602
str_m3_o1_o17_pcu_sym.45.cif | 3 | 1 | 17 | 13524.1 | 32.1275 | 29.8180 | 29.9571 | 90.0178 | 91.2631 | 90.0127 | 1116 | 36 | 36 | 612 | 108 | 108 | 108 | 72 | 108 | 144 | 72 | 36 | 6.74816 | 6.31805 | 6.74816 | 28691.3 | 1.28832 | 5707.08 | 1989.13 | 1543.98 | 0 | 0 | 0 | 6349.95 | 0.22132 | 0.17179 | 0 | 0 | 0 | 59.403172 | 55.013582 | 57.832782 | 5.554432 | 4.73386 | 5.55742 | 33.764572 | 11.085682 | 27.778282 | 0.2996946 | 0.0148032 | 0.154709 | 2.832872 | 4.575882 | 4.704282 | 58.753772 | 54.983082 | 57.603982 | 0.009250153 | 0.004687927 | 0.008917414 | 5.446152 | 4.695906 | 5.362967 | 1.696777 | 0.997303 | 1.661114 | 0.0572 | 0.0617
str_m3_o1_o17_pcu_sym.46.cif | 3 | 1 | 17 | 18997.7 | 32.4848 | 29.7789 | 29.7204 | 90.0558 | 92.6713 | 88.5406 | 1728 | 36 | 36 | 792 | 288 | 108 | 108 | 72 | 36 | 576 | 72 | 36 | 6.48091 | 4.42808 | 6.46049 | 28709.8 | 1.26532 | 4133.25 | 1439.66 | 1137.78 | 0 | 0 | 0 | 2571.83 | 0.08958 | 0.070796 | 0 | 0 | 0 | 68.905572 | 67.364982 | 67.704282 | 3.664575 | 3.248083 | 3.623728 | 59.834172 | 36.085582 | 49.507982 | 2.886349 | 0.114577 | 0.9120578 | 50.750872 | 8.178082 | 7.913382 | 65.042272 | 66.625782 | 66.851182 | 0.4634824 | 0.01012228 | 0.009222169 | 3.161883 | 3.139943 | 3.440474 | 146.437732 | 3.22049 | 2.677813 | -0.0171 | 8.6128
str_m3_o1_o17_pcu_sym.47.cif | 3 | 1 | 17 | 11938.2 | 32.1289 | 30.0278 | 29.8724 | 90.4324 | 92.8746 | 90.0461 | 1152 | 36 | 36 | 576 | 216 | 108 | 108 | 72 | 36 | 216 | 72 | 36 | 7.41925 | 6.70915 | 7.32639 | 28782.6 | 1.30311 | 6090.23 | 2115.94 | 1623.76 | 0 | 0 | 0 | 6629.78 | 0.23034 | 0.176761 | 0 | 0 | 0 | 64.247072 | 56.368582 | 61.757682 | 8.602704 | 6.883475 | 8.222303 | 21.707172 | 7.772982 | 19.817682 | 0.09698279 | 0.007220519 | 0.07409827 | 30.018972 | 4.928382 | 13.990682 | 62.881972 | 57.310682 | 61.576182 | 0.2228309 | 0.006475013 | 0.03310382 | 8.274907 | 6.976496 | 8.234784 | 26.90158 | 0.92719 | 4.015978 | 0.3179 | 2.5829
str_m3_o1_o17_pcu_sym.48.cif | 3 | 1 | 17 | 11938.2 | 32.4810 | 29.5409 | 29.7992 | 89.8465 | 91.0164 | 89.2176 | 1620 | 36 | 36 | 540 | 180 | 108 | 108 | 72 | 36 | 576 | 108 | 144 | 6.03461 | 3.30795 | 6.00903 | 28585.6 | 1.47609 | 4002.68 | 1400.25 | 948.617 | 0 | 0 | 0 | 2111.9 | 0.07388 | 0.050051 | 0 | 0 | 0 | 62.777672 | 58.477282 | 62.568782 | 8.291945 | 7.305331 | 8.452279 | 23.443172 | 5.619182 | 17.372782 | 0.09686552 | 0.00719539 | 0.07466787 | 24.791372 | 4.438682 | 14.229582 | 61.920672 | 59.381482 | 61.367382 | 0.1565563 | 0.005076142 | 0.03984688 | 7.946064 | 7.502052 | 8.110729 | 19.682664 | 0.675957 | 4.907948 | 0.4151 | 1.8084
str_m3_o1_o17_pcu_sym.49.cif | 3 | 1 | 17 | 16226.6 | 31.9024 | 29.9569 | 29.9477 | 90.0676 | 91.9628 | 90.3588 | 1296 | 36 | 36 | 540 | 288 | 108 | 108 | 72 | 36 | 396 | 108 | 144 | 6.70933 | 4.874 | 6.70671 | 28603.5 | 0.927124 | 7282.47 | 2546 | 2746.13 | 0 | 0 | 0 | 6683.5 | 0.23366 | 0.252027 | 0 | 0 | 0 | 66.869672 | 63.935782 | 65.425182 | 4.281661 | 3.816536 | 4.11695 | 58.436972 | 36.421082 | 52.926882 | 3.433547 | 0.1459086 | 1.65201 | 49.907972 | 4.587882 | 5.457282 | 63.425472 | 62.111782 | 63.837682 | 0.4919761 | 0.001978233 | 0.01529587 | 3.514482 | 3.509238 | 3.83442 | 139.84539 | 0.563158 | 3.985108 | 0.2161 | 7.951
str_m3_o1_o17_pcu_sym.5.cif | 3 | 1 | 17 | 20499.7 | 32.4248 | 29.3978 | 30.0182 | 90.0082 | 90.0044 | 89.8871 | 1332 | 36 | 36 | 540 | 288 | 108 | 108 | 72 | 36 | 360 | 108 | 72 | 8.20921 | 7.51978 | 8.20914 | 28613.8 | 1.02735 | 5657.34 | 1977.14 | 1924.5 | 0 | 0 | 0 | 6462.72 | 0.22586 | 0.219847 | 0 | 0 | 0 | 63.587972 | 62.327482 | 62.477682 | 2.293877 | 1.871935 | 2.326795 | 61.083372 | 43.535482 | 54.012882 | 2.189495 | 0.2284375 | 1.231286 | 53.589872 | 3.017982 | 28.332882 | 61.407872 | 62.401682 | 61.742282 | 0.3435123 | 0.0003853715 | 0.03537613 | 2.077001 | 2.006439 | 2.104655 | 165.223228 | 0.191875 | 16.791706 | 0.7173 | 7.034
str_m3_o1_o17_pcu_sym.50.cif | 3 | 1 | 17 | 14639.3 | 31.6623 | 29.4896 | 30.0652 | 90.5342 | 89.9414 | 89.3734 | 1368 | 36 | 36 | 648 | 216 | 108 | 108 | 72 | 36 | 360 | 72 | 72 | 6.9431 | 5.01661 | 6.9431 | 28069.2 | 1.06407 | 5341.49 | 1902.97 | 1788.4 | 0 | 0 | 0 | 5133.86 | 0.1829 | 0.171888 | 0 | 0 | 0 | 67.224272 | 64.344582 | 66.089282 | 6.234239 | 5.854358 | 6.135703 | 39.441272 | 11.248482 | 30.618382 | 0.4806787 | 0.01717295 | 0.1852274 | 45.156272 | 4.673882 | 17.765882 | 64.307672 | 65.138982 | 65.301282 | 0.6545873 | 0.005211998 | 0.03939396 | 5.538783 | 5.924962 | 5.983244 | 118.064342 | 0.878788 | 6.577463 | 0.5004 | 9.5064
str_m3_o1_o17_pcu_sym.51.cif | 3 | 1 | 17 | 22803.5 | 32.0841 | 29.7617 | 30.0068 | 89.3000 | 91.2367 | 89.7961 | 1332 | 36 | 36 | 540 | 432 | 108 | 108 | 72 | 180 | 144 | 72 | 72 | 6.7833 | 5.42317 | 6.7833 | 28643.8 | 0.817438 | 6713.01 | 2343.62 | 2867.03 | 0 | 0 | 0 | 7360.31 | 0.25696 | 0.314348 | 0 | 0 | 0 | 64.083572 | 60.648682 | 62.189182 | 3.201263 | 2.876383 | 3.108847 | 45.972072 | 18.703482 | 39.312182 | 0.7873616 | 0.02138707 | 0.2448089 | 37.381472 | 4.252882 | 16.216782 | 62.564372 | 59.199582 | 62.248982 | 0.1430044 | 0.001876905 | 0.01581775 | 2.986305 | 2.684355 | 3.095371 | 47.838842 | 0.698502 | 5.105019 | 0.3179 | 3.2182
str_m3_o1_o17_pcu_sym.52.cif | 3 | 1 | 17 | 16764 | 32.0984 | 30.0633 | 29.9342 | 90.1015 | 94.2055 | 90.0187 | 1692 | 36 | 36 | 720 | 648 | 108 | 108 | 72 | 36 | 252 | 72 | 72 | 6.77393 | 5.08247 | 6.77223 | 28808.2 | 0.933277 | 5727.4 | 1988.12 | 2130.25 | 0 | 0 | 0 | 5198.15 | 0.18044 | 0.19334 | 0 | 0 | 0 | 67.382872 | 65.102982 | 67.204182 | 4.175614 | 3.987646 | 4.302159 | 57.689272 | 25.178282 | 47.262582 | 3.137915 | 0.07058578 | 0.875507 | 51.430072 | 5.822782 | 14.791482 | 64.112872 | 64.794182 | 65.335382 | 0.5138213 | 0.002332379 | 0.01607612 | 3.544035 | 3.965933 | 4.018796 | 144.837025 | 0.587515 | 3.996231 | 0.2304 | 8.5746
str_m3_o1_o17_pcu_sym.53.cif | 3 | 1 | 17 | 17618.8 | 32.4070 | 29.7251 | 29.9342 | 90.0016 | 91.5516 | 90.0042 | 1152 | 36 | 36 | 576 | 108 | 252 | 108 | 72 | 36 | 144 | 72 | 72 | 6.68558 | 5.14486 | 6.68524 | 28825.1 | 1.86217 | 4601.19 | 1596.24 | 857.196 | 0 | 0 | 0 | 4117.95 | 0.14286 | 0.076717 | 0 | 0 | 0 | 65.696772 | 60.461482 | 64.091482 | 4.726355 | 4.189672 | 4.734545 | 45.740572 | 18.914282 | 38.328782 | 1.190104 | 0.03431562 | 0.3717223 | 24.093272 | 3.515782 | 20.256582 | 62.711972 | 60.856982 | 62.184782 | 0.09887166 | 0.002117057 | 0.03541104 | 4.377773 | 4.208805 | 4.39892 | 22.562339 | 0.502504 | 8.041888 | 0.5866 | 1.7047
str_m3_o1_o17_pcu_sym.54.cif | 3 | 1 | 17 | 15686.1 | 31.6677 | 29.4654 | 30.0255 | 89.9999 | 90.0146 | 89.9997 | 1260 | 36 | 36 | 612 | 288 | 252 | 108 | 72 | 36 | 288 | 72 | 72 | 8.8153 | 7.27704 | 8.79317 | 28016.8 | 0.895384 | 5319.71 | 1898.75 | 2120.6 | 0 | 0 | 0 | 7484.98 | 0.26716 | 0.298375 | 0 | 0 | 0 | 67.176672 | 65.412382 | 66.384182 | 4.5849 | 4.299278 | 4.450577 | 56.210872 | 32.611282 | 47.876082 | 2.756185 | 0.1162749 | 1.002913 | 38.831872 | 6.113882 | 5.392982 | 65.619172 | 63.985282 | 65.335982 | 0.2524464 | 0.00451355 | 0.01023199 | 4.151395 | 4.005419 | 4.408457 | 60.749212 | 1.125734 | 2.31867 | 0.0897 | 3.8891
str_m3_o1_o17_pcu_sym.55.cif | 3 | 1 | 17 | 15539.6 | 32.1519 | 29.8787 | 29.8185 | 90.6236 | 91.6338 | 89.9023 | 1440 | 36 | 36 | 648 | 396 | 252 | 108 | 72 | 72 | 288 | 72 | 72 | 6.13488 | 4.31236 | 6.13488 | 28632 | 0.936783 | 7453.72 | 2603.28 | 2778.96 | 0 | 0 | 0 | 4574.82 | 0.15978 | 0.170563 | 0 | 0 | 0 | 60.856372 | 56.834182 | 58.710182 | 4.275001 | 3.535149 | 3.959845 | 51.072072 | 25.727682 | 44.573982 | 2.422572 | 0.0701112 | 0.7725102 | 2.477572 | 4.138482 | 4.548782 | 59.730272 | 57.926182 | 58.717982 | 0.0006435172 | 0.003352725 | 0.00187907 | 3.978822 | 3.803341 | 3.940095 | 0.161574 | 0.880639 | 0.476433 | -0.0229 | -0.0421
str_m3_o1_o17_pcu_sym.56.cif | 3 | 1 | 17 | 19637.8 | 32.1798 | 29.8877 | 29.9246 | 91.2441 | 91.6015 | 92.0458 | 1656 | 36 | 36 | 648 | 144 | 252 | 108 | 72 | 180 | 648 | 72 | 72 | 5.54893 | 3.08886 | 5.30404 | 28743.9 | 1.33859 | 3905.29 | 1358.65 | 1014.99 | 0 | 0 | 0 | 1602.76 | 0.05576 | 0.041656 | 0 | 0 | 0 | 70.784072 | 69.234682 | 69.830082 | 3.281564 | 3.134745 | 3.290873 | 60.660272 | 44.823982 | 54.648382 | 2.52844 | 0.2989642 | 1.578425 | 52.069272 | 10.595282 | 24.278382 | 67.129872 | 67.884682 | 67.797882 | 0.4854159 | 0.007918402 | 0.0424793 | 2.556676 | 2.814506 | 2.881794 | 189.67221 | 2.810612 | 14.725833 | 0.6787 | 9.377
str_m3_o1_o17_pcu_sym.57.cif | 3 | 1 | 17 | 13754.3 | 32.1538 | 29.4658 | 30.0307 | 89.9198 | 90.0942 | 89.9822 | 1116 | 36 | 36 | 576 | 288 | 252 | 108 | 72 | 36 | 180 | 72 | 72 | 7.38981 | 6.56707 | 7.38981 | 28452.1 | 0.755605 | 6679.76 | 2347.72 | 3107.07 | 0 | 0 | 0 | 8401.35 | 0.29528 | 0.390786 | 0 | 0 | 0 | 60.249972 | 57.900682 | 58.597882 | 5.612558 | 5.184444 | 5.380797 | 38.341672 | 12.211982 | 32.386682 | 0.5369739 | 0.02210218 | 0.2302335 | 9.467972 | 4.427682 | 4.244382 | 60.350272 | 58.043982 | 58.537382 | 0.0138284 | 0.00192667 | 0.00207935 | 5.598249 | 5.178126 | 5.379038 | 2.46766 | 0.371707 | 0.386179 | 0.0021 | 0.1637
str_m3_o1_o17_pcu_sym.58.cif | 3 | 1 | 17 | 13881.2 | 31.8665 | 29.5163 | 30.0097 | 90.0315 | 90.0714 | 90.0829 | 1044 | 36 | 36 | 540 | 180 | 252 | 108 | 72 | 36 | 144 | 72 | 72 | 7.30767 | 6.44633 | 7.30767 | 28226.5 | 0.921172 | 6248.01 | 2213.53 | 2402.95 | 0 | 0 | 0 | 7035.74 | 0.24926 | 0.27059 | 0 | 0 | 0 | 69.590272 | 65.367582 | 66.840682 | 7.179358 | 6.531698 | 6.878462 | 28.969972 | 5.989682 | 24.335382 | 0.1661672 | 0.01008558 | 0.1054016 | 19.324472 | 3.756682 | 3.326682 | 67.024672 | 64.539682 | 65.851482 | 0.06107541 | 0.001491226 | 0.000605135 | 6.677852 | 6.317177 | 6.717049 | 9.136821 | 0.235823 | 0.089999 | -0.0123 | 0.8271
str_m3_o1_o17_pcu_sym.59.cif | 3 | 1 | 17 | 12983.7 | 32.1539 | 29.4767 | 30.0145 | 89.9587 | 90.1197 | 90.0011 | 1044 | 36 | 36 | 540 | 252 | 36 | 108 | 72 | 36 | 144 | 72 | 72 | 7.39623 | 6.81463 | 7.39623 | 28447.4 | 0.862663 | 6716.56 | 2361.05 | 2736.93 | 0 | 0 | 0 | 8406.21 | 0.2955 | 0.342544 | 0 | 0 | 0 | 60.141772 | 57.643782 | 60.593182 | 5.849812 | 5.490993 | 6.052843 | 36.602872 | 11.622482 | 31.259682 | 0.46134 | 0.01990188 | 0.2160401 | 7.187772 | 3.966582 | 4.402382 | 60.071272 | 57.670982 | 59.496682 | 0.008972789 | 0.003042276 | 0.001748346 | 5.840793 | 5.42702 | 5.912298 | 1.534692 | 0.560019 | 0.295418 | -0.0168 | 0.077
str_m3_o1_o17_pcu_sym.6.cif | 3 | 1 | 17 | 28879 | 31.9965 | 29.4707 | 30.0154 | 89.9198 | 89.8378 | 89.4378 | 1332 | 36 | 36 | 612 | 432 | 36 | 108 | 72 | 36 | 216 | 72 | 72 | 8.2986 | 6.21022 | 8.2983 | 28301.8 | 0.827299 | 6187.71 | 2186.33 | 2642.74 | 0 | 0 | 0 | 6658.85 | 0.23528 | 0.284396 | 0 | 0 | 0 | 70.904272 | 70.313582 | 70.311182 | 1.246581 | 1.246581 | 1.246581 | 60.324772 | 51.739282 | 55.461682 | 0.9377472 | 0.2783926 | 0.5990235 | 50.716872 | 3.017982 | 3.017982 | 69.414172 | 70.320282 | 70.188682 | 0.1942276 | 0 | 0 | 1.007265 | 1.242796 | 1.244693 | 192.633966 | 0 | 0 | 0 | 5.6091
str_m3_o1_o17_pcu_sym.60.cif | 3 | 1 | 17 | 21504.7 | 31.9560 | 29.5104 | 30.0167 | 89.9363 | 90.1136 | 89.9688 | 1116 | 36 | 36 | 612 | 216 | 36 | 108 | 72 | 108 | 144 | 72 | 72 | 8.43587 | 7.02325 | 8.43575 | 28306.7 | 0.805969 | 6453.35 | 2279.8 | 2828.64 | 0 | 0 | 0 | 7566.38 | 0.2673 | 0.33165 | 0 | 0 | 0 | 71.976672 | 69.955282 | 71.599482 | 3.857231 | 3.576911 | 3.928448 | 59.093872 | 24.863682 | 44.919682 | 3.051649 | 0.05111441 | 0.6382651 | 35.929072 | 8.717082 | 3.460182 | 71.194272 | 69.402282 | 70.552982 | 0.1572075 | 0.005803383 | 0.006268397 | 3.652234 | 3.573651 | 3.723535 | 43.001155 | 1.622312 | 1.68177 | 0.01 | 3.2559
str_m3_o1_o17_pcu_sym.61.cif | 3 | 1 | 17 | 16119.9 | 32.1260 | 29.4200 | 29.9877 | 91.0307 | 90.1086 | 89.9695 | 1440 | 36 | 36 | 684 | 504 | 36 | 108 | 72 | 36 | 180 | 72 | 72 | 7.34673 | 5.04415 | 7.26405 | 28338.1 | 0.847415 | 6753.55 | 2383.2 | 2812.32 | 0 | 0 | 0 | 5413.15 | 0.19102 | 0.225415 | 0 | 0 | 0 | 66.559772 | 64.462482 | 65.343482 | 3.922673 | 3.737232 | 3.905707 | 55.484872 | 35.621982 | 48.345582 | 2.196496 | 0.1502801 | 0.9014448 | 51.666472 | 8.395282 | 28.104882 | 62.725572 | 64.120582 | 63.886882 | 0.5394388 | 0.009019907 | 0.07218407 | 3.413607 | 3.635482 | 3.652901 | 157.868034 | 2.478595 | 19.740991 | 1.0182 | 8.5503
str_m3_o1_o17_pcu_sym.62.cif | 3 | 1 | 17 | 16798 | 32.1778 | 29.7349 | 29.8066 | 91.0216 | 93.9602 | 90.4854 | 1548 | 36 | 36 | 720 | 432 | 36 | 108 | 72 | 108 | 252 | 72 | 72 | 6.67506 | 4.93602 | 6.67478 | 28445.1 | 0.991353 | 5359.56 | 1884.18 | 1900.61 | 0 | 0 | 0 | 4732.7 | 0.16638 | 0.167831 | 0 | 0 | 0 | 61.277372 | 58.546982 | 59.869882 | 4.354971 | 3.795964 | 4.234183 | 49.063772 | 17.921282 | 38.842382 | 1.329831 | 0.02594952 | 0.3005239 | 34.276372 | 8.011282 | 7.389982 | 60.212572 | 58.203882 | 59.849682 | 0.1218538 | 0.006738897 | 0.006232885 | 3.985665 | 3.720258 | 4.174723 | 30.542441 | 1.809594 | 1.491513 | -0.0085 | 1.9337
str_m3_o1_o17_pcu_sym.63.cif | 3 | 1 | 17 | 14640.9 | 32.0872 | 29.5359 | 29.8406 | 90.0577 | 90.3884 | 90.0496 | 1152 | 36 | 36 | 576 | 324 | 36 | 108 | 36 | 36 | 144 | 72 | 72 | 7.5982 | 6.23659 | 7.56059 | 28280 | 0.996771 | 6484.82 | 2293.08 | 2300.5 | 0 | 0 | 0 | 7367.5 | 0.26052 | 0.261364 | 0 | 0 | 0 | 63.299472 | 61.562782 | 62.021082 | 5.122663 | 4.914992 | 5.061458 | 52.000772 | 31.135182 | 45.917182 | 2.538007 | 0.09600503 | 0.7594069 | 15.546472 | 4.067982 | 3.017982 | 62.800372 | 61.885582 | 61.582482 | 0.06066567 | 0.002581808 | 0.001475319 | 5.029213 | 4.981449 | 4.917211 | 12.050595 | 0.517766 | 0.299732 | -0.0162 | 0.8504
str_m3_o1_o17_pcu_sym.64.cif | 3 | 1 | 17 | 27202.9 | 32.0869 | 29.9095 | 29.9064 | 90.0274 | 91.7030 | 89.9641 | 1332 | 36 | 36 | 648 | 288 | 36 | 108 | 36 | 36 | 324 | 72 | 72 | 6.9874 | 6.18299 | 6.98716 | 28688.6 | 0.932784 | 5963.37 | 2078.66 | 2228.44 | 0 | 0 | 0 | 6193.86 | 0.2159 | 0.231458 | 0 | 0 | 0 | 72.815672 | 70.640382 | 71.851182 | 2.54135 | 2.364185 | 2.587992 | 66.728272 | 45.489082 | 57.446582 | 2.366009 | 0.1983796 | 1.349481 | 58.253972 | 27.342282 | 49.790282 | 68.394672 | 70.899682 | 69.430582 | 0.5022957 | 0.02627293 | 0.2033791 | 2.051267 | 2.333288 | 2.260987 | 244.626134 | 11.248788 | 89.8615 | 4.8178 | 12.9492
str_m3_o1_o17_pcu_sym.65.cif | 3 | 1 | 17 | 12514.2 | 32.1358 | 29.9695 | 29.9690 | 90.1394 | 93.8977 | 89.8546 | 1476 | 36 | 36 | 684 | 576 | 36 | 108 | 36 | 36 | 144 | 72 | 72 | 7.13776 | 5.73403 | 7.13073 | 28796 | 0.804912 | 6338.77 | 2201.27 | 2734.79 | 0 | 0 | 0 | 6818.32 | 0.23678 | 0.294169 | 0 | 0 | 0 | 61.567172 | 56.911682 | 59.703882 | 7.254295 | 6.311278 | 7.098968 | 23.437272 | 8.792982 | 20.409982 | 0.117099 | 0.008286586 | 0.08541497 | 19.738272 | 4.513782 | 3.430682 | 61.559472 | 55.751882 | 59.516882 | 0.08372888 | 0.005585655 | 0.003140432 | 7.11773 | 5.984649 | 7.094956 | 11.751661 | 0.932397 | 0.442186 | -0.0306 | 0.9779
str_m3_o1_o17_pcu_sym.66.cif | 3 | 1 | 17 | 14968 | 32.3183 | 29.7460 | 29.8088 | 89.9507 | 91.9518 | 90.5943 | 1152 | 36 | 36 | 648 | 36 | 144 | 108 | 36 | 144 | 144 | 72 | 72 | 6.37661 | 4.42807 | 6.37652 | 28638.2 | 1.50759 | 4991.54 | 1742.96 | 1156.12 | 0 | 0 | 0 | 4101.57 | 0.14322 | 0.094999 | 0 | 0 | 0 | 61.189772 | 57.125282 | 59.271882 | 4.104837 | 3.485456 | 3.89831 | 50.632272 | 27.794882 | 45.121982 | 1.614117 | 0.0669829 | 0.5878942 | 28.659972 | 5.377582 | 7.294682 | 59.020772 | 57.145582 | 58.355182 | 0.06713656 | 0.004663282 | 0.004255746 | 3.738128 | 3.458425 | 3.769134 | 17.941981 | 1.347035 | 1.127975 | -0.0061 | 0.9351
str_m3_o1_o17_pcu_sym.67.cif | 3 | 1 | 17 | 14029.2 | 32.1586 | 29.4655 | 30.0277 | 89.9962 | 90.1176 | 89.9904 | 1044 | 36 | 36 | 540 | 288 | 144 | 108 | 36 | 36 | 144 | 72 | 72 | 8.85287 | 7.43577 | 8.85273 | 28453.3 | 0.696727 | 6644.92 | 2335.38 | 3351.93 | 0 | 0 | 0 | 9721.91 | 0.34168 | 0.490407 | 0 | 0 | 0 | 69.107572 | 64.934882 | 68.008682 | 6.365103 | 5.516487 | 6.260585 | 48.963772 | 24.472082 | 44.359482 | 1.189027 | 0.05421549 | 0.4840761 | 44.657472 | 7.101282 | 14.899682 | 65.793472 | 65.614682 | 66.138182 | 0.5660052 | 0.009344795 | 0.04252559 | 5.624355 | 5.603106 | 5.768533 | 100.534051 | 1.66612 | 7.364622 | 0.4655 | 7.8095
str_m3_o1_o17_pcu_sym.68.cif | 3 | 1 | 17 | 17702.4 | 32.1004 | 29.5409 | 29.8299 | 89.8926 | 90.1654 | 90.0380 | 1188 | 36 | 36 | 540 | 216 | 144 | 108 | 36 | 108 | 288 | 72 | 72 | 6.39397 | 5.26395 | 6.39397 | 28286.8 | 0.891016 | 6512.73 | 2302.39 | 2584.01 | 0 | 0 | 0 | 6457.3 | 0.22828 | 0.256202 | 0 | 0 | 0 | 64.350572 | 63.011882 | 63.612382 | 4.067239 | 3.51284 | 4.035216 | 59.212972 | 28.139882 | 49.281082 | 2.129649 | 0.05379497 | 0.4778505 | 57.662272 | 15.665782 | 16.806182 | 60.663572 | 62.849582 | 63.286782 | 0.7489154 | 0.01621249 | 0.0247989 | 3.285323 | 3.420158 | 3.92096 | 227.729971 | 4.735536 | 6.318376 | 0.152 | 12.9706
str_m3_o1_o17_pcu_sym.69.cif | 3 | 1 | 17 | 16119.9 | 32.0783 | 29.5353 | 29.8485 | 90.3246 | 90.0442 | 89.8212 | 1332 | 36 | 36 | 612 | 432 | 144 | 108 | 36 | 36 | 216 | 72 | 72 | 6.75233 | 5.20066 | 6.75233 | 28279.1 | 0.827962 | 7181.26 | 2539.42 | 3067.07 | 0.038956 | 0.013776 | 0.016638 | 6229.89 | 0.2203 | 0.266075 | 0 | 0 | 0 | 62.955772 | 60.791982 | 62.183682 | 3.27159 | 2.321503 | 3.081409 | 51.721972 | 36.266182 | 49.403282 | 1.067829 | 0.119734 | 0.6347124 | 46.169372 | 3.017982 | 31.351382 | 60.286172 | 60.654582 | 61.243582 | 0.2714843 | 0.0007134039 | 0.0845973 | 2.538998 | 2.242142 | 2.808094 | 106.818828 | 0.317862 | 30.096105 | 1.3522 | 4.3648
str_m3_o1_o17_pcu_sym.7.cif | 3 | 1 | 17 | 17618.8 | 32.1583 | 29.7465 | 29.9326 | 90.2488 | 91.5044 | 90.1665 | 1188 | 36 | 36 | 540 | 72 | 144 | 108 | 36 | 108 | 288 | 72 | 72 | 7.42112 | 6.62586 | 7.42112 | 28623.2 | 1.53964 | 4660.99 | 1628.4 | 1057.65 | 0 | 0 | 0 | 5011.92 | 0.1751 | 0.113728 | 0 | 0 | 0 | 69.662972 | 68.176782 | 69.629782 | 5.563489 | 5.44734 | 5.717591 | 46.365172 | 15.821782 | 35.612582 | 1.038175 | 0.02097759 | 0.2389947 | 45.511872 | 3.377482 | 26.058382 | 66.999772 | 67.066682 | 68.535682 | 0.5887177 | 0.0003973029 | 0.07317751 | 4.99248 | 5.288862 | 5.511 | 117.802988 | 0.075046 | 13.265168 | 1.2823 | 10.3655
str_m3_o1_o17_pcu_sym.70.cif | 3 | 1 | 17 | 13881.2 | 32.2406 | 29.7528 | 29.8296 | 88.6547 | 92.1448 | 86.9097 | 1548 | 36 | 36 | 612 | 468 | 144 | 108 | 36 | 216 | 216 | 72 | 72 | 6.70935 | 5.49795 | 6.70286 | 28543 | 0.969096 | 5625.37 | 1970.84 | 2033.69 | 0 | 0 | 0 | 4820.92 | 0.1689 | 0.174286 | 0 | 0 | 0 | 68.513172 | 64.835482 | 65.609282 | 7.143222 | 6.458354 | 6.807178 | 27.253572 | 7.754982 | 23.707782 | 0.1738322 | 0.01025128 | 0.1071017 | 3.106572 | 3.938282 | 16.460482 | 67.135172 | 64.330882 | 65.200982 | 0.0175129 | 0.002550212 | 0.04297179 | 6.857311 | 6.422687 | 6.631977 | 2.551347 | 0.396666 | 6.473005 | 0.5611 | 0.2077
str_m3_o1_o17_pcu_sym.71.cif | 3 | 1 | 17 | 14385.5 | 32.1744 | 29.6929 | 29.8538 | 90.0870 | 90.7624 | 90.0556 | 1188 | 36 | 36 | 684 | 144 | 144 | 108 | 36 | 180 | 144 | 72 | 72 | 7.32726 | 6.62745 | 7.17776 | 28518.3 | 0.90484 | 5868.5 | 2057.8 | 2274.21 | 0 | 0 | 0 | 6738.87 | 0.2363 | 0.261151 | 0 | 0 | 0 | 66.187172 | 61.958782 | 64.554982 | 6.325043 | 5.740072 | 6.283028 | 30.606572 | 8.202282 | 26.416682 | 0.21603 | 0.01192868 | 0.1227834 | 12.555172 | 5.232882 | 12.889582 | 65.694172 | 60.724082 | 63.412382 | 0.03283167 | 0.002168851 | 0.02065274 | 6.272656 | 5.553272 | 6.058142 | 5.228859 | 0.390163 | 3.405679 | 0.2659 | 0.4411
str_m3_o1_o17_pcu_sym.72.cif | 3 | 1 | 17 | 19287.1 | 32.3055 | 29.7137 | 29.6995 | 89.7405 | 89.5394 | 90.0817 | 1764 | 36 | 36 | 684 | 720 | 144 | 108 | 36 | 180 | 144 | 72 | 72 | 5.83124 | 4.31405 | 5.83124 | 28507.8 | 0.938993 | 5880.85 | 2062.89 | 2196.92 | 0 | 0 | 0 | 3317.17 | 0.11636 | 0.12392 | 0 | 0 | 0 | 67.592872 | 65.329382 | 66.415182 | 2.799799 | 2.674643 | 2.799799 | 58.766972 | 33.756682 | 49.683782 | 2.273447 | 0.1047021 | 0.8918033 | 38.020272 | 3.593682 | 4.057882 | 65.366572 | 65.459282 | 65.839782 | 0.1425927 | 0.0003784913 | 0.006351395 | 2.566254 | 2.724241 | 2.771951 | 55.50897 | 0.138796 | 2.289017 | 0.1152 | 2.7429
str_m3_o1_o17_pcu_sym.73.cif | 3 | 1 | 17 | 20459 | 32.0601 | 29.5439 | 29.8557 | 90.1905 | 89.8829 | 89.9103 | 1260 | 36 | 36 | 612 | 288 | 144 | 108 | 36 | 36 | 288 | 72 | 72 | 6.65687 | 5.52982 | 6.65687 | 28278.5 | 0.887099 | 6126.72 | 2166.57 | 2442.31 | 0 | 0 | 0 | 6566.26 | 0.2322 | 0.261752 | 0 | 0 | 0 | 69.819672 | 68.177282 | 68.507482 | 4.494755 | 4.402679 | 4.523374 | 58.988572 | 16.637382 | 39.320382 | 3.416604 | 0.02506476 | 0.3044137 | 45.596472 | 8.699982 | 8.249782 | 66.838972 | 67.594082 | 68.331882 | 0.4108901 | 0.009736546 | 0.009135344 | 4.009971 | 4.297092 | 4.453126 | 102.364622 | 2.26358 | 2.049394 | -0.0123 | 8.2072
str_m3_o1_o17_pcu_sym.74.cif | 3 | 1 | 17 | 18519.1 | 32.1588 | 29.4654 | 30.0277 | 90.0035 | 90.1183 | 90.0144 | 1044 | 36 | 36 | 540 | 288 | 144 | 108 | 36 | 36 | 144 | 72 | 72 | 8.83992 | 7.43534 | 8.83605 | 28453.3 | 0.696725 | 6642.58 | 2334.55 | 3350.75 | 0 | 0 | 0 | 9724.21 | 0.34176 | 0.490523 | 0 | 0 | 0 | 65.288272 | 61.956882 | 63.094582 | 4.234461 | 3.894941 | 4.077158 | 56.502172 | 26.781682 | 43.939082 | 3.204594 | 0.06511656 | 0.6795471 | 29.826972 | 7.447682 | 3.017982 | 64.828272 | 61.827382 | 62.764282 | 0.1323012 | 0.005551026 | 1.079966e-05 | 4.164095 | 3.920736 | 4.035741 | 31.740133 | 1.414396 | 0.002673 | -0.1026 | 2.3473
str_m3_o1_o17_pcu_sym.75.cif | 3 | 1 | 17 | 17618.8 | 32.1425 | 29.5108 | 29.9453 | 89.5490 | 90.0460 | 90.0329 | 1188 | 36 | 36 | 540 | 360 | 144 | 108 | 36 | 108 | 144 | 72 | 72 | 6.65126 | 4.50884 | 6.6007 | 28403.7 | 0.761144 | 8013.9 | 2821.42 | 3706.82 | 0 | 0 | 0 | 7581.53 | 0.26692 | 0.350683 | 0 | 0 | 0 | 65.808572 | 61.263582 | 62.877482 | 4.693816 | 4.240482 | 4.526756 | 45.565172 | 16.303882 | 37.801782 | 1.127228 | 0.03329966 | 0.3573569 | 8.577872 | 6.918682 | 9.454482 | 63.276072 | 61.646182 | 63.056182 | 0.0276239 | 0.004012759 | 0.01059664 | 4.395787 | 4.284906 | 4.509172 | 6.277892 | 0.935551 | 2.347668 | 0.116 | 0.416
str_m3_o1_o17_pcu_sym.76.cif | 3 | 1 | 17 | 12983.7 | 31.9848 | 29.4987 | 29.9381 | 89.6924 | 90.1998 | 90.3021 | 1368 | 36 | 36 | 576 | 324 | 144 | 108 | 36 | 144 | 288 | 72 | 72 | 6.37932 | 4.51246 | 6.37932 | 28245.9 | 0.953768 | 6274.49 | 2221.38 | 2329.06 | 0 | 0 | 0 | 4679.22 | 0.16566 | 0.17369 | 0 | 0 | 0 | 61.357172 | 57.147482 | 59.410182 | 6.46305 | 5.705785 | 6.214369 | 33.768172 | 7.806082 | 27.372182 | 0.3034112 | 0.0137172 | 0.1483013 | 7.590272 | 3.017982 | 10.364382 | 59.454572 | 57.479882 | 59.685182 | 0.03399647 | 0.001886981 | 0.01250029 | 6.033072 | 5.721027 | 6.281938 | 5.629383 | 0.329503 | 1.987888 | 0.1378 | 0.4169
str_m3_o1_o17_pcu_sym.77.cif | 3 | 1 | 17 | 25626 | 32.1210 | 29.8777 | 29.8642 | 90.3056 | 90.6311 | 89.9457 | 1476 | 36 | 36 | 684 | 288 | 144 | 108 | 36 | 36 | 432 | 72 | 72 | 6.1453 | 4.97892 | 6.14505 | 28658.6 | 1.05893 | 5716.4 | 1994.66 | 1883.65 | 5.51425 | 1.92412 | 1.81704 | 4016.78 | 0.14016 | 0.13236 | 0 | 0 | 0 | 2.477572 | 3.017982 | 3.017982 | 0 | 0 | 0 | 2.477572 | 3.017982 | 3.017982 | 0 | 0 | 0 | 2.477572 | 3.017982 | 3.017982 | 2.477572 | 3.017982 | 3.017982 | 0 | 0 | 0 | 0 | 0 | 0 | NaN | NaN | NaN | 0 | 0
str_m3_o1_o17_pcu_sym.78.cif | 3 | 1 | 17 | 34055.8 | 32.1479 | 29.5245 | 29.9924 | 90.0053 | 90.1813 | 90.0815 | 1116 | 36 | 36 | 612 | 216 | 144 | 108 | 36 | 108 | 144 | 72 | 72 | 7.08829 | 5.70327 | 7.07692 | 28467.1 | 0.801427 | 7071.12 | 2483.96 | 3099.42 | 0 | 0 | 0 | 7531.83 | 0.26458 | 0.330136 | 0 | 0 | 0 | 70.627272 | 69.540782 | 70.047482 | 1.925082 | 1.874435 | 1.955793 | 65.508672 | 53.966982 | 61.319182 | 1.8295 | 0.481313 | 1.429002 | 66.737372 | 7.072782 | 41.647782 | 61.734472 | 68.843882 | 68.994582 | 0.9647285 | 0.001949741 | 0.08307249 | 1.032177 | 1.79457 | 1.859533 | 933.719814 | 1.085381 | 44.629159 | 2.7627 | 32.7882
str_m3_o1_o17_pcu_sym.79.cif | 3 | 1 | 17 | 12948.2 | 32.2894 | 29.8742 | 29.8882 | 90.1492 | 92.0152 | 90.1412 | 1476 | 36 | 36 | 684 | 252 | 36 | 108 | 36 | 36 | 432 | 72 | 72 | 6.77968 | 5.54507 | 6.77968 | 28812.7 | 1.21696 | 5398.52 | 1873.66 | 1539.62 | 0 | 0 | 0 | 4497.09 | 0.15608 | 0.128254 | 0 | 0 | 0 | 66.907072 | 62.846182 | 63.728382 | 6.783414 | 6.201233 | 6.444178 | 38.108772 | 13.437782 | 32.889182 | 0.5903369 | 0.02684543 | 0.2821164 | 31.707372 | 3.367082 | 8.262082 | 63.816872 | 60.060382 | 63.308082 | 0.2128713 | 0.002432771 | 0.01218702 | 6.26457 | 5.676781 | 6.289994 | 33.946213 | 0.428119 | 1.935588 | 0.1263 | 2.7248
str_m3_o1_o17_pcu_sym.8.cif | 3 | 1 | 17 | 19897.1 | 32.0261 | 29.4991 | 30.0249 | 90.3667 | 90.1500 | 89.9957 | 1044 | 36 | 36 | 540 | 180 | 36 | 108 | 36 | 36 | 144 | 108 | 72 | 7.7552 | 6.70713 | 7.53719 | 28365.1 | 0.812635 | 6904.03 | 2433.99 | 2995.18 | 0 | 0 | 0 | 8334.8 | 0.29384 | 0.361589 | 0 | 0 | 0 | 63.735572 | 61.780782 | 62.739682 | 1.959723 | 1.775972 | 1.909409 | 57.082672 | 41.782882 | 51.341982 | 1.596409 | 0.1719346 | 0.8916576 | 43.230672 | 3.017982 | 8.122482 | 61.095572 | 62.484982 | 62.324982 | 0.2077438 | 0.0001155947 | 0.004774565 | 1.621774 | 1.869162 | 1.930965 | 127.968567 | 0.061781 | 2.470159 | 0.0927 | 4.1312
str_m3_o1_o17_pcu_sym.80.cif | 3 | 1 | 17 | 15824.2 | 32.0142 | 29.4241 | 29.9297 | 89.9729 | 90.1087 | 89.9516 | 1044 | 36 | 36 | 540 | 108 | 36 | 180 | 36 | 36 | 144 | 108 | 72 | 7.16827 | 6.35821 | 6.9742 | 28193.4 | 1.06832 | 5381.37 | 1908.73 | 1786.66 | 0 | 0 | 0 | 6367.19 | 0.22584 | 0.211397 | 0 | 0 | 0 | 70.316772 | 68.296182 | 69.199782 | 5.527388 | 5.292994 | 5.569944 | 32.608772 | 9.748982 | 26.395082 | 0.2148039 | 0.01066721 | 0.1149758 | 23.755172 | 3.978182 | 3.458982 | 69.599772 | 67.683182 | 69.029182 | 0.05727304 | 0.001504025 | 0.00100479 | 5.395243 | 5.177134 | 5.383381 | 10.604855 | 0.290223 | 0.18646 | -0.0079 | 0.8825
str_m3_o1_o17_pcu_sym.81.cif | 3 | 1 | 17 | 34458.7 | 32.1273 | 29.7593 | 29.8900 | 89.5592 | 91.7725 | 89.3503 | 1764 | 36 | 36 | 648 | 612 | 36 | 180 | 36 | 144 | 324 | 108 | 72 | 6.35832 | 4.80324 | 6.30623 | 28561 | 1.04389 | 5282.2 | 1849.45 | 1771.69 | 1.03429 | 0.362134 | 0.346908 | 3923.14 | 0.13736 | 0.131585 | 0 | 0 | 0 | 43.189672 | 19.417982 | 38.913982 | 0.3510463 | 0.01994852 | 0.1785645 | 46.770572 | 8.489182 | 29.207682 | 0.1410848 | 0.002826572 | 0.03004756 | 40.153372 | 6.939582 | 25.227082 | 41.364572 | 25.671082 | 38.910782 | 0.06396933 | 0.002066242 | 0.02052022 | 0.2282384 | 0.028672 | 0.1644635 | 279.993859 | 71.992713 | 124.645839 | 0.6359 | 2.1331
str_m3_o1_o17_pcu_sym.82.cif | 3 | 1 | 17 | 20755.7 | 31.3600 | 29.5101 | 30.0270 | 90.0005 | 90.0157 | 89.9999 | 1044 | 36 | 36 | 540 | 216 | 36 | 180 | 72 | 36 | 144 | 108 | 72 | 9.08203 | 7.17528 | 8.99587 | 27788.1 | 1.25508 | 5429.63 | 1953.94 | 1556.83 | 0 | 0 | 0 | 7593.93 | 0.27328 | 0.21774 | 0 | 0 | 0 | 65.664172 | 63.856982 | 64.533382 | 2.611856 | 2.397366 | 2.590214 | 57.773472 | 40.459782 | 50.213882 | 1.812225 | 0.168585 | 0.8425685 | 49.541072 | 5.056982 | 26.440482 | 62.460572 | 64.213782 | 63.766982 | 0.3591351 | 0.00223553 | 0.04920576 | 2.190945 | 2.466359 | 2.44899 | 163.753962 | 0.905503 | 20.072175 | 0.9749 | 7.4077
str_m3_o1_o17_pcu_sym.83.cif | 3 | 1 | 17 | 25755.8 | 32.0820 | 29.4463 | 30.0222 | 89.6667 | 89.6419 | 90.0836 | 1404 | 36 | 36 | 756 | 432 | 36 | 180 | 72 | 36 | 144 | 108 | 72 | 7.14606 | 5.66423 | 7.14606 | 28360.8 | 0.8594 | 6180.77 | 2179.33 | 2535.88 | 0 | 0 | 0 | 5862.18 | 0.2067 | 0.240517 | 0 | 0 | 0 | 69.848772 | 67.849982 | 68.282582 | 2.604279 | 2.324424 | 2.444257 | 65.023072 | 47.341682 | 61.379382 | 2.130604 | 0.1583876 | 1.317175 | 62.106872 | 7.903282 | 44.788082 | 64.988972 | 67.329382 | 67.098182 | 0.7644142 | 0.003863208 | 0.1023265 | 1.56529 | 2.205534 | 2.124116 | 487.864704 | 1.749846 | 48.125504 | 2.536 | 19.5886
str_m3_o1_o17_pcu_sym.84.cif | 3 | 1 | 17 | 34599.5 | 32.3925 | 29.7068 | 29.9985 | 90.0287 | 91.4940 | 90.4470 | 1800 | 36 | 36 | 756 | 612 | 36 | 180 | 72 | 144 | 252 | 108 | 72 | 5.77421 | 4.05699 | 5.70595 | 28856.2 | 1.04157 | 5404.96 | 1873.07 | 1798.31 | 1.79693 | 0.622719 | 0.597865 | 3058.18 | 0.10598 | 0.10175 | 0 | 0 | 0 | 70.190572 | 69.242082 | 69.446382 | 2.080955 | 2.077686 | 2.080955 | 66.936572 | 48.300482 | 61.791682 | 2.058637 | 0.2033989 | 1.507513 | 62.476872 | 3.017982 | 29.806082 | 64.097972 | 69.591882 | 69.104582 | 0.6777555 | 1.156086e-05 | 0.02831544 | 1.393139 | 2.070961 | 2.052053 | 486.00885 | 0.005577 | 13.784793 | 0.9793 | 23.4496
str_m3_o1_o17_pcu_sym.85.cif | 3 | 1 | 17 | 17590.1 | 32.3634 | 29.7564 | 29.8314 | 89.7393 | 91.1751 | 90.0718 | 1188 | 36 | 36 | 540 | 612 | 36 | 180 | 72 | 108 | 288 | 216 | 72 | 6.54178 | 5.21567 | 6.54178 | 28721.8 | 1.10218 | 6868.24 | 2391.3 | 2169.61 | 0 | 0 | 0 | 5500.8 | 0.19152 | 0.173765 | 0 | 0 | 0 | 70.275472 | 69.039082 | 69.059582 | 4.081097 | 3.962814 | 4.017754 | 62.869072 | 45.374182 | 54.759582 | 3.385723 | 0.2968317 | 1.676199 | 58.734772 | 8.013682 | 12.952082 | 65.811772 | 68.515882 | 68.748182 | 1.085565 | 0.005139254 | 0.04657165 | 2.991779 | 3.882752 | 3.894219 | 362.486481 | 1.322288 | 11.947217 | 0.7288 | 19.0048
str_m3_o1_o17_pcu_sym.86.cif | 3 | 1 | 17 | 14463 | 32.0795 | 29.4471 | 30.0206 | 90.3261 | 90.3879 | 90.0872 | 1404 | 36 | 36 | 756 | 432 | 36 | 180 | 72 | 36 | 144 | 216 | 72 | 7.14016 | 5.62771 | 7.13991 | 28357.8 | 0.859492 | 6161.27 | 2172.69 | 2527.88 | 0 | 0 | 0 | 5814.48 | 0.20504 | 0.23856 | 0 | 0 | 0 | 66.267472 | 64.260082 | 65.295682 | 4.97822 | 4.785086 | 4.969094 | 55.955672 | 31.725282 | 48.243182 | 3.602544 | 0.1185024 | 1.24656 | 47.762372 | 3.518582 | 21.933682 | 63.252572 | 64.515382 | 64.789782 | 0.6093549 | 0.0009818157 | 0.04526032 | 4.290272 | 4.755307 | 4.844071 | 141.889742 | 0.206261 | 9.334103 | 0.6404 | 8.7989
str_m3_o1_o17_pcu_sym.87.cif | 3 | 1 | 17 | 14029.2 | 32.1051 | 29.5311 | 29.8803 | 90.2148 | 90.0135 | 90.0635 | 1116 | 36 | 36 | 540 | 324 | 36 | 180 | 72 | 72 | 144 | 216 | 72 | 7.02172 | 5.35161 | 7.02172 | 28329.3 | 0.731461 | 7529.98 | 2658.02 | 3633.86 | 0 | 0 | 0 | 8569.6 | 0.3025 | 0.413556 | 0 | 0 | 0 | 68.647872 | 65.165982 | 67.066882 | 6.34327 | 5.773494 | 6.236835 | 47.841772 | 18.163882 | 39.305782 | 1.62248 | 0.0435734 | 0.4623713 | 44.748172 | 3.017982 | 15.888382 | 64.355072 | 63.988282 | 63.534382 | 0.5641733 | 0.004497762 | 0.03698001 | 5.451979 | 5.542882 | 5.469086 | 103.376985 | 0.810637 | 6.754883 | 0.4557 | 7.8518
str_m3_o1_o17_pcu_sym.88.cif | 3 | 1 | 17 | 17879.1 | 31.8830 | 29.5125 | 30.0019 | 89.9824 | 90.1236 | 90.0394 | 1476 | 36 | 36 | 684 | 576 | 36 | 180 | 72 | 36 | 144 | 216 | 72 | 8.40768 | 6.30028 | 8.40767 | 28230.1 | 0.821047 | 6415.83 | 2272.69 | 2768.04 | 0 | 0 | 0 | 6278.94 | 0.22242 | 0.270898 | 0 | 0 | 0 | 62.981972 | 56.929782 | 59.216182 | 3.55085 | 3.04701 | 3.433081 | 43.562172 | 16.992782 | 38.608882 | 0.8108797 | 0.03139979 | 0.3198203 | 13.878672 | 5.462082 | 5.980582 | 61.206972 | 57.781682 | 60.023282 | 0.01776935 | 0.00204149 | 0.003836882 | 3.394617 | 3.127115 | 3.450878 | 5.229332 | 0.652182 | 1.110745 | 0.0321 | 0.2812
str_m3_o1_o17_pcu_sym.89.cif | 3 | 1 | 17 | 15106.9 | 32.5290 | 29.4894 | 30.0333 | 89.9990 | 92.2200 | 91.1957 | 1368 | 36 | 36 | 648 | 72 | 36 | 180 | 72 | 252 | 360 | 216 | 72 | 6.40454 | 4.10464 | 6.40438 | 28781.9 | 1.12498 | 5540.68 | 1925.06 | 1711.19 | 0 | 0 | 0 | 3723.22 | 0.12936 | 0.114988 | 0 | 0 | 0 | 68.344572 | 64.502082 | 66.790782 | 5.848467 | 5.259855 | 5.778518 | 43.353672 | 15.587882 | 36.882882 | 0.8501215 | 0.03021798 | 0.3192779 | 43.548372 | 5.048982 | 17.482482 | 64.660572 | 63.589982 | 65.784782 | 0.4960051 | 0.003951837 | 0.04276192 | 5.183155 | 5.091872 | 5.480145 | 95.599911 | 0.775331 | 7.79526 | 0.5863 | 7.4334
str_m3_o1_o17_pcu_sym.9.cif | 3 | 1 | 17 | 16470.5 | 32.2046 | 29.5328 | 29.6374 | 89.9460 | 90.1833 | 89.9854 | 1476 | 36 | 36 | 612 | 540 | 36 | 180 | 72 | 144 | 144 | 216 | 72 | 6.22318 | 5.67049 | 6.22318 | 28187.7 | 0.858316 | 6810.26 | 2416.04 | 2814.86 | 0 | 0 | 0 | 5290.27 | 0.18768 | 0.218661 | 0 | 0 | 0 | 62.004672 | 58.847082 | 60.943182 | 5.210929 | 4.702802 | 5.075432 | 37.815972 | 12.686382 | 31.567682 | 0.3848578 | 0.01513615 | 0.1690295 | 23.840972 | 4.466282 | 13.609682 | 61.183972 | 59.343482 | 60.191982 | 0.07206217 | 0.003928235 | 0.02109226 | 4.940767 | 4.74311 | 4.964597 | 14.570635 | 0.82737 | 4.244285 | 0.2827 | 1.1222
str_m3_o1_o17_pcu_sym.90.cif | 3 | 1 | 17 | 16333.4 | 32.2789 | 30.0464 | 30.0092 | 91.3250 | 90.8906 | 90.1063 | 1368 | 36 | 36 | 648 | 108 | 36 | 180 | 180 | 36 | 360 | 216 | 72 | 6.40748 | 4.01449 | 6.40739 | 29093.5 | 2.24609 | 4083.77 | 1403.67 | 624.94 | 0 | 0 | 0 | 2354.25 | 0.08092 | 0.036027 | 0 | 0 | 0 | 62.527172 | 59.802882 | 60.583282 | 4.324286 | 3.961404 | 4.159514 | 44.837872 | 19.593582 | 38.835082 | 1.080504 | 0.03862637 | 0.3878372 | 17.007372 | 4.413682 | 5.592882 | 62.440472 | 59.025782 | 61.092482 | 0.03983861 | 0.00244897 | 0.01225709 | 4.203179 | 3.842078 | 4.231709 | 9.468732 | 0.63677 | 2.893591 | 0.1602 | 0.6107
str_m3_o1_o17_pcu_sym.91.cif | 3 | 1 | 17 | 21980.8 | 32.0261 | 29.5125 | 30.0309 | 89.0437 | 91.5464 | 89.9976 | 1476 | 36 | 36 | 648 | 504 | 36 | 180 | 180 | 108 | 180 | 216 | 72 | 6.5441 | 5.26241 | 6.44098 | 28370 | 0.880183 | 6123.64 | 2158.49 | 2452.32 | 0 | 0 | 0 | 5890.75 | 0.20764 | 0.235905 | 0 | 0 | 0 | 62.684972 | 59.866282 | 59.715082 | 2.745633 | 2.107803 | 2.507416 | 54.302272 | 30.958182 | 48.185082 | 1.611202 | 0.06361461 | 0.5941913 | 26.509272 | 6.495082 | 4.737282 | 61.515672 | 59.155882 | 60.052182 | 0.06157192 | 0.003575848 | 0.002615919 | 2.539189 | 2.044375 | 2.56003 | 24.224408 | 1.747366 | 1.02081 | -0.0211 | 1.2748
str_m3_o1_o17_pcu_sym.92.cif | 3 | 1 | 17 | 13178.3 | 32.1234 | 29.5255 | 29.8940 | 90.1382 | 90.0286 | 89.9387 | 1044 | 36 | 36 | 540 | 252 | 36 | 180 | 180 | 36 | 144 | 216 | 72 | 6.94596 | 4.93447 | 6.86721 | 28353.1 | 0.865531 | 7445.42 | 2625.96 | 3033.93 | 0 | 0 | 0 | 8365.31 | 0.29504 | 0.340878 | 0 | 0 | 0 | 64.412072 | 58.652382 | 62.328882 | 6.904677 | 5.954228 | 6.690544 | 30.029972 | 9.138882 | 25.119582 | 0.219224 | 0.01253576 | 0.1320504 | 12.255272 | 5.769882 | 6.550682 | 61.531772 | 57.883982 | 60.790382 | 0.03807775 | 0.004522586 | 0.006389291 | 6.339892 | 5.832953 | 6.42998 | 6.00005 | 0.774576 | 0.992678 | 0.0246 | 0.4422
str_m3_o1_o17_pcu_sym.93.cif | 3 | 1 | 17 | 13524.1 | 32.1536 | 29.4734 | 29.9988 | 89.8036 | 90.0831 | 89.9420 | 1116 | 36 | 36 | 540 | 252 | 36 | 180 | 180 | 72 | 216 | 216 | 72 | 7.27748 | 5.92256 | 7.27396 | 28428.9 | 0.791942 | 7003.49 | 2463.51 | 3110.72 | 0 | 0 | 0 | 7709.93 | 0.2712 | 0.342449 | 0 | 0 | 0 | 63.939172 | 60.372482 | 62.681282 | 5.867858 | 5.24517 | 5.93428 | 41.192872 | 13.069382 | 34.093482 | 0.7191236 | 0.02311429 | 0.2523643 | 2.477572 | 5.825582 | 3.824582 | 63.158172 | 59.892782 | 61.081882 | 0.0004584409 | 0.00340873 | 0.0008503338 | 5.786832 | 5.26807 | 5.475721 | 0.079142 | 0.646408 | 0.155136 | -0.0346 | -0.0399
str_m3_o1_o17_pcu_sym.94.cif | 3 | 1 | 17 | 13090.2 | 32.3363 | 29.4652 | 30.0467 | 89.5983 | 88.9880 | 91.6194 | 1332 | 36 | 36 | 684 | 288 | 36 | 180 | 180 | 36 | 288 | 216 | 72 | 7.04372 | 5.96517 | 7.04336 | 28611.7 | 0.92696 | 6000.31 | 2097.16 | 2262.4 | 0 | 0 | 0 | 6413.02 | 0.22414 | 0.241801 | 0 | 0 | 0 | 65.495472 | 62.106582 | 65.322582 | 7.740279 | 7.113436 | 7.919642 | 27.943872 | 8.773182 | 22.810782 | 0.1687598 | 0.009869979 | 0.1056974 | 24.924272 | 4.461482 | 11.376982 | 64.085572 | 63.460282 | 63.314382 | 0.1612504 | 0.002986967 | 0.02572153 | 7.310881 | 7.335572 | 7.399215 | 22.034163 | 0.406782 | 3.472775 | 0.2976 | 2.0717
str_m3_o1_o17_pcu_sym.95.cif | 3 | 1 | 17 | 14100.4 | 32.1519 | 29.4769 | 30.0012 | 90.1220 | 90.0865 | 90.0181 | 1044 | 36 | 36 | 540 | 252 | 36 | 180 | 36 | 36 | 144 | 216 | 72 | 7.2957 | 6.64586 | 7.28998 | 28433.2 | 0.961909 | 6628.05 | 2331.1 | 2423.41 | 0 | 0 | 0 | 8202.41 | 0.28848 | 0.299904 | 0 | 0 | 0 | 64.346772 | 61.342282 | 62.605682 | 5.771482 | 5.200895 | 5.533786 | 49.304772 | 18.559682 | 40.697182 | 1.859862 | 0.04744546 | 0.4639727 | 11.414672 | 4.029282 | 6.692082 | 62.109272 | 61.032182 | 62.445782 | 0.04309807 | 0.003269411 | 0.005510482 | 5.292155 | 5.109805 | 5.379074 | 8.135622 | 0.639191 | 1.023405 | 0.0316 | 0.5616
str_m3_o1_o17_pcu_sym.96.cif | 3 | 1 | 17 | 14531 | 32.4476 | 29.5431 | 30.0167 | 90.0799 | 91.2322 | 90.9260 | 1188 | 36 | 36 | 684 | 144 | 36 | 180 | 36 | 180 | 144 | 216 | 72 | 8.55165 | 7.51542 | 8.55136 | 28763.6 | 0.897122 | 5637.02 | 1959.77 | 2184.51 | 0 | 0 | 0 | 7018.9 | 0.24402 | 0.272003 | 0 | 0 | 0 | 61.093372 | 59.175282 | 60.255582 | 5.104157 | 4.866995 | 5.095382 | 43.047872 | 15.384282 | 35.447082 | 0.9116303 | 0.03248228 | 0.3344436 | 3.623472 | 4.348382 | 3.017982 | 60.456272 | 59.365682 | 59.884882 | 0.002677035 | 0.003014245 | 0.0004473195 | 5.033287 | 4.886518 | 5.028305 | 0.531334 | 0.616232 | 0.088871 | -0.0373 | -0.0049
str_m3_o1_o17_pcu_sym.97.cif | 3 | 1 | 17 | 13738.9 | 32.1103 | 29.5269 | 29.9242 | 88.9928 | 89.8352 | 89.9479 | 1404 | 36 | 36 | 648 | 504 | 36 | 180 | 36 | 36 | 180 | 216 | 72 | 6.75924 | 5.54765 | 6.62738 | 28367.1 | 0.821237 | 6732.07 | 2373.19 | 2889.78 | 0 | 0 | 0 | 6475.09 | 0.22826 | 0.277947 | 0 | 0 | 0 | 65.030872 | 60.176082 | 62.376682 | 6.469266 | 5.5649 | 6.126873 | 47.776572 | 15.319782 | 38.449382 | 1.419466 | 0.03305214 | 0.3425238 | 11.803972 | 8.048482 | 8.197782 | 61.938472 | 59.946482 | 61.516382 | 0.02793528 | 0.007424175 | 0.02421591 | 5.875776 | 5.614336 | 6.013545 | 4.749559 | 1.321038 | 4.022867 | 0.2307 | 0.2818
str_m3_o1_o17_pcu_sym.98.cif | 3 | 1 | 17 | 19419.5 | 32.1741 | 29.4179 | 30.1064 | 90.6315 | 90.0052 | 89.9950 | 1296 | 36 | 36 | 612 | 432 | 36 | 180 | 36 | 36 | 180 | 216 | 72 | 7.52861 | 6.69213 | 7.43399 | 28493.8 | 0.788158 | 6446.35 | 2262.37 | 2870.45 | 0 | 0 | 0 | 7518.38 | 0.26386 | 0.334781 | 0 | 0 | 0 | 65.548972 | 63.152782 | 65.149282 | 4.020716 | 3.76004 | 4.058848 | 61.709472 | 31.493382 | 50.405182 | 3.649033 | 0.1017843 | 1.258967 | 44.871472 | 8.798382 | 15.533682 | 63.495472 | 63.296982 | 64.624782 | 0.3633564 | 0.006277196 | 0.02211694 | 3.637653 | 3.764515 | 3.955102 | 99.787714 | 1.665797 | 5.586412 | 0.3076 | 6.9343
str_m3_o1_o17_pcu_sym.99.cif | 3 | 1 | 17 | 14463 | 32.3177 | 29.4885 | 29.8731 | 89.8352 | 89.9154 | 90.1567 | 1332 | 36 | 36 | 540 | 216 | 36 | 180 | 36 | 36 | 360 | 72 | 72 | 6.5471 | 4.61284 | 6.53801 | 28468.8 | 1.10813 | 6183.97 | 2172.19 | 1960.23 | 0 | 0 | 0 | 4674.01 | 0.16418 | 0.148159 | 0 | 0 | 0 | 67.563372 | 66.306182 | 66.048282 | 5.163735 | 5.076105 | 5.047362 | 58.464172 | 28.342482 | 46.882782 | 4.157775 | 0.09070732 | 1.007052 | 49.839572 | 7.511682 | 3.610582 | 64.954672 | 65.666782 | 65.667982 | 0.7938118 | 0.00682431 | 0.01507986 | 4.357969 | 4.978179 | 4.986268 | 181.969641 | 1.369474 | 3.021253 | 0.1194 | 11.3822
str_m3_o1_o18_pcu_sym.1.cif | 3 | 1 | 18 | 12406.9 | 29.5408 | 32.1502 | 31.0430 | 90.0797 | 67.8468 | 89.9889 | 1116 | 36 | 36 | 576 | 324 | 36 | 180 | 36 | 36 | 144 | 72 | 72 | 7.80424 | 6.75121 | 7.8042 | 27306.4 | 0.754492 | 6394.3 | 2341.69 | 3103.66 | 0 | 0 | 0 | 8018.24 | 0.29364 | 0.389189 | 0 | 0 | 0 | 66.720372 | 62.573782 | 64.831982 | 6.851405 | 6.20466 | 6.823929 | 29.610172 | 7.937982 | 22.842582 | 0.2121884 | 0.01191273 | 0.1301776 | 4.227972 | 5.906982 | 5.991882 | 64.866272 | 63.061282 | 64.194182 | 0.01416147 | 0.005577542 | 0.008245412 | 6.605333 | 6.258268 | 6.685796 | 2.141802 | 0.890336 | 1.23204 | 0.0331 | 0.1065
str_m3_o1_o18_pcu_sym.10.cif | 3 | 1 | 18 | 22019.7 | 30.1380 | 31.8871 | 29.3023 | 90.0959 | 71.5267 | 89.8219 | 1656 | 36 | 36 | 684 | 216 | 36 | 180 | 36 | 144 | 576 | 72 | 72 | 6.26072 | 3.82738 | 6.18544 | 26708.6 | 1.36902 | 3096.84 | 1159.49 | 846.95 | 0 | 0 | 0 | 1892.57 | 0.07086 | 0.05176 | 0 | 0 | 0 | 71.195972 | 70.974682 | 70.524682 | 1.483839 | 1.335327 | 1.530797 | 58.040272 | 49.349982 | 54.787982 | 1.031386 | 0.2701172 | 0.72486 | 35.891172 | 4.228082 | 14.532782 | 71.500972 | 70.984382 | 70.998982 | 0.09185411 | 0.001221633 | 0.01010913 | 1.30435 | 1.362366 | 1.350977 | 70.350937 | 0.895803 | 7.475348 | 0.1957 | 1.9957
str_m3_o1_o18_pcu_sym.100.cif | 3 | 1 | 18 | 18886.6 | 29.6265 | 31.9505 | 31.1931 | 90.9062 | 67.0352 | 90.4767 | 1404 | 36 | 36 | 576 | 180 | 36 | 180 | 36 | 180 | 432 | 72 | 72 | 6.56728 | 5.87156 | 6.536 | 27183.2 | 1.15373 | 4622.76 | 1700.59 | 1474 | 0 | 0 | 0 | 3843.7 | 0.1414 | 0.122559 | 0 | 0 | 0 | 61.511672 | 59.752282 | 60.575282 | 2.85917 | 2.558677 | 2.836625 | 43.622272 | 14.087882 | 32.700182 | 0.540632 | 0.01852107 | 0.1871115 | 6.063372 | 5.438382 | 6.689982 | 61.408472 | 59.770082 | 60.608282 | 0.009880021 | 0.002493832 | 0.004929421 | 2.798582 | 2.596561 | 2.814604 | 3.526836 | 0.959476 | 1.749621 | 0.046 | 0.1395
str_m3_o1_o18_pcu_sym.101.cif | 3 | 1 | 18 | 19208.1 | 29.5614 | 32.0042 | 30.5195 | 90.2503 | 67.3877 | 89.9157 | 1188 | 36 | 36 | 576 | 180 | 36 | 180 | 36 | 72 | 216 | 288 | 72 | 6.07318 | 4.45176 | 6.07304 | 26654.1 | 1.19665 | 6016.82 | 2257.37 | 1886.4 | 0 | 0 | 0 | 3779.56 | 0.1418 | 0.118497 | 0 | 0 | 0 | 83.678972 | 85.632882 | 83.344282 | 2.901958 | 2.463721 | 2.776318 | 48.699772 | 17.514982 | 40.824782 | 0.8210182 | 0.02406277 | 0.2439804 | 9.704672 | 4.055782 | 3.935582 | 84.438072 | 85.306182 | 82.294782 | 0.01701366 | 0.001020403 | 0.001452512 | 2.653084 | 2.438721 | 2.780296 | 6.406372 | 0.417999 | 0.521908 | 0.0083 | 0.3072
str_m3_o1_o18_pcu_sym.102.cif | 3 | 1 | 18 | 36879.5 | 30.2024 | 32.3336 | 31.2185 | 94.2189 | 70.6242 | 90.7918 | 2124 | 36 | 36 | 864 | 756 | 36 | 180 | 144 | 36 | 288 | 288 | 72 | 4.05711 | 2.21208 | 4.05679 | 28680.1 | 2.13529 | 0 | 0 | 0 | 763.323 | 266.151 | 124.644 | 0 | 0 | 0 | 145.695 | 0.00508 | 0.002379 | 2.477572 | 3.017982 | 3.017982 | 0 | 0 | 0 | 2.477572 | 3.017982 | 3.017982 | 0 | 0 | 0 | 2.477572 | 3.017982 | 3.017982 | 2.477572 | 3.017982 | 3.017982 | 0 | 0 | 0 | 0 | 0 | 0 | NaN | NaN | NaN | 0 | 0
str_m3_o1_o18_pcu_sym.103.cif | 3 | 1 | 18 | 17885.8 | 29.8305 | 32.1657 | 30.8373 | 89.3562 | 65.4435 | 89.7846 | 1836 | 36 | 36 | 1008 | 612 | 36 | 180 | 144 | 36 | 144 | 288 | 72 | 5.26756 | 3.92984 | 4.82122 | 26911 | 1.10366 | 3720.16 | 1382.39 | 1252.55 | 0 | 0 | 0 | 1684.09 | 0.06258 | 0.056702 | 0 | 0 | 0 | 70.651972 | 69.914282 | 69.820982 | 2.01277 | 2.009236 | 2.01277 | 67.018472 | 56.195782 | 65.266782 | 1.996908 | 0.3528945 | 1.626514 | 65.049572 | 27.396382 | 52.575682 | 68.299472 | 69.617882 | 69.275382 | 0.8598441 | 0.02889443 | 0.2340684 | 1.147217 | 1.94646 | 1.751943 | 748.754612 | 14.829758 | 133.471417 | 3.6697 | 14.8622
str_m3_o1_o18_pcu_sym.104.cif | 3 | 1 | 18 | 13415.3 | 29.7176 | 32.1230 | 31.0818 | 90.7575 | 67.2251 | 89.3669 | 1188 | 36 | 36 | 612 | 324 | 36 | 180 | 144 | 36 | 180 | 288 | 72 | 7.36342 | 6.78105 | 7.34463 | 27351.3 | 0.814472 | 6228.88 | 2277.36 | 2796.12 | 0 | 0 | 0 | 7342.18 | 0.26844 | 0.329588 | 0 | 0 | 0 | 11588.71 | 11407.35 | 11501.36 | 6.943594 | 6.793296 | 7.211028 | 81.354272 | 110.356482 | 91.508582 | 5.243811 | 1.486087 | 2.650533 | 61.286272 | 52.841982 | 37.601082 | 12384.03 | 8458.245282 | 11433.77 | 0.6948782 | 0.1500078 | 0.1285249 | 6.19395 | 6.552205 | 6.665792 | 112.074417 | 22.871356 | 19.261982 | -0.2882 | 7.3096
str_m3_o1_o18_pcu_sym.105.cif | 3 | 1 | 18 | 22063 | 29.8460 | 31.9410 | 30.8465 | 89.8674 | 68.5995 | 88.7321 | 1764 | 36 | 36 | 648 | 468 | 36 | 180 | 144 | 36 | 468 | 288 | 108 | 5.26319 | 2.75167 | 5.26319 | 27371.6 | 1.33853 | 0 | 0 | 0 | 3171.73 | 1158.77 | 865.699 | 0 | 0 | 0 | 1213.11 | 0.04432 | 0.033111 | 85.158372 | 87.489882 | 83.927282 | 1.195109 | 1.099832 | 1.26316 | 59.965272 | 27.485582 | 51.985782 | 0.9663418 | 0.03737479 | 0.299438 | 50.351672 | 4.340482 | 7.742982 | 85.433472 | 81.967082 | 83.844082 | 0.1860717 | 0.001609029 | 0.01323936 | 1.161129 | 1.106554 | 1.254925 | 160.090354 | 1.452636 | 10.539375 | 0.2566 | 4.0698
str_m3_o1_o18_pcu_sym.106.cif | 3 | 1 | 18 | 36796.2 | 30.0092 | 32.3345 | 30.6230 | 92.5534 | 69.4095 | 91.5114 | 1224 | 36 | 36 | 576 | 144 | 36 | 180 | 180 | 36 | 252 | 288 | 108 | 5.70074 | 4.63134 | 5.70074 | 27786.8 | 2.19894 | 4538.98 | 1633.5 | 742.857 | 0 | 0 | 0 | 2775.9 | 0.0999 | 0.045431 | 0 | 0 | 0 | 68.436372 | 66.476582 | 67.530882 | 1.446725 | 1.18434 | 1.384333 | 66.691272 | 51.109082 | 59.869782 | 1.354776 | 0.1749393 | 0.7468706 | 57.104072 | 10.463882 | 13.299182 | 65.260972 | 66.406982 | 66.635282 | 0.2898859 | 0.003125323 | 0.008011697 | 1.107343 | 1.212291 | 1.316826 | 261.523421 | 2.575452 | 6.078012 | 0.1798 | 10.5517
str_m3_o1_o18_pcu_sym.107.cif | 3 | 1 | 18 | 16588.6 | 29.5334 | 31.9587 | 31.0889 | 89.9189 | 66.8392 | 89.7604 | 1836 | 36 | 36 | 792 | 756 | 36 | 180 | 180 | 36 | 216 | 288 | 108 | 6.08339 | 3.76323 | 6.08335 | 26978.1 | 1.02107 | 4281.58 | 1587.06 | 1554.31 | 0 | 0 | 0 | 2177.13 | 0.0807 | 0.079035 | 0 | 0 | 0 | 60.689972 | 58.518482 | 59.373582 | 2.081044 | 1.55206 | 1.894934 | 51.470272 | 27.093082 | 46.796682 | 0.9604367 | 0.05986039 | 0.4339848 | 44.698972 | 3.592382 | 13.434682 | 58.588872 | 58.334282 | 59.038982 | 0.2088241 | 0.0008077837 | 0.01255682 | 1.676706 | 1.640904 | 1.809622 | 124.419753 | 0.491787 | 6.931977 | 0.1949 | 3.4507
str_m3_o1_o18_pcu_sym.108.cif | 3 | 1 | 18 | 24647.8 | 29.6044 | 31.8203 | 30.9789 | 90.0328 | 66.2578 | 89.7497 | 1116 | 36 | 36 | 576 | 108 | 108 | 108 | 180 | 36 | 144 | 288 | 108 | 5.8183 | 3.68813 | 5.81809 | 26712.6 | 1.53219 | 4927.94 | 1844.8 | 1204.03 | 0 | 0 | 0 | 2833.67 | 0.10608 | 0.069234 | 0 | 0 | 0 | 77.882272 | 77.347382 | 76.972282 | 1.99645 | 1.793584 | 2.032198 | 60.469472 | 54.154082 | 58.639482 | 1.447151 | 0.3882131 | 1.096958 | 52.719272 | 6.376582 | 9.183782 | 78.191672 | 77.792482 | 77.042682 | 0.2937057 | 0.002977953 | 0.004503445 | 1.634503 | 1.747336 | 1.900437 | 179.511474 | 1.702577 | 2.367319 | 0.0376 | 7.1658
str_m3_o1_o18_pcu_sym.109.cif | 3 | 1 | 18 | 13991.3 | 29.7457 | 32.0396 | 30.9803 | 91.0159 | 68.1732 | 90.7041 | 1224 | 36 | 36 | 612 | 324 | 108 | 108 | 180 | 36 | 216 | 288 | 108 | 7.41132 | 6.75577 | 7.33518 | 27404 | 0.847805 | 6084.97 | 2220.47 | 2619.08 | 0 | 0 | 0 | 6768.25 | 0.24698 | 0.291317 | 0 | 0 | 0 | 68.651172 | 66.187982 | 67.153082 | 5.480055 | 4.985648 | 5.335887 | 33.215472 | 10.380782 | 28.087082 | 0.2809532 | 0.01265072 | 0.1380572 | 14.365972 | 4.254182 | 4.368282 | 66.653972 | 66.031582 | 66.083582 | 0.02956837 | 0.001293661 | 0.005574893 | 5.134962 | 4.893784 | 5.135384 | 5.752487 | 0.264083 | 1.084499 | 0.0599 | 0.3956
str_m3_o1_o18_pcu_sym.11.cif | 3 | 1 | 18 | 12406.9 | 29.5402 | 32.1581 | 31.0524 | 90.1106 | 67.7823 | 89.9999 | 1116 | 36 | 36 | 576 | 324 | 108 | 108 | 180 | 36 | 144 | 288 | 108 | 7.7522 | 6.75354 | 7.7522 | 27308.2 | 0.75444 | 6286.42 | 2302.02 | 3051.3 | 0 | 0 | 0 | 8069.58 | 0.2955 | 0.391681 | 0 | 0 | 0 | 65.590272 | 62.352182 | 65.008682 | 6.689826 | 6.115597 | 6.710024 | 34.508772 | 12.929582 | 29.196982 | 0.3708662 | 0.01711145 | 0.1885644 | 27.180372 | 3.496982 | 4.012182 | 65.716572 | 63.361382 | 64.231282 | 0.1418324 | 0.002941911 | 0.002313229 | 6.562792 | 6.221723 | 6.510603 | 21.589979 | 0.472372 | 0.354946 | -0.0078 | 1.7232
str_m3_o1_o18_pcu_sym.111.cif | 3 | 1 | 18 | 14026.8 | 29.5674 | 32.1397 | 30.6137 | 90.0357 | 68.6968 | 90.0348 | 1188 | 36 | 36 | 576 | 288 | 108 | 108 | 180 | 72 | 216 | 288 | 108 | 7.52502 | 6.34092 | 7.52474 | 27104 | 0.859369 | 5948.98 | 2194.87 | 2554.05 | 0 | 0 | 0 | 6623.13 | 0.24436 | 0.284348 | 0 | 0 | 0 | 67.093572 | 63.358882 | 64.656082 | 5.274959 | 4.937548 | 5.185117 | 37.993572 | 13.235682 | 31.549382 | 0.4526407 | 0.01770896 | 0.1975005 | 22.417972 | 6.810682 | 5.741182 | 65.647272 | 63.080782 | 64.023182 | 0.07588331 | 0.005575042 | 0.01095047 | 5.036894 | 4.783664 | 4.98371 | 15.050432 | 1.164268 | 2.195055 | 0.0754 | 0.9862
str_m3_o1_o18_pcu_sym.112.cif | 3 | 1 | 18 | 15289 | 29.8302 | 31.9059 | 30.9873 | 90.8692 | 66.7368 | 88.4454 | 1260 | 36 | 36 | 576 | 324 | 108 | 108 | 180 | 36 | 252 | 288 | 36 | 6.9394 | 6.40689 | 6.9394 | 27074 | 0.937747 | 5688.02 | 2100.92 | 2240.39 | 0 | 0 | 0 | 5768.93 | 0.21308 | 0.227225 | 0 | 0 | 0 | 66.686572 | 65.714082 | 66.502382 | 4.709268 | 4.691929 | 4.838014 | 57.297472 | 18.820682 | 40.472482 | 3.75986 | 0.03274249 | 0.3883511 | 48.412772 | 5.477882 | 3.432382 | 64.264572 | 66.018582 | 66.092582 | 0.5868075 | 0.003662764 | 0.006213618 | 4.084204 | 4.724299 | 4.684427 | 143.533637 | 0.774528 | 1.325115 | 0.039 | 8.9157
str_m3_o1_o18_pcu_sym.113.cif | 3 | 1 | 18 | 20249.3 | 29.4874 | 32.0730 | 30.8384 | 90.0198 | 66.8474 | 89.3684 | 1404 | 36 | 36 | 648 | 396 | 72 | 108 | 180 | 36 | 216 | 288 | 36 | 6.44451 | 4.3329 | 6.40461 | 26814.5 | 1.25399 | 4904.5 | 1829.05 | 1458.59 | 0 | 0 | 0 | 3343.76 | 0.1247 | 0.099443 | 0 | 0 | 0 | 67.541972 | 65.885282 | 67.145882 | 2.444243 | 2.168411 | 2.40795 | 55.016472 | 24.510782 | 46.565182 | 1.54349 | 0.05515746 | 0.527959 | 14.393872 | 8.464582 | 3.893682 | 67.809272 | 66.223582 | 66.947682 | 0.02173902 | 0.006187868 | 0.00504215 | 2.396947 | 2.126197 | 2.320856 | 9.060394 | 2.907388 | 2.170367 | -0.0232 | 0.3149
str_m3_o1_o18_pcu_sym.114.cif | 3 | 1 | 18 | 18888 | 29.9888 | 31.9847 | 29.6038 | 90.3129 | 72.3128 | 90.0726 | 1548 | 36 | 36 | 684 | 360 | 72 | 108 | 180 | 36 | 252 | 180 | 36 | 5.90281 | 3.85761 | 5.15378 | 27052.8 | 1.15938 | 5471.75 | 2022.62 | 1744.57 | 0 | 0 | 0 | 2841.62 | 0.10504 | 0.0906 | 0 | 0 | 0 | 67.434872 | 66.748982 | 66.433482 | 2.642895 | 2.113479 | 2.709842 | 49.430372 | 21.277082 | 43.270382 | 0.8058767 | 0.03376747 | 0.295648 | 20.040172 | 3.551182 | 9.206582 | 67.740172 | 66.282582 | 65.993382 | 0.02860017 | 0.001275942 | 0.006797967 | 2.47059 | 2.123978 | 2.478605 | 11.564676 | 0.600132 | 2.739915 | 0.1043 | 0.5161
str_m3_o1_o18_pcu_sym.115.cif | 3 | 1 | 18 | 18137.7 | 29.3978 | 32.3896 | 31.8638 | 90.6762 | 69.9717 | 90.7373 | 1872 | 36 | 36 | 900 | 648 | 72 | 108 | 180 | 144 | 144 | 180 | 36 | 5.01489 | 3.61053 | 5.0148 | 28502.1 | 1.05672 | 4602.8 | 1614.9 | 1528.21 | 0 | 0 | 0 | 1644 | 0.05768 | 0.054584 | 0 | 0 | 0 | 41.965172 | 18.558082 | 35.790482 | 0.3493993 | 0.02692183 | 0.186479 | 4.968072 | 3.017982 | 3.017982 | 0.003776664 | 0.0002095084 | 0.001543746 | 5.684372 | 3.017982 | 4.015782 | 42.319472 | 22.190182 | 40.614882 | 0.003677423 | 0.0003693963 | 0.0007112258 | 0.305182 | 0.03279909 | 0.2437906 | 12.037884 | 11.251135 | 2.914447 | 0.0062 | 0.06
str_m3_o1_o18_pcu_sym.116.cif | 3 | 1 | 18 | 13487.9 | 29.8962 | 32.0912 | 30.9244 | 90.0480 | 68.6909 | 90.0181 | 1260 | 36 | 36 | 612 | 396 | 72 | 108 | 180 | 36 | 180 | 180 | 36 | 7.00854 | 5.77828 | 6.77039 | 27640.6 | 0.810306 | 6716.73 | 2430.02 | 2998.89 | 0 | 0 | 0 | 6561.34 | 0.23738 | 0.292951 | 0 | 0 | 0 | 99.330372 | 91.118482 | 98.235882 | 6.158676 | 5.7805 | 6.340742 | 52.024672 | 15.448882 | 40.193082 | 1.939457 | 0.03623989 | 0.4129331 | 24.181872 | 3.017982 | 4.240882 | 91.086272 | 95.592282 | 94.713682 | 0.08931709 | 0.0001037967 | 0.006005383 | 5.74621 | 5.777438 | 5.793267 | 15.52811 | 0.017948 | 1.035578 | 0.0796 | 1.2033
str_m3_o1_o18_pcu_sym.117.cif | 3 | 1 | 18 | 20567.5 | 29.5752 | 32.2055 | 31.0687 | 90.0288 | 66.0191 | 90.3852 | 1116 | 36 | 36 | 576 | 180 | 72 | 72 | 180 | 36 | 144 | 180 | 36 | 7.23481 | 4.41537 | 7.23416 | 27037.4 | 1.26319 | 5493.97 | 2031.99 | 1608.62 | 0 | 0 | 0 | 5027.87 | 0.18596 | 0.147214 | 0 | 0 | 0 | 72.452772 | 71.299282 | 72.092182 | 3.135199 | 2.858656 | 3.173429 | 59.303472 | 38.689182 | 51.538682 | 2.38627 | 0.1619108 | 1.245115 | 42.986372 | 4.059682 | 19.649782 | 71.450772 | 71.433682 | 70.903982 | 0.3284551 | 0.0007730643 | 0.02166525 | 2.714632 | 2.859273 | 2.956329 | 120.873324 | 0.270101 | 7.321101 | 0.4297 | 6.7396
str_m3_o1_o18_pcu_sym.118.cif | 3 | 1 | 18 | 13702.2 | 29.5475 | 32.1511 | 31.0017 | 90.0985 | 67.7270 | 89.9606 | 1116 | 36 | 36 | 576 | 252 | 72 | 72 | 180 | 36 | 144 | 72 | 36 | 7.50525 | 6.31361 | 7.50512 | 27253.7 | 0.834871 | 6436.44 | 2361.68 | 2828.79 | 0 | 0 | 0 | 7366.67 | 0.2703 | 0.323763 | 0 | 0 | 0 | 70.561272 | 68.512882 | 67.801382 | 6.374429 | 6.214141 | 6.164879 | 34.936172 | 11.235782 | 29.100282 | 0.3466743 | 0.01504868 | 0.1654771 | 32.235472 | 4.506882 | 9.745582 | 68.113372 | 67.073882 | 68.735882 | 0.2052225 | 0.002021573 | 0.01812118 | 5.902935 | 5.930398 | 6.217242 | 34.731415 | 0.340542 | 2.91175 | 0.2206 | 2.7843
str_m3_o1_o18_pcu_sym.119.cif | 3 | 1 | 18 | 18171 | 29.4833 | 32.4221 | 30.9735 | 89.9858 | 68.0198 | 90.0051 | 1404 | 36 | 36 | 576 | 324 | 72 | 72 | 180 | 36 | 360 | 72 | 72 | 7.2203 | 6.4724 | 7.07914 | 27455.8 | 1.09903 | 4962.1 | 1807.3 | 1644.46 | 0 | 0 | 0 | 4923.37 | 0.17932 | 0.163162 | 0 | 0 | 0 | 78.770572 | 77.103482 | 77.596882 | 3.350564 | 3.070772 | 3.237868 | 58.414272 | 32.489982 | 49.307682 | 2.623174 | 0.08208684 | 0.8784052 | 51.925872 | 4.223582 | 6.651982 | 76.159072 | 77.262582 | 77.729882 | 0.4368279 | 0.001359309 | 0.003511089 | 2.735639 | 3.126939 | 3.301271 | 159.520701 | 0.434274 | 1.062493 | 0.0391 | 7.9129
str_m3_o1_o18_pcu_sym.12.cif | 3 | 1 | 18 | 20291.6 | 29.7491 | 32.1795 | 30.4672 | 89.4488 | 75.0929 | 89.1912 | 1836 | 36 | 36 | 756 | 612 | 72 | 72 | 180 | 36 | 324 | 72 | 72 | 4.9416 | 3.50462 | 4.90524 | 28181.6 | 1.19565 | 4427.04 | 1570.9 | 1313.85 | 0 | 0 | 0 | 1436.14 | 0.05096 | 0.042621 | 0 | 0 | 0 | 51.620672 | 49.484982 | 50.794182 | 1.454459 | 0.4125993 | 1.114663 | 32.939472 | 5.277482 | 17.531282 | 0.07835755 | 0.002030397 | 0.0208165 | 19.227572 | 3.679882 | 8.444182 | 51.259072 | 49.183382 | 50.103182 | 0.02164935 | 0.0008969229 | 0.006643143 | 1.287405 | 0.3388348 | 0.9916665 | 16.79946 | 2.644433 | 6.69227 | 0.1166 | 0.4211
str_m3_o1_o18_pcu_sym.120.cif | 3 | 1 | 18 | 16767.9 | 29.8316 | 32.4416 | 31.3348 | 91.1303 | 67.7606 | 90.7609 | 1692 | 36 | 36 | 792 | 576 | 72 | 72 | 180 | 144 | 144 | 72 | 72 | 7.09021 | 5.41323 | 7.09021 | 28063.4 | 0.992191 | 4787.28 | 1705.88 | 1719.3 | 0 | 0 | 0 | 4757.31 | 0.16952 | 0.170854 | 0 | 0 | 0 | 1074.734972 | 1087.843282 | 1077.406982 | 3.956995 | 3.917956 | 3.92039 | 96.487972 | 125.806982 | 105.143082 | 3.975489 | 1.604023 | 2.612975 | 81.152072 | 93.980182 | 59.219382 | 1338.169972 | 1144.083082 | 1137.984182 | 1.043458 | 0.1380435 | 0.294044 | 2.994716 | 3.64116 | 3.681016 | 348.084608 | 37.874055 | 79.80133 | 2.6158 | 15.1819
str_m3_o1_o18_pcu_sym.121.cif | 3 | 1 | 18 | 13921.8 | 29.5035 | 32.1546 | 30.9400 | 90.0648 | 66.7344 | 89.9453 | 1440 | 36 | 36 | 684 | 540 | 72 | 72 | 180 | 36 | 144 | 72 | 72 | 6.63121 | 5.17778 | 6.6289 | 26965.1 | 0.85733 | 5938.58 | 2202.32 | 2568.81 | 0 | 0 | 0 | 5307.81 | 0.19684 | 0.229596 | 0 | 0 | 0 | 63.318972 | 61.134182 | 62.452682 | 4.439548 | 4.133776 | 4.453627 | 44.945272 | 15.212682 | 37.001982 | 1.047077 | 0.02965852 | 0.3263802 | 14.554072 | 4.979582 | 3.017982 | 63.473672 | 60.489182 | 63.125582 | 0.02250427 | 0.004374434 | 0.002377566 | 4.497867 | 3.984822 | 4.543953 | 4.998318 | 1.096676 | 0.522714 | -0.0278 | 0.2524
str_m3_o1_o18_pcu_sym.122.cif | 3 | 1 | 18 | 13991.3 | 29.7711 | 32.1129 | 31.2358 | 90.8367 | 66.7560 | 89.4186 | 1224 | 36 | 36 | 612 | 324 | 72 | 72 | 180 | 36 | 216 | 72 | 72 | 7.2304 | 6.56968 | 7.15281 | 27431.7 | 0.846951 | 6187.35 | 2255.55 | 2663.14 | 0 | 0 | 0 | 7254.03 | 0.26444 | 0.312226 | 0 | 0 | 0 | 85.733572 | 84.718982 | 85.260482 | 6.176181 | 6.010349 | 6.272133 | 44.589572 | 10.735982 | 34.307282 | 0.8640584 | 0.01993382 | 0.2308506 | 31.947872 | 5.460082 | 14.866182 | 83.651372 | 83.911982 | 84.135782 | 0.1988236 | 0.002823183 | 0.03486452 | 6.067721 | 5.742304 | 5.970274 | 32.734653 | 0.491155 | 5.833846 | 0.4483 | 2.7423
str_m3_o1_o18_pcu_sym.123.cif | 3 | 1 | 18 | 17518.6 | 29.6024 | 31.9723 | 30.6182 | 89.6052 | 68.8705 | 90.3315 | 1332 | 36 | 36 | 648 | 216 | 72 | 72 | 180 | 36 | 288 | 108 | 72 | 6.35513 | 5.57385 | 6.35475 | 27028.8 | 1.07627 | 5740.15 | 2123.72 | 1973.21 | 0 | 0 | 0 | 4568.41 | 0.16902 | 0.157042 | 0 | 0 | 0 | 70.977172 | 69.695682 | 70.846882 | 3.365172 | 3.290503 | 3.532896 | 57.900972 | 25.002382 | 47.077882 | 2.856147 | 0.04832007 | 0.6343201 | 37.799972 | 4.712082 | 4.114782 | 70.763272 | 70.388282 | 70.028282 | 0.1525807 | 0.001815214 | 0.001221559 | 3.176607 | 3.362695 | 3.423436 | 47.984571 | 0.539269 | 0.356466 | -0.0104 | 2.6412
str_m3_o1_o18_pcu_sym.124.cif | 3 | 1 | 18 | 18278.2 | 30.2546 | 31.8525 | 30.7659 | 90.5622 | 69.3648 | 90.8610 | 1692 | 36 | 36 | 648 | 504 | 72 | 72 | 180 | 216 | 288 | 108 | 72 | 6.16578 | 5.41333 | 6.16552 | 27743 | 1.09404 | 4775.31 | 1721.26 | 1573.31 | 0 | 0 | 0 | 3361.9 | 0.12118 | 0.110764 | 0 | 0 | 0 | 80.662972 | 80.848082 | 80.045082 | 2.586759 | 2.172451 | 2.483587 | 52.213972 | 21.618882 | 43.621482 | 0.8513694 | 0.0428215 | 0.2989518 | 46.104472 | 3.444982 | 3.017982 | 76.107772 | 83.056982 | 79.833482 | 0.1596711 | 0.001635828 | 0.001044961 | 2.197585 | 2.111805 | 2.435623 | 72.584863 | 0.773837 | 0.428603 | -0.0108 | 2.8886
str_m3_o1_o18_pcu_sym.125.cif | 3 | 1 | 18 | 18562 | 29.5336 | 32.0656 | 30.8348 | 91.0280 | 68.2617 | 90.2175 | 1332 | 36 | 36 | 576 | 144 | 72 | 72 | 180 | 144 | 360 | 72 | 72 | 6.08132 | 5.15925 | 6.08132 | 27119.8 | 1.13655 | 5561.57 | 2050.74 | 1804.36 | 0 | 0 | 0 | 3782.67 | 0.13948 | 0.122723 | 0 | 0 | 0 | 66.294672 | 65.230582 | 65.151282 | 2.949133 | 2.855166 | 2.902521 | 53.846372 | 14.583782 | 40.121682 | 1.645572 | 0.02113996 | 0.262698 | 27.216272 | 4.064182 | 4.538882 | 66.170872 | 64.959982 | 65.242982 | 0.07616097 | 0.002919944 | 0.001987932 | 2.822772 | 2.862973 | 2.906529 | 26.953932 | 1.018879 | 0.68327 | -0.0173 | 1.3595
str_m3_o1_o18_pcu_sym.126.cif | 3 | 1 | 18 | 22781 | 30.0758 | 31.7979 | 30.7426 | 93.1494 | 67.2018 | 88.2676 | 1656 | 36 | 36 | 576 | 324 | 72 | 72 | 180 | 36 | 576 | 72 | 108 | 4.68064 | 3.03525 | 4.4691 | 27020.3 | 1.40006 | 3557.08 | 1316.45 | 940.28 | 2.41566 | 0.894015 | 0.638556 | 999.212 | 0.03698 | 0.026413 | 0 | 0 | 0 | 77.597172 | 83.624182 | 78.218382 | 1.084276 | 0.7485317 | 1.011246 | 58.267672 | 14.254382 | 56.018282 | 0.1457794 | 0.0111233 | 0.1010667 | 58.495972 | 3.017982 | 4.881782 | 76.902372 | 91.571082 | 82.462282 | 0.1385848 | 5.70651e-05 | 0.001606602 | 0.8825512 | 0.7233045 | 0.9066503 | 156.870438 | 0.078816 | 1.770248 | 0.0353 | 3.1558
str_m3_o1_o18_pcu_sym.127.cif | 3 | 1 | 18 | 13487.9 | 29.5091 | 32.1348 | 31.0084 | 90.1039 | 68.4431 | 89.9958 | 1260 | 36 | 36 | 612 | 396 | 72 | 72 | 180 | 36 | 180 | 72 | 108 | 7.312 | 4.99108 | 7.31173 | 27347.5 | 0.818991 | 6453.31 | 2359.74 | 2881.28 | 0 | 0 | 0 | 6385.64 | 0.2335 | 0.285107 | 0 | 0 | 0 | 66.833972 | 64.766082 | 66.447382 | 5.559316 | 5.099637 | 5.700999 | 36.402372 | 9.600482 | 28.403782 | 0.3542879 | 0.01512467 | 0.1582455 | 17.700772 | 4.961182 | 20.619782 | 65.586572 | 65.049382 | 65.009282 | 0.03781908 | 0.003173215 | 0.04670112 | 5.258476 | 5.222043 | 5.27882 | 7.184831 | 0.60705 | 8.838038 | 0.5871 | 0.4673
str_m3_o1_o18_pcu_sym.128.cif | 3 | 1 | 18 | 13992.8 | 29.5155 | 32.1451 | 30.8652 | 89.7656 | 67.3338 | 90.0554 | 1368 | 36 | 36 | 648 | 468 | 72 | 72 | 180 | 36 | 180 | 72 | 108 | 6.90106 | 5.88142 | 6.78147 | 27022.2 | 0.859883 | 5945.81 | 2200.35 | 2558.89 | 0 | 0 | 0 | 5876.78 | 0.21748 | 0.252918 | 0 | 0 | 0 | 64.611172 | 60.721282 | 62.398082 | 4.861943 | 4.345613 | 4.768953 | 45.066872 | 17.016382 | 37.073682 | 1.143731 | 0.0314233 | 0.3626794 | 10.134272 | 4.082482 | 3.477382 | 64.021272 | 60.475582 | 61.707082 | 0.01480047 | 0.005452804 | 0.001243497 | 4.746991 | 4.322144 | 4.662048 | 3.114745 | 1.260335 | 0.266461 | -0.0589 | 0.1308
str_m3_o1_o18_pcu_sym.129.cif | 3 | 1 | 18 | 13646.9 | 29.5927 | 32.1814 | 31.0400 | 90.2817 | 67.4257 | 89.8276 | 1116 | 36 | 36 | 576 | 288 | 72 | 36 | 180 | 36 | 144 | 72 | 108 | 7.74402 | 6.67848 | 7.66615 | 27294.9 | 0.830248 | 6046.34 | 2215.19 | 2668.11 | 0 | 0 | 0 | 7609.27 | 0.27878 | 0.335779 | 0 | 0 | 0 | 76.472772 | 73.772582 | 74.052282 | 6.194154 | 5.895471 | 6.0323 | 46.611172 | 13.398682 | 36.196182 | 1.4554 | 0.02876844 | 0.3376664 | 39.285672 | 6.548982 | 16.773982 | 74.163872 | 72.666882 | 72.713582 | 0.3623094 | 0.008001817 | 0.04789366 | 5.506738 | 5.719336 | 5.682316 | 65.72804 | 1.397683 | 8.420117 | 0.5444 | 4.8352
str_m3_o1_o18_pcu_sym.13.cif | 3 | 1 | 18 | 14568.8 | 29.9141 | 31.9867 | 30.8900 | 90.0803 | 68.6725 | 89.7997 | 1404 | 36 | 36 | 648 | 468 | 72 | 36 | 180 | 36 | 216 | 72 | 108 | 6.49628 | 5.41063 | 6.49612 | 27532.7 | 0.878674 | 6463.55 | 2347.59 | 2671.74 | 0 | 0 | 0 | 4968.56 | 0.18046 | 0.205378 | 0 | 0 | 0 | 60.249072 | 58.253682 | 59.654582 | 3.801679 | 3.585161 | 3.848128 | 43.272272 | 15.504082 | 34.299982 | 0.7147878 | 0.02256878 | 0.2426487 | 2.477572 | 4.403082 | 4.865882 | 59.749672 | 57.994182 | 59.440282 | 5.491187e-05 | 0.002484762 | 0.003390808 | 3.704993 | 3.550855 | 3.765451 | 0.014806 | 0.699065 | 0.899605 | 0.0132 | -0.0354
str_m3_o1_o18_pcu_sym.130.cif | 3 | 1 | 18 | 30536 | 29.7261 | 32.0230 | 30.9060 | 88.7863 | 65.9109 | 89.2839 | 1116 | 36 | 36 | 576 | 180 | 72 | 36 | 144 | 36 | 144 | 72 | 108 | 5.15111 | 3.30093 | 5.09854 | 26851.6 | 1.88839 | 5051.81 | 1881.38 | 996.286 | 0 | 0 | 0 | 1735.15 | 0.06462 | 0.03422 | 0 | 0 | 0 | 60.407972 | 59.737782 | 59.824782 | 1.220949 | 1.124987 | 1.207175 | 59.270472 | 27.517282 | 52.466382 | 0.9300563 | 0.02324469 | 0.2481628 | 46.477172 | 5.363982 | 11.648582 | 60.033972 | 59.888282 | 59.877782 | 0.1227862 | 0.003189678 | 0.01154703 | 1.126005 | 1.11642 | 1.161773 | 108.93681 | 2.854202 | 9.929203 | 0.2552 | 3.652
str_m3_o1_o18_pcu_sym.131.cif | 3 | 1 | 18 | 13883.2 | 29.5958 | 32.1634 | 31.0229 | 90.2779 | 67.6937 | 89.7978 | 1188 | 36 | 36 | 612 | 288 | 72 | 36 | 144 | 72 | 180 | 72 | 108 | 7.21888 | 6.10435 | 7.18252 | 27320.1 | 0.843844 | 6062.91 | 2219.21 | 2629.88 | 0 | 0 | 0 | 7039.3 | 0.25766 | 0.305341 | 0 | 0 | 0 | 67.393172 | 64.657482 | 66.434182 | 5.618438 | 5.217119 | 5.543427 | 49.448072 | 12.874382 | 37.283582 | 2.033033 | 0.03092947 | 0.3637778 | 31.919672 | 3.504282 | 3.017982 | 65.936272 | 64.661082 | 65.268082 | 0.2122565 | 0.005099689 | 0.007663939 | 5.277134 | 5.216197 | 5.306385 | 40.181717 | 0.976687 | 1.442842 | 0.0356 | 2.876
str_m3_o1_o18_pcu_sym.132.cif | 3 | 1 | 18 | 15253.1 | 29.7032 | 32.1228 | 30.9612 | 91.1900 | 67.3568 | 90.5721 | 1368 | 36 | 36 | 684 | 360 | 72 | 36 | 144 | 144 | 144 | 72 | 108 | 6.14926 | 4.87427 | 6.14926 | 27258.6 | 0.9292 | 6184.64 | 2268.88 | 2441.75 | 0 | 0 | 0 | 4285.06 | 0.1572 | 0.169178 | 0 | 0 | 0 | 60.750072 | 59.534982 | 59.711982 | 3.671385 | 3.518557 | 3.552353 | 53.244772 | 16.848182 | 41.528282 | 2.176935 | 0.02922029 | 0.333919 | 2.934872 | 5.212282 | 3.017982 | 60.362472 | 59.443682 | 59.988882 | 0.01357757 | 0.005257948 | 0.0003278022 | 3.525611 | 3.494064 | 3.605549 | 3.847273 | 1.503318 | 0.090825 | -0.0752 | 0.1269
str_m3_o1_o18_pcu_sym.133.cif | 3 | 1 | 18 | 15612.9 | 29.7177 | 31.8976 | 31.2194 | 90.4192 | 68.6908 | 88.9751 | 1332 | 36 | 36 | 720 | 288 | 72 | 36 | 144 | 144 | 144 | 72 | 108 | 6.9209 | 5.29828 | 6.92057 | 27562.9 | 0.940619 | 5431.31 | 1970.51 | 2094.91 | 0 | 0 | 0 | 4896.28 | 0.17764 | 0.188854 | 0 | 0 | 0 | 64.635372 | 61.846282 | 62.855482 | 4.131039 | 3.766443 | 4.031339 | 49.316072 | 20.223282 | 43.245782 | 1.65485 | 0.05006117 | 0.5693433 | 31.584472 | 4.115082 | 4.417382 | 62.758372 | 60.799682 | 62.869482 | 0.1201314 | 0.0009287192 | 0.002145662 | 3.805296 | 3.544819 | 3.975879 | 31.53797 | 0.261731 | 0.53913 | 0.019 | 1.8611
str_m3_o1_o18_pcu_sym.134.cif | 3 | 1 | 18 | 23491.3 | 29.7620 | 31.9304 | 31.0058 | 90.4542 | 67.8360 | 87.8534 | 1548 | 36 | 36 | 720 | 540 | 72 | 36 | 72 | 36 | 144 | 72 | 108 | 5.48147 | 3.43436 | 5.47445 | 27261.1 | 1.43092 | 4942.01 | 1812.85 | 1266.91 | 0 | 0 | 0 | 2455.68 | 0.09008 | 0.062952 | 0 | 0 | 0 | 64.374872 | 63.646382 | 63.739882 | 1.532486 | 1.529749 | 1.531712 | 58.077472 | 37.007582 | 54.370482 | 1.38198 | 0.08462282 | 0.6947423 | 36.989872 | 3.017982 | 3.017982 | 63.966472 | 63.900182 | 63.786682 | 0.09509478 | 0 | 0 | 1.413059 | 1.527608 | 1.532482 | 67.229793 | 0 | 0 | 0 | 2.2339
str_m3_o1_o18_pcu_sym.135.cif | 3 | 1 | 18 | 17373.1 | 29.5509 | 31.9389 | 31.2796 | 90.3905 | 67.1339 | 89.7367 | 1224 | 36 | 36 | 576 | 144 | 72 | 36 | 72 | 36 | 252 | 180 | 108 | 6.5853 | 4.89592 | 6.5853 | 27200.9 | 1.06058 | 6296.73 | 2314.89 | 2182.66 | 0 | 0 | 0 | 5039.25 | 0.18526 | 0.174678 | 0 | 0 | 0 | 72.107072 | 70.267982 | 70.401382 | 4.13282 | 3.909832 | 4.105496 | 54.420672 | 31.342682 | 48.412782 | 2.526147 | 0.09871007 | 0.9473957 | 36.143572 | 3.919782 | 6.171082 | 70.863372 | 70.064982 | 70.754382 | 0.1815565 | 0.001410226 | 0.003868049 | 3.858563 | 3.995562 | 4.193051 | 47.005839 | 0.352595 | 0.921568 | 0.0427 | 3.1297
str_m3_o1_o18_pcu_sym.136.cif | 3 | 1 | 18 | 24607.9 | 29.9861 | 32.2283 | 31.2745 | 94.7279 | 69.5482 | 90.0656 | 1656 | 36 | 36 | 684 | 576 | 72 | 36 | 72 | 144 | 144 | 180 | 108 | 6.16504 | 4.98392 | 6.16504 | 28209.9 | 1.44853 | 4934.03 | 1749.04 | 1207.46 | 0 | 0 | 0 | 3067.54 | 0.10874 | 0.075069 | 0 | 0 | 0 | 96.219172 | 94.911282 | 95.256382 | 2.194417 | 2.232157 | 2.19345 | 64.414072 | 45.729182 | 58.499482 | 2.112935 | 0.171579 | 1.153845 | 57.658872 | 9.071782 | 37.598582 | 100.637172 | 95.684282 | 95.966082 | 0.5694025 | 0.004583894 | 0.0869355 | 1.604387 | 2.156466 | 2.060249 | 354.548517 | 2.123525 | 42.154401 | 2.0265 | 13.899
str_m3_o1_o18_pcu_sym.137.cif | 3 | 1 | 18 | 31684.2 | 29.8333 | 32.1570 | 30.3072 | 92.8361 | 70.5683 | 90.0601 | 1116 | 36 | 36 | 576 | 144 | 72 | 36 | 108 | 36 | 144 | 180 | 108 | 5.80054 | 4.08304 | 5.80054 | 27381.8 | 1.92146 | 5570.19 | 2034.27 | 1058.71 | 0 | 0 | 0 | 2777.61 | 0.10144 | 0.052793 | 0 | 0 | 0 | 66.378572 | 66.056882 | 65.855382 | 1.694008 | 1.624422 | 1.646764 | 63.333572 | 49.508482 | 59.399382 | 1.421889 | 0.161579 | 0.9035166 | 58.143672 | 12.204982 | 19.605582 | 63.465672 | 65.126082 | 65.708782 | 0.3683066 | 0.004888872 | 0.02501247 | 1.257886 | 1.527503 | 1.594833 | 292.505363 | 3.197365 | 15.667758 | 0.6376 | 11.5146
str_m3_o1_o18_pcu_sym.138.cif | 3 | 1 | 18 | 14747.7 | 29.5243 | 32.0746 | 30.5533 | 90.1942 | 68.4280 | 90.1486 | 1296 | 36 | 36 | 612 | 360 | 72 | 36 | 108 | 72 | 144 | 72 | 108 | 7.05925 | 5.4385 | 7.03507 | 26906.6 | 0.910164 | 5986.36 | 2224.87 | 2444.47 | 0 | 0 | 0 | 5636.39 | 0.20948 | 0.230156 | 0 | 0 | 0 | 209.537272 | 212.634182 | 208.662782 | 5.333618 | 5.08737 | 5.350977 | 71.924572 | 89.471582 | 77.592482 | 3.233372 | 0.8693288 | 1.742116 | 54.880072 | 59.455882 | 62.493382 | 221.317472 | 186.586282 | 186.988282 | 0.5356089 | 0.146633 | 0.144192 | 4.645287 | 5.096863 | 4.996393 | 115.186279 | 28.740504 | 28.830357 | -0.036 | 5.7365
str_m3_o1_o18_pcu_sym.139.cif | 3 | 1 | 18 | 13558.9 | 29.5376 | 32.1821 | 31.0915 | 90.2110 | 66.8232 | 90.0876 | 1188 | 36 | 36 | 576 | 324 | 72 | 36 | 108 | 36 | 216 | 72 | 108 | 7.14423 | 6.57768 | 7.12814 | 27169.6 | 0.828693 | 6184.3 | 2276.19 | 2746.72 | 0 | 0 | 0 | 7195.59 | 0.26484 | 0.319588 | 0 | 0 | 0 | 66.785872 | 63.725882 | 65.209082 | 5.923607 | 5.495306 | 5.816091 | 33.228972 | 12.316582 | 28.589182 | 0.2876782 | 0.01409406 | 0.1545553 | 23.724272 | 5.953582 | 8.627882 | 65.170072 | 62.430882 | 65.228582 | 0.07861995 | 0.006556579 | 0.01574612 | 5.597423 | 5.288534 | 5.665268 | 14.031694 | 1.238533 | 2.776633 | 0.1246 | 0.9771
str_m3_o1_o18_pcu_sym.14.cif | 3 | 1 | 18 | 13702.2 | 29.5578 | 32.1482 | 31.1245 | 90.0870 | 67.2183 | 89.9949 | 1116 | 36 | 36 | 576 | 252 | 72 | 36 | 108 | 36 | 144 | 72 | 108 | 7.41803 | 6.39555 | 7.41124 | 27268.1 | 0.834428 | 6139.44 | 2251.51 | 2698.26 | 0 | 0 | 0 | 7518.91 | 0.27574 | 0.330454 | 0 | 0 | 0 | 67.814472 | 63.207982 | 66.010882 | 6.371619 | 5.56469 | 6.139985 | 31.777072 | 8.898882 | 27.152182 | 0.2447782 | 0.01235568 | 0.1341609 | 19.598672 | 5.281582 | 5.308682 | 65.150872 | 63.871682 | 65.273782 | 0.09242311 | 0.004780254 | 0.003824203 | 5.778539 | 5.667572 | 5.882939 | 15.978206 | 0.842596 | 0.6494 | -0.0131 | 1.2009
str_m3_o1_o18_pcu_sym.140.cif | 3 | 1 | 18 | 23775.4 | 29.7834 | 31.8127 | 31.0338 | 91.1264 | 67.3736 | 88.8637 | 1260 | 36 | 36 | 576 | 252 | 72 | 36 | 72 | 36 | 288 | 72 | 108 | 6.80382 | 4.94966 | 6.77722 | 27123.9 | 1.45555 | 5282.72 | 1947.63 | 1338.07 | 0.194782 | 0.071812 | 0.049337 | 4114.69 | 0.1517 | 0.104222 | 0 | 0 | 0 | 75.444472 | 73.500482 | 74.482282 | 2.784441 | 2.47031 | 2.739315 | 59.349072 | 27.371082 | 49.192182 | 2.095052 | 0.04277531 | 0.524151 | 55.676772 | 8.883582 | 27.497882 | 72.205272 | 73.476682 | 73.725182 | 0.451576 | 0.009080815 | 0.04355342 | 2.167749 | 2.470087 | 2.460577 | 208.107313 | 3.672638 | 17.682791 | 0.8196 | 10.5205
str_m3_o1_o18_pcu_sym.141.cif | 3 | 1 | 18 | 16908.6 | 29.6018 | 31.9595 | 31.1200 | 90.6144 | 67.2622 | 89.3886 | 1296 | 36 | 36 | 756 | 144 | 72 | 36 | 72 | 216 | 144 | 72 | 108 | 6.43229 | 4.82762 | 6.43205 | 27148.2 | 1.03424 | 5132.75 | 1890.64 | 1828.04 | 0 | 0 | 0 | 3494.52 | 0.12872 | 0.124458 | 0 | 0 | 0 | 62.461572 | 60.296182 | 61.451982 | 3.193641 | 2.939723 | 3.166974 | 53.339772 | 18.915882 | 43.698982 | 1.801361 | 0.03693387 | 0.4099571 | 46.199772 | 7.500982 | 9.249782 | 61.931372 | 60.091582 | 61.490982 | 0.2894799 | 0.005849095 | 0.0166365 | 2.894639 | 2.984156 | 3.158428 | 99.905511 | 1.95809 | 5.262069 | 0.1824 | 4.7958
str_m3_o1_o18_pcu_sym.142.cif | 3 | 1 | 18 | 13415.3 | 29.5768 | 31.9162 | 31.0181 | 90.0994 | 67.8563 | 89.9133 | 1188 | 36 | 36 | 612 | 324 | 72 | 36 | 72 | 36 | 180 | 72 | 108 | 7.19896 | 5.77693 | 7.06102 | 27120.6 | 0.821399 | 6526.43 | 2406.44 | 2929.69 | 0 | 0 | 0 | 6299.04 | 0.23226 | 0.282762 | 0 | 0 | 0 | 68.295072 | 66.663082 | 68.275882 | 5.277385 | 4.948104 | 5.398224 | 42.901272 | 17.339782 | 36.041382 | 0.8170745 | 0.02759536 | 0.2940076 | 30.827572 | 4.046082 | 4.979082 | 67.221572 | 66.629982 | 67.314682 | 0.1208993 | 0.002020082 | 0.003100937 | 5.079365 | 4.953233 | 5.361185 | 23.778244 | 0.407423 | 0.577827 | 0.0145 | 1.5948
str_m3_o1_o18_pcu_sym.143.cif | 3 | 1 | 18 | 14134.9 | 29.5374 | 32.1673 | 30.7861 | 90.3505 | 68.7822 | 90.2070 | 1224 | 36 | 36 | 576 | 324 | 72 | 36 | 72 | 36 | 252 | 72 | 108 | 7.38993 | 5.99294 | 7.38993 | 27267.6 | 0.860789 | 6313.16 | 2315.26 | 2689.69 | 0 | 0 | 0 | 6724.2 | 0.2466 | 0.286481 | 0 | 0 | 0 | 2512.163972 | 2915.661382 | 2547.248382 | 5.710143 | 5.262499 | 5.624836 | 49.529772 | 15.121982 | 37.873682 | 0.9632187 | 0.02567404 | 0.2793511 | 34.570672 | #VALUE! | 3.997382 | 2713.029272 | #VALUE! | 2383.061982 | 0.1981903 | #VALUE! | 0.001995062 | 5.417682 | #VALUE! | 5.597068 | 36.545535 | NaN | 0.356091 | 0.0282 | 2.8014
str_m3_o1_o18_pcu_sym.144.cif | 3 | 1 | 18 | 17711.3 | 29.7050 | 31.8675 | 31.1618 | 90.8997 | 68.2863 | 90.6079 | 1224 | 36 | 36 | 612 | 216 | 72 | 108 | 72 | 36 | 216 | 72 | 108 | 6.88974 | 5.67407 | 6.88974 | 27401.7 | 1.07331 | 5502.13 | 2007.95 | 1870.8 | 0 | 0 | 0 | 5251.8 | 0.19166 | 0.178569 | 0 | 0 | 0 | 77.115772 | 76.230282 | 76.124382 | 4.065201 | 4.0599 | 4.065201 | 63.757372 | 31.181782 | 54.416582 | 3.938655 | 0.07957067 | 1.758392 | 56.307072 | 3.017982 | 11.643582 | 75.111472 | 75.537182 | 75.179482 | 0.9278088 | 0.0004799196 | 0.0190274 | 3.256616 | 4.065201 | 4.042854 | 284.614778 | 0.117938 | 4.701721 | 0.3285 | 16.4242
str_m3_o1_o18_pcu_sym.145.cif | 3 | 1 | 18 | 14887 | 29.7951 | 31.9977 | 31.3605 | 91.4730 | 69.9164 | 91.4702 | 1116 | 36 | 36 | 576 | 252 | 72 | 72 | 72 | 36 | 144 | 72 | 108 | 7.37412 | 6.9292 | 7.37381 | 28066.5 | 0.880789 | 6336.35 | 2257.62 | 2563.18 | 0 | 0 | 0 | 7492.63 | 0.26696 | 0.303092 | 0 | 0 | 0 | 67.222472 | 64.183982 | 65.018782 | 5.519279 | 5.171586 | 5.340519 | 40.449772 | 14.497582 | 32.419882 | 0.6309397 | 0.02222745 | 0.2439242 | 22.119372 | 4.081382 | 3.017982 | 64.251072 | 63.678982 | 64.348582 | 0.08188352 | 0.005360382 | 0.001726338 | 5.012528 | 5.05846 | 5.188513 | 16.319439 | 1.058627 | 0.33239 | -0.0541 | 1.1392
str_m3_o1_o18_pcu_sym.146.cif | 3 | 1 | 18 | 19429.3 | 29.6996 | 31.8494 | 30.8804 | 91.3696 | 68.5254 | 91.3407 | 1656 | 36 | 36 | 684 | 432 | 72 | 72 | 72 | 144 | 144 | 216 | 108 | 6.33983 | 4.35535 | 6.33971 | 27171.3 | 1.18741 | 4070.11 | 1497.94 | 1261.53 | 145.917 | 53.7026 | 45.2268 | 2391.08 | 0.088 | 0.074111 | 14.1291 | 0.00052 | 0.000438 | 149.464472 | 160.850682 | 150.101982 | 2.090137 | 1.795973 | 2.020176 | 53.476772 | 29.362282 | 45.479682 | 0.8547246 | 0.04898272 | 0.3274796 | 39.294172 | 4.356382 | 8.725082 | 799.920772 | 879.954282 | 152.821882 | 0.1008374 | 0.001188926 | 0.005579203 | 1.922257 | 1.706006 | 1.960024 | 52.405365 | 0.696209 | 2.84365 | 0.0853 | 1.9361
str_m3_o1_o18_pcu_sym.147.cif | 3 | 1 | 18 | 19251.1 | 29.8851 | 32.3035 | 30.9536 | 91.0537 | 68.9029 | 90.6816 | 1692 | 36 | 36 | 828 | 396 | 72 | 72 | 72 | 180 | 252 | 216 | 108 | 5.23757 | 4.72837 | 5.23757 | 27874.3 | 1.14685 | 4412.31 | 1582.93 | 1380.25 | 0.476392 | 0.170907 | 0.149023 | 2189.8 | 0.07856 | 0.068501 | 0.557485 | 2e-05 | 1.7e-05 | 59.588872 | 57.691482 | 58.082482 | 1.650789 | 1.269429 | 1.493894 | 46.860472 | 10.542882 | 35.782982 | 0.3866221 | 0.01193179 | 0.1144766 | 5.377672 | 4.615382 | 4.165682 | 59.450872 | 57.506682 | 58.893782 | 0.003137483 | 0.001241487 | 0.001241487 | 1.619985 | 1.235077 | 1.492304 | 1.934799 | 1.004185 | 0.831095 | 0 | 0.0365
str_m3_o1_o18_pcu_sym.148.cif | 3 | 1 | 18 | 17698.6 | 29.6969 | 31.7483 | 30.9457 | 90.7186 | 66.2408 | 90.7844 | 1224 | 36 | 36 | 684 | 72 | 72 | 72 | 72 | 144 | 144 | 144 | 108 | 7.03364 | 4.50449 | 7.03006 | 26700.3 | 1.10071 | 5506.33 | 2062.27 | 1873.58 | 0 | 0 | 0 | 4195.69 | 0.15714 | 0.142762 | 0 | 0 | 0 | 547.702172 | 570.548882 | 554.657582 | 3.847355 | 3.673364 | 3.770993 | 87.685172 | 101.878282 | 90.531382 | 3.347677 | 1.79269 | 2.593149 | 81.963572 | 77.306682 | 84.074082 | 636.104772 | 595.296582 | 621.548482 | 0.7911417 | 0.4236098 | 0.8302182 | 3.105404 | 3.086414 | 2.887822 | 254.508134 | 137.112591 | 287.201945 | 7.1964 | 6.5048
str_m3_o1_o18_pcu_sym.149.cif | 3 | 1 | 18 | 14568.8 | 29.5640 | 31.9710 | 30.5782 | 90.4506 | 68.1178 | 90.0416 | 1404 | 36 | 36 | 648 | 468 | 72 | 72 | 72 | 36 | 216 | 144 | 108 | 6.68999 | 5.02826 | 6.68999 | 26819 | 0.902059 | 5942.08 | 2215.62 | 2456.18 | 0 | 0 | 0 | 4997.98 | 0.18636 | 0.206594 | 0 | 0 | 0 | 72.299972 | 75.277782 | 75.377382 | 4.320905 | 4.205473 | 4.397363 | 52.518472 | 22.114782 | 44.632882 | 2.174002 | 0.05549531 | 0.5801713 | 34.980572 | 3.695282 | 14.219582 | 72.562672 | 72.856682 | 75.117082 | 0.149223 | 0.001166877 | 0.03481412 | 4.123504 | 4.110496 | 4.402291 | 36.152211 | 0.283594 | 7.900275 | 0.4902 | 2.157
str_m3_o1_o18_pcu_sym.15.cif | 3 | 1 | 18 | 16942.1 | 29.5526 | 32.0240 | 31.1068 | 89.7210 | 66.6921 | 90.2311 | 1260 | 36 | 36 | 576 | 180 | 72 | 72 | 72 | 108 | 288 | 72 | 108 | 6.67409 | 5.0179 | 6.66672 | 27035.9 | 1.04058 | 6137.9 | 2270.28 | 2181.74 | 0 | 0 | 0 | 4351.15 | 0.16094 | 0.154663 | 0 | 0 | 0 | 69.437572 | 68.529682 | 70.009382 | 4.119696 | 3.744618 | 4.393954 | 42.457672 | 12.176482 | 33.017582 | 0.4506584 | 0.01526375 | 0.1627661 | 18.985672 | 5.682182 | 21.155282 | 69.373772 | 68.426782 | 68.933782 | 0.06783693 | 0.003883816 | 0.03497205 | 3.991902 | 3.759788 | 4.085149 | 16.976642 | 1.031955 | 8.552217 | 0.5267 | 1.0835
str_m3_o1_o18_pcu_sym.150.cif | 3 | 1 | 18 | 14063.9 | 29.7636 | 31.9556 | 31.0101 | 90.8004 | 67.2983 | 89.3240 | 1296 | 36 | 36 | 576 | 396 | 72 | 72 | 72 | 108 | 180 | 72 | 108 | 7.14514 | 6.4577 | 7.14477 | 27201.7 | 0.858549 | 6023.12 | 2214.24 | 2579.05 | 0 | 0 | 0 | 6706.32 | 0.24654 | 0.287159 | 0 | 0 | 0 | 86.751872 | 85.832082 | 85.884682 | 5.654534 | 5.317615 | 5.571157 | 54.545672 | 28.257482 | 45.338582 | 3.203891 | 0.07180796 | 0.7753468 | 47.625872 | 5.778182 | 29.455282 | 82.091472 | 85.304782 | 84.121282 | 0.5081236 | 0.003782735 | 0.08131457 | 4.831348 | 5.147292 | 5.403814 | 105.067049 | 0.734163 | 15.032578 | 1.0904 | 7.093
str_m3_o1_o18_pcu_sym.151.cif | 3 | 1 | 18 | 16584 | 29.6060 | 31.9744 | 30.5222 | 89.9722 | 66.7776 | 89.6990 | 1404 | 36 | 36 | 684 | 324 | 72 | 72 | 72 | 36 | 324 | 72 | 108 | 5.80085 | 4.99046 | 5.73721 | 26552 | 1.03715 | 5181.31 | 1951.38 | 1881.48 | 0.092529 | 0.034848 | 0.0336 | 3363.08 | 0.12666 | 0.122123 | 0 | 0 | 0 | 111.976772 | 113.630382 | 112.083482 | 3.364586 | 3.135426 | 3.235311 | 58.123272 | 40.193582 | 54.758682 | 1.609967 | 0.1155572 | 0.6105644 | 50.260372 | 7.256282 | 5.147982 | 114.211172 | 117.136282 | 110.579882 | 0.3567113 | 0.006313314 | 0.002194887 | 2.905813 | 2.966462 | 3.310715 | 122.635076 | 2.126102 | 0.662302 | -0.0683 | 5.811
str_m3_o1_o18_pcu_sym.152.cif | 3 | 1 | 18 | 13415.3 | 29.5778 | 31.9171 | 31.0069 | 90.2170 | 67.8025 | 90.1361 | 1188 | 36 | 36 | 612 | 324 | 72 | 72 | 72 | 36 | 180 | 72 | 108 | 7.20145 | 6.11579 | 7.20145 | 27102.1 | 0.821962 | 6490.91 | 2394.99 | 2913.75 | 0 | 0 | 0 | 6384.16 | 0.23556 | 0.286583 | 0 | 0 | 0 | 64.107372 | 61.122882 | 62.682482 | 5.582924 | 5.083852 | 5.479281 | 43.825072 | 15.245382 | 35.588382 | 0.8924213 | 0.02450187 | 0.2703257 | 2.477572 | 4.974682 | 6.281182 | 62.807472 | 60.971782 | 61.377682 | 0.0001192668 | 0.006157149 | 0.005650265 | 5.349258 | 5.052477 | 5.1647 | 0.022274 | 1.217421 | 1.092922 | -0.0068 | -0.081
str_m3_o1_o18_pcu_sym.153.cif | 3 | 1 | 18 | 14568.8 | 29.5423 | 32.1626 | 31.0410 | 90.0486 | 66.9986 | 89.9626 | 1404 | 36 | 36 | 648 | 468 | 72 | 72 | 72 | 36 | 216 | 72 | 108 | 6.72222 | 5.35597 | 6.64782 | 27148.9 | 0.891097 | 5723.88 | 2108.33 | 2365.99 | 0 | 0 | 0 | 5434.67 | 0.20018 | 0.224644 | 0 | 0 | 0 | 70.309772 | 68.283282 | 69.419082 | 4.89693 | 4.65595 | 4.983087 | 51.246272 | 16.922082 | 39.073882 | 2.064171 | 0.035123 | 0.3865864 | 29.202172 | 4.478882 | 6.759582 | 69.312672 | 68.127682 | 69.017182 | 0.1375542 | 0.002910329 | 0.005580418 | 4.625583 | 4.585889 | 4.837344 | 29.707965 | 0.633992 | 1.152458 | 0.0389 | 1.9616
str_m3_o1_o18_pcu_sym.154.cif | 3 | 1 | 18 | 12911.9 | 29.7675 | 32.0195 | 31.0281 | 91.2060 | 68.1839 | 91.0004 | 1224 | 36 | 36 | 612 | 396 | 72 | 72 | 72 | 36 | 144 | 72 | 108 | 7.56021 | 6.73806 | 7.55976 | 27448.5 | 0.781134 | 6181.39 | 2251.99 | 2882.98 | 0 | 0 | 0 | 7481.92 | 0.27258 | 0.348954 | 0 | 0 | 0 | 66.649972 | 62.913082 | 64.475982 | 6.480324 | 5.915543 | 6.291328 | 43.370772 | 15.363882 | 36.935182 | 1.048266 | 0.03085526 | 0.3512961 | 38.243072 | 3.614882 | 20.376282 | 63.683772 | 63.098282 | 64.574182 | 0.3091025 | 0.002222756 | 0.04071438 | 5.862329 | 5.928694 | 6.296858 | 52.674181 | 0.37454 | 6.459359 | 0.497 | 3.9624
str_m3_o1_o18_pcu_sym.155.cif | 3 | 1 | 18 | 12406.9 | 29.5406 | 32.1519 | 31.0424 | 90.0830 | 67.8513 | 89.9905 | 1116 | 36 | 36 | 576 | 324 | 72 | 72 | 72 | 36 | 144 | 72 | 108 | 7.81017 | 6.76397 | 7.81015 | 27308 | 0.754448 | 6377.95 | 2335.56 | 3095.73 | 0 | 0 | 0 | 8009.43 | 0.2933 | 0.388761 | 0 | 0 | 0 | 66.252372 | 62.972582 | 64.171582 | 6.811033 | 6.238512 | 6.611692 | 29.747672 | 10.086682 | 26.007182 | 0.2142356 | 0.01202557 | 0.1299277 | 24.524172 | 4.604482 | 8.937882 | 64.823672 | 61.924082 | 64.163382 | 0.1069163 | 0.003957475 | 0.01142106 | 6.45781 | 5.975602 | 6.67269 | 16.53957 | 0.66161 | 1.709902 | 0.0926 | 1.2774
str_m3_o1_o18_pcu_sym.156.cif | 3 | 1 | 18 | 12911.9 | 29.6893 | 32.1563 | 31.0239 | 90.4814 | 66.7734 | 89.6589 | 1224 | 36 | 36 | 612 | 396 | 72 | 72 | 72 | 36 | 144 | 72 | 108 | 7.75919 | 6.68799 | 7.58524 | 27215.6 | 0.787819 | 6092.98 | 2238.78 | 2841.75 | 0 | 0 | 0 | 7644.86 | 0.2809 | 0.356554 | 0 | 0 | 0 | 69.648872 | 68.128282 | 67.903082 | 6.154028 | 6.097538 | 6.070075 | 47.405772 | 13.842682 | 36.609082 | 1.839466 | 0.03238873 | 0.3979585 | 39.769572 | 5.557482 | 7.837982 | 69.723472 | 67.428282 | 68.274182 | 0.346169 | 0.005312928 | 0.01218256 | 6.143991 | 5.966953 | 6.087385 | 56.286355 | 0.889502 | 1.999279 | 0.0887 | 4.4011
str_m3_o1_o18_pcu_sym.157.cif | 3 | 1 | 18 | 17515.2 | 29.6934 | 32.1095 | 30.9428 | 90.9210 | 67.9763 | 90.4562 | 1152 | 36 | 36 | 576 | 288 | 72 | 72 | 36 | 36 | 180 | 72 | 108 | 6.84359 | 5.88223 | 6.82587 | 27345.7 | 1.0636 | 6421.47 | 2348.25 | 2207.84 | 0 | 0 | 0 | 6208.57 | 0.22704 | 0.213464 | 0 | 0 | 0 | 68.921072 | 68.061982 | 68.801082 | 4.300122 | 4.21591 | 4.471054 | 43.466372 | 9.310582 | 32.553082 | 0.6282886 | 0.01658559 | 0.1923986 | 36.167872 | 5.501082 | 16.071282 | 67.111072 | 67.327782 | 67.981782 | 0.1923758 | 0.01168699 | 0.02728487 | 3.941856 | 4.176818 | 4.282029 | 48.754541 | 2.795263 | 6.365577 | 0.2732 | 3.1648
str_m3_o1_o18_pcu_sym.158.cif | 3 | 1 | 18 | 14942.3 | 29.5482 | 32.0683 | 30.9469 | 90.0257 | 67.4749 | 89.8810 | 1116 | 36 | 36 | 576 | 216 | 72 | 36 | 36 | 36 | 144 | 72 | 108 | 7.46172 | 4.86351 | 7.45316 | 27086.9 | 0.916029 | 6552.35 | 2419.01 | 2640.76 | 0 | 0 | 0 | 6274.41 | 0.23164 | 0.252874 | 0 | 0 | 0 | 72.938172 | 71.173082 | 71.307882 | 5.074928 | 4.585037 | 4.868541 | 44.001772 | 17.145582 | 37.398882 | 0.9635732 | 0.02963399 | 0.3219116 | 19.938872 | 5.813982 | 7.798382 | 71.698672 | 70.114482 | 71.231382 | 0.07205049 | 0.008546208 | 0.008104509 | 4.718136 | 4.504126 | 4.966009 | 15.255694 | 1.89552 | 1.630364 | -0.0066 | 0.9489
str_m3_o1_o18_pcu_sym.159.cif | 3 | 1 | 18 | 13307.3 | 29.5680 | 32.1453 | 31.1228 | 90.0712 | 66.9545 | 90.0141 | 1152 | 36 | 36 | 612 | 288 | 72 | 36 | 36 | 72 | 144 | 72 | 108 | 7.35532 | 5.43234 | 7.32153 | 27220.6 | 0.811795 | 6135.63 | 2254.04 | 2776.61 | 0 | 0 | 0 | 7084.43 | 0.26026 | 0.320598 | 0 | 0 | 0 | 61.676972 | 60.212382 | 60.284382 | 5.469066 | 5.328121 | 5.408896 | 43.904272 | 15.281182 | 35.318782 | 1.167104 | 0.03289924 | 0.3602835 | 2.477572 | 5.690882 | 4.426582 | 61.334472 | 60.284382 | 61.086582 | 0.01807279 | 0.005267785 | 0.003223794 | 5.433116 | 5.326347 | 5.550878 | 3.323087 | 0.988016 | 0.580191 | -0.0272 | 0.1704
str_m3_o1_o18_pcu_sym.16.cif | 3 | 1 | 18 | 16939.2 | 29.5864 | 31.9110 | 31.0481 | 90.1707 | 67.8025 | 90.1489 | 1116 | 36 | 36 | 576 | 288 | 72 | 36 | 36 | 36 | 144 | 72 | 108 | 7.17935 | 6.32516 | 7.12179 | 27140.8 | 1.03639 | 6219.94 | 2291.73 | 2211.26 | 0 | 0 | 0 | 6617.48 | 0.24382 | 0.235259 | 0 | 0 | 0 | 68.780472 | 66.921082 | 67.398482 | 4.706686 | 4.553391 | 4.627598 | 51.149472 | 24.226382 | 42.303982 | 2.094172 | 0.04445901 | 0.4928863 | 43.556672 | 4.412582 | 3.912482 | 67.146672 | 66.455282 | 67.333282 | 0.3781347 | 0.002331869 | 0.008778455 | 4.35677 | 4.432175 | 4.613223 | 86.705655 | 0.525597 | 1.900987 | 0.1092 | 6.3658
str_m3_o1_o18_pcu_sym.160.cif | 3 | 1 | 18 | 18528.5 | 29.7037 | 32.4139 | 30.6850 | 90.9953 | 67.2969 | 91.0468 | 1368 | 36 | 36 | 756 | 108 | 72 | 36 | 36 | 252 | 216 | 72 | 108 | 5.84712 | 3.38238 | 5.74586 | 27248.5 | 1.12915 | 4930.26 | 1809.37 | 1602.41 | 0 | 0 | 0 | 2148.82 | 0.07886 | 0.06984 | 0 | 0 | 0 | 72.503572 | 71.555582 | 71.612882 | 1.943077 | 1.940556 | 1.942597 | 60.949772 | 53.774982 | 59.486882 | 1.900337 | 0.3997571 | 1.559813 | 55.172772 | 3.017982 | 3.017982 | 70.836472 | 71.544782 | 71.670582 | 0.4367866 | 0 | 7.016218e-05 | 1.512869 | 1.941312 | 1.943104 | 288.42529 | 0 | 0.036072 | 0.0013 | 8.093
str_m3_o1_o18_pcu_sym.161.cif | 3 | 1 | 18 | 16369.9 | 29.5972 | 32.1168 | 30.8593 | 89.8998 | 67.4223 | 89.9908 | 1404 | 36 | 36 | 612 | 396 | 72 | 36 | 36 | 36 | 288 | 72 | 36 | 6.30523 | 5.33731 | 6.30523 | 27085.6 | 1.00361 | 5753.59 | 2124.22 | 2116.58 | 0 | 0 | 0 | 4820.7 | 0.17798 | 0.177339 | 0 | 0 | 0 | 69.018472 | 68.010982 | 67.686282 | 4.018491 | 3.994716 | 3.927513 | 59.326472 | 22.282982 | 44.618582 | 3.144711 | 0.04438023 | 0.5515672 | 47.134972 | 6.467282 | 16.109282 | 65.980672 | 66.154682 | 67.426082 | 0.4007783 | 0.004441078 | 0.03808209 | 3.474383 | 3.659271 | 3.899046 | 115.237006 | 1.212437 | 9.757259 | 0.5507 | 6.488
str_m3_o1_o18_pcu_sym.162.cif | 3 | 1 | 18 | 17093.6 | 29.5403 | 32.1714 | 30.5736 | 88.1140 | 69.8993 | 89.1428 | 1944 | 36 | 36 | 828 | 828 | 72 | 36 | 36 | 36 | 216 | 72 | 36 | 5.58265 | 4.45195 | 5.54838 | 27270.9 | 1.04085 | 3650.56 | 1338.63 | 1286.09 | 0 | 0 | 0 | 2010.41 | 0.07372 | 0.070827 | 0 | 0 | 0 | 63.840172 | 62.403182 | 63.554382 | 2.005874 | 1.870571 | 2.10212 | 56.095072 | 32.562582 | 50.163482 | 1.271324 | 0.07164085 | 0.5256821 | 40.488972 | 4.195882 | 8.672882 | 62.303472 | 62.284482 | 62.722882 | 0.1462419 | 0.001064726 | 0.007260027 | 1.756757 | 1.827889 | 1.964823 | 83.162118 | 0.581907 | 3.691308 | 0.1059 | 2.4816
str_m3_o1_o18_pcu_sym.163.cif | 3 | 1 | 18 | 13307.3 | 29.5298 | 32.1451 | 31.1416 | 90.0670 | 68.5790 | 90.0115 | 1152 | 36 | 36 | 612 | 288 | 72 | 36 | 36 | 72 | 144 | 72 | 36 | 7.40837 | 6.18378 | 7.40837 | 27518.8 | 0.802998 | 6348.57 | 2307 | 2872.98 | 0 | 0 | 0 | 7192.31 | 0.26136 | 0.32548 | 0 | 0 | 0 | 67.914272 | 65.932982 | 66.189682 | 6.134994 | 5.774252 | 5.97336 | 34.614272 | 9.245282 | 28.619682 | 0.3258663 | 0.01482645 | 0.1615504 | 21.728472 | 4.251182 | 6.542582 | 66.904972 | 64.953682 | 65.981682 | 0.08646382 | 0.002818002 | 0.01038528 | 5.801883 | 5.601813 | 5.827433 | 14.887814 | 0.502549 | 1.780354 | 0.1007 | 1.1131
str_m3_o1_o18_pcu_sym.164.cif | 3 | 1 | 18 | 14497.8 | 29.5611 | 32.0075 | 31.0749 | 90.2992 | 67.7741 | 90.3281 | 1476 | 36 | 36 | 684 | 540 | 72 | 36 | 36 | 36 | 180 | 72 | 36 | 7.0109 | 6.36523 | 7.0109 | 27217.2 | 0.884531 | 5779.32 | 2123.41 | 2400.6 | 0 | 0 | 0 | 4913.24 | 0.18052 | 0.204086 | 0 | 0 | 0 | 324.479172 | 93.429682 | 92.424582 | 4.119508 | 3.851419 | 4.075515 | 49.678072 | 18.092582 | 39.225582 | 1.562389 | 0.03148064 | 0.3825339 | 40.505772 | 4.111682 | 5.110982 | 94.652072 | 93.032282 | 92.827782 | 0.2154879 | 0.001696809 | 0.004931783 | 3.771303 | 3.813296 | 3.952896 | 57.081695 | 0.444527 | 1.24639 | 0.0469 | 3.0995
str_m3_o1_o18_pcu_sym.165.cif | 3 | 1 | 18 | 22986.3 | 29.5537 | 32.0136 | 31.0482 | 89.5360 | 67.0193 | 89.0346 | 1440 | 36 | 36 | 684 | 468 | 72 | 36 | 72 | 36 | 144 | 72 | 36 | 6.60198 | 4.74801 | 6.60197 | 27040.1 | 1.41161 | 4612.11 | 1705.65 | 1208.31 | 0 | 0 | 0 | 4000.32 | 0.14794 | 0.104803 | 0 | 0 | 0 | 105.153872 | 105.217882 | 103.491582 | 2.585444 | 2.517352 | 2.625716 | 65.415672 | 49.680982 | 60.737082 | 2.266276 | 0.2528071 | 1.521145 | 59.189972 | 6.156482 | 29.610082 | 100.017872 | 104.109682 | 95.694182 | 0.6893323 | 0.003154053 | 0.04648421 | 1.780817 | 2.477545 | 2.414956 | 386.700545 | 1.271782 | 19.229223 | 0.996 | 15.7727
str_m3_o1_o18_pcu_sym.166.cif | 3 | 1 | 18 | 21471.4 | 29.6047 | 31.8998 | 31.0778 | 90.1551 | 69.1576 | 89.9919 | 1116 | 36 | 36 | 576 | 252 | 72 | 36 | 72 | 36 | 144 | 72 | 36 | 7.13205 | 6.07239 | 7.08769 | 27428.7 | 1.29989 | 5747.32 | 2095.36 | 1611.95 | 0 | 0 | 0 | 5653.06 | 0.2061 | 0.158551 | 0 | 0 | 0 | 65.473072 | 62.366182 | 64.580482 | 3.21292 | 2.978725 | 3.206936 | 55.183672 | 20.793582 | 43.112082 | 2.33227 | 0.03403597 | 0.4588709 | 39.339272 | 3.441482 | 3.978282 | 65.047572 | 62.433882 | 63.442182 | 0.1623834 | 0.001588159 | 0.002910849 | 3.031894 | 2.961051 | 3.068049 | 53.504868 | 0.535814 | 0.947814 | 0.0284 | 3.4525
str_m3_o1_o18_pcu_sym.167.cif | 3 | 1 | 18 | 28165.6 | 29.9837 | 32.1724 | 30.7519 | 89.0798 | 69.6268 | 88.2396 | 1404 | 36 | 36 | 648 | 360 | 72 | 36 | 108 | 36 | 216 | 72 | 36 | 5.72819 | 4.23706 | 5.72815 | 27795.5 | 1.68266 | 4801.6 | 1727.47 | 1026.64 | 0 | 0 | 0 | 2651.69 | 0.0954 | 0.056696 | 0 | 0 | 0 | 63.855672 | 63.492082 | 63.386482 | 1.288465 | 1.243489 | 1.303736 | 57.932972 | 41.900282 | 53.361882 | 1.015072 | 0.1032998 | 0.5232482 | 35.712572 | 4.029982 | 3.017982 | 63.517372 | 63.741182 | 63.547182 | 0.06477405 | 0.0006674809 | 0.0004189508 | 1.246499 | 1.261184 | 1.288732 | 51.912807 | 0.52872 | 0.324763 | -0.007 | 1.8056
str_m3_o1_o18_pcu_sym.17.cif | 3 | 1 | 18 | 18311.9 | 30.0274 | 32.2110 | 30.6269 | 89.0009 | 69.4903 | 88.0982 | 1512 | 36 | 36 | 684 | 324 | 72 | 36 | 108 | 36 | 432 | 72 | 36 | 7.20653 | 5.86469 | 7.1105 | 27729.2 | 1.0966 | 5082.32 | 1832.84 | 1671.39 | 0 | 0 | 0 | 4467.18 | 0.1611 | 0.146909 | 0 | 0 | 0 | 98.559772 | 98.949282 | 97.445282 | 3.231997 | 3.112763 | 3.25597 | 57.444972 | 27.467182 | 49.188882 | 2.198816 | 0.07148903 | 0.8381544 | 48.064472 | 6.172882 | 3.017982 | 97.816172 | 99.021382 | 97.116382 | 0.3799606 | 0.004598103 | 0.008781175 | 2.796176 | 2.964919 | 3.235088 | 135.749887 | 1.549285 | 2.71164 | 0.0766 | 6.8736
str_m3_o1_o18_pcu_sym.170.cif | 3 | 1 | 18 | 19528.9 | 29.4900 | 32.3382 | 31.4678 | 91.8549 | 68.1064 | 89.3930 | 1404 | 36 | 36 | 648 | 324 | 72 | 144 | 108 | 36 | 216 | 72 | 36 | 7.14756 | 5.94188 | 7.14738 | 27822.1 | 1.16557 | 4482.79 | 1611.23 | 1382.35 | 0 | 0 | 0 | 4716.41 | 0.16952 | 0.145439 | 0 | 0 | 0 | 78.557272 | 78.404682 | 77.602382 | 3.056409 | 2.968058 | 3.008628 | 59.451372 | 41.345282 | 52.985382 | 2.273323 | 0.1713 | 1.329133 | 49.508772 | 7.048482 | 32.491982 | 76.953072 | 75.973882 | 76.617782 | 0.2981223 | 0.003369365 | 0.08789538 | 2.694105 | 2.798202 | 2.908059 | 110.546615 | 1.202914 | 30.194528 | 1.6507 | 5.7562
str_m3_o1_o18_pcu_sym.172.cif | 3 | 1 | 18 | 16149.5 | 29.5951 | 32.0137 | 30.9671 | 90.3221 | 67.5072 | 89.9346 | 1188 | 36 | 36 | 576 | 180 | 72 | 144 | 108 | 36 | 216 | 144 | 36 | 7.21031 | 5.39533 | 7.21006 | 27107.2 | 0.989294 | 5856.9 | 2160.64 | 2184.03 | 0 | 0 | 0 | 6107.79 | 0.22532 | 0.227758 | 0 | 0 | 0 | 71.042072 | 69.438982 | 69.525382 | 4.458225 | 4.406458 | 4.396111 | 52.576972 | 26.706882 | 43.896982 | 2.441048 | 0.05858386 | 0.6186755 | 39.133972 | 3.947082 | 3.017982 | 69.476472 | 69.414782 | 69.339582 | 0.2010341 | 0.0007987863 | 0 | 4.237562 | 4.319298 | 4.455896 | 47.393543 | 0.184749 | 0 | -0.0129 | 3.2337
str_m3_o1_o18_pcu_sym.173.cif | 3 | 1 | 18 | 14063.8 | 29.5380 | 32.1594 | 30.7102 | 90.1127 | 67.9021 | 89.9550 | 1296 | 36 | 36 | 612 | 396 | 72 | 144 | 108 | 36 | 216 | 144 | 36 | 6.84811 | 5.94428 | 6.84811 | 27029.3 | 0.864016 | 6076.91 | 2248.26 | 2602.11 | 0 | 0 | 0 | 5898.88 | 0.21824 | 0.252588 | 0 | 0 | 0 | 83.106072 | 82.251482 | 82.204782 | 4.999367 | 4.595714 | 4.937919 | 49.407072 | 17.592182 | 40.558982 | 1.236131 | 0.03294273 | 0.3574852 | 30.433272 | 3.575882 | 20.004882 | 83.006972 | 81.852682 | 80.089082 | 0.1780671 | 0.001649625 | 0.04773959 | 4.782072 | 4.475995 | 4.740419 | 37.199155 | 0.368181 | 10.060683 | 0.6482 | 2.4811
str_m3_o1_o18_pcu_sym.175.cif | 3 | 1 | 18 | 12947.4 | 29.5723 | 32.1593 | 31.0626 | 90.2623 | 67.8913 | 90.1241 | 1188 | 36 | 36 | 576 | 360 | 72 | 144 | 108 | 72 | 144 | 144 | 36 | 7.53096 | 6.78824 | 7.52822 | 27368.9 | 0.785565 | 6228.29 | 2275.68 | 2896.88 | 0 | 0 | 0 | 7554.9 | 0.27604 | 0.351391 | 0 | 0 | 0 | 67.734672 | 63.449682 | 66.471582 | 6.423336 | 5.620603 | 6.214576 | 33.928372 | 10.178482 | 26.871682 | 0.3011724 | 0.01423452 | 0.1546488 | 15.408872 | 3.466182 | 5.290582 | 65.722972 | 63.581582 | 65.009282 | 0.08766239 | 0.00310487 | 0.003954462 | 5.936667 | 5.615529 | 5.820489 | 14.751497 | 0.552355 | 0.678724 | 0.011 | 1.0948
str_m3_o1_o18_pcu_sym.176.cif | 3 | 1 | 18 | 16127 | 29.5397 | 32.1231 | 30.8798 | 90.1466 | 66.5297 | 89.9811 | 1116 | 36 | 36 | 576 | 216 | 72 | 108 | 108 | 36 | 144 | 144 | 36 | 7.28086 | 4.40258 | 7.21849 | 26877.7 | 0.996356 | 5905.51 | 2197.18 | 2205.21 | 0 | 0 | 0 | 5598.62 | 0.2083 | 0.209062 | 0 | 0 | 0 | 69.460772 | 67.055682 | 68.702182 | 4.597402 | 4.202976 | 4.63119 | 56.881472 | 29.897282 | 45.952782 | 3.030241 | 0.09118249 | 0.9456564 | 38.678072 | 3.463482 | 4.407782 | 67.959372 | 66.208482 | 67.311882 | 0.2649036 | 0.001444782 | 0.005593105 | 4.065034 | 3.942047 | 4.368134 | 65.101224 | 0.366139 | 1.279153 | 0.0669 | 4.2488
str_m3_o1_o18_pcu_sym.177.cif | 3 | 1 | 18 | 20121.9 | 29.8055 | 32.2598 | 30.8415 | 92.8058 | 65.6025 | 89.6114 | 1440 | 36 | 36 | 684 | 360 | 72 | 180 | 108 | 36 | 144 | 144 | 36 | 5.75318 | 3.86192 | 5.75295 | 26962.3 | 1.23927 | 4571.97 | 1695.69 | 1368.3 | 59.4711 | 22.0571 | 17.7985 | 2322 | 0.08612 | 0.069493 | 8.0887 | 0.0003 | 0.000242 | 170.580272 | 187.505982 | 176.792082 | 2.083481 | 2.157659 | 2.158747 | 70.945972 | 74.708282 | 70.111382 | 1.802394 | 0.6004254 | 1.332563 | 70.692972 | 3.017982 | 60.335782 | 164.400072 | 192.662682 | 175.498582 | 0.5037149 | 0.01003881 | 0.1116843 | 1.505096 | 2.071579 | 1.922448 | 334.33814 | 4.841126 | 58.036742 | 2.0453 | 9.9337
str_m3_o1_o18_pcu_sym.178.cif | 3 | 1 | 18 | 28300.2 | 29.6326 | 32.0803 | 31.1642 | 90.0046 | 67.7888 | 90.6903 | 1116 | 36 | 36 | 576 | 144 | 144 | 180 | 36 | 36 | 144 | 144 | 36 | 6.33582 | 5.5281 | 6.33115 | 27424.8 | 1.71355 | 5051.99 | 1842.13 | 1075.03 | 0 | 0 | 0 | 4340.79 | 0.15828 | 0.092369 | 0 | 0 | 0 | 74.045172 | 72.518882 | 71.963782 | 2.315415 | 2.322856 | 2.262829 | 67.597272 | 52.408382 | 62.939382 | 2.342227 | 0.472502 | 1.885248 | 60.953672 | 11.884682 | 48.693482 | 68.400572 | 71.363782 | 71.111882 | 0.5798157 | 0.01242747 | 0.1435714 | 1.719751 | 2.213779 | 2.163656 | 336.813784 | 5.608078 | 66.289579 | 3.7114 | 16.0572
str_m3_o1_o18_pcu_sym.179.cif | 3 | 1 | 18 | 17373.1 | 29.6277 | 31.9203 | 31.0529 | 90.1708 | 67.1693 | 89.6744 | 1224 | 36 | 36 | 576 | 144 | 144 | 180 | 36 | 36 | 252 | 180 | 36 | 7.19185 | 5.32672 | 7.1848 | 27065.9 | 1.06588 | 5585.76 | 2063.77 | 1936.22 | 0 | 0 | 0 | 5809.42 | 0.21464 | 0.201374 | 0 | 0 | 0 | 72.652272 | 71.575182 | 71.977582 | 4.144338 | 4.088556 | 4.250485 | 53.812372 | 18.795282 | 41.233782 | 2.322832 | 0.03602121 | 0.4145374 | 28.033472 | 4.205782 | 20.375482 | 71.659172 | 70.724282 | 69.788482 | 0.09461754 | 0.0008634038 | 0.04670439 | 3.910534 | 3.970673 | 3.950826 | 24.171359 | 0.217228 | 11.809601 | 0.7964 | 1.6288
str_m3_o1_o18_pcu_sym.18.cif | 3 | 1 | 18 | 13416.8 | 29.7080 | 32.0216 | 31.2395 | 90.4191 | 69.2307 | 89.0156 | 1332 | 36 | 36 | 648 | 468 | 144 | 180 | 36 | 36 | 144 | 180 | 36 | 7.38589 | 6.41426 | 7.35446 | 27779.9 | 0.802 | 6072.56 | 2185.96 | 2725.63 | 0 | 0 | 0 | 7294.45 | 0.26258 | 0.327406 | 0 | 0 | 0 | 3976.175072 | 2684.337482 | 4842.653782 | 6.409874 | 6.222028 | 6.294929 | 62.441972 | 63.729582 | 62.341782 | 3.83543 | 0.5725136 | 1.582031 | 48.096072 | 3.017982 | 37.995182 | 2922.110672 | 3115.934082 | 3079.542582 | 0.3815962 | 0.0009167611 | 0.1713747 | 5.912811 | 6.179327 | 6.063473 | 64.472655 | 0.148211 | 28.235193 | 2.287 | 5.1075
str_m3_o1_o18_pcu_sym.180.cif | 3 | 1 | 18 | 13487.9 | 29.6958 | 32.1303 | 30.5621 | 90.4960 | 67.4645 | 89.5937 | 1260 | 36 | 36 | 612 | 396 | 144 | 180 | 36 | 36 | 180 | 180 | 36 | 7.15563 | 6.42661 | 7.15563 | 26931 | 0.831657 | 5987.79 | 2223.38 | 2673.43 | 0 | 0 | 0 | 6787.7 | 0.25204 | 0.303058 | 0 | 0 | 0 | 79.858872 | 77.796182 | 79.085882 | 5.931242 | 5.677207 | 5.838589 | 50.460772 | 12.798982 | 36.720782 | 2.087968 | 0.02739492 | 0.3432558 | 27.653972 | 7.169682 | 11.159682 | 78.119672 | 77.656982 | 78.194382 | 0.132756 | 0.00512311 | 0.01467982 | 5.620393 | 5.501731 | 5.641412 | 23.596796 | 0.93025 | 2.599552 | 0.1289 | 1.7215
str_m3_o1_o18_pcu_sym.181.cif | 3 | 1 | 18 | 16939.2 | 29.6754 | 32.1125 | 31.0992 | 90.6373 | 67.3292 | 89.4845 | 1116 | 36 | 36 | 576 | 288 | 144 | 180 | 36 | 36 | 144 | 180 | 36 | 7.2723 | 6.71727 | 7.25698 | 27341.7 | 1.02878 | 6218.07 | 2274.21 | 2210.6 | 0 | 0 | 0 | 6961.19 | 0.2546 | 0.247479 | 0 | 0 | 0 | 67.030072 | 64.741282 | 66.949382 | 4.73788 | 4.589502 | 5.01673 | 46.249172 | 11.581082 | 34.605582 | 1.002721 | 0.01932795 | 0.2231865 | 33.759172 | 6.492182 | 12.642282 | 65.239272 | 62.867082 | 65.309082 | 0.1761358 | 0.005478417 | 0.01455795 | 4.543438 | 4.345028 | 4.694006 | 38.728316 | 1.259586 | 3.09829 | 0.1538 | 2.8908
str_m3_o1_o18_pcu_sym.183.cif | 3 | 1 | 18 | 15645.2 | 29.6084 | 32.0110 | 31.0618 | 90.2576 | 67.6544 | 90.0547 | 1116 | 36 | 36 | 576 | 144 | 144 | 180 | 36 | 36 | 144 | 180 | 36 | 7.27343 | 6.34511 | 7.27328 | 27229.2 | 0.954108 | 5997.59 | 2202.63 | 2308.58 | 0 | 0 | 0 | 6714.17 | 0.24658 | 0.25844 | 0 | 0 | 0 | 71.783072 | 68.233182 | 69.339082 | 5.054681 | 4.67762 | 4.934044 | 44.649972 | 14.928682 | 34.299582 | 0.8846675 | 0.02167438 | 0.2460563 | 35.437172 | 4.069482 | 8.529282 | 69.368872 | 68.268082 | 69.241382 | 0.1850855 | 0.004928029 | 0.007018127 | 4.604901 | 4.592182 | 4.79503 | 40.152965 | 1.072061 | 1.462162 | 0.0327 | 2.8186
str_m3_o1_o18_pcu_sym.184.cif | 3 | 1 | 18 | 13487.9 | 29.6952 | 32.1203 | 30.6928 | 90.0946 | 70.3949 | 90.0143 | 1260 | 36 | 36 | 612 | 396 | 144 | 180 | 36 | 36 | 180 | 180 | 36 | 7.38521 | 6.07809 | 7.38499 | 27578.2 | 0.812141 | 6198.35 | 2247.56 | 2767.45 | 0 | 0 | 0 | 7224.38 | 0.26196 | 0.322555 | 0 | 0 | 0 | 78.077272 | 76.758282 | 76.743982 | 5.840457 | 5.519043 | 5.852142 | 41.695672 | 13.398882 | 32.999282 | 0.7839471 | 0.02427361 | 0.282342 | 28.187172 | 3.500582 | 3.409582 | 78.087772 | 76.203282 | 76.338382 | 0.1207304 | 0.001712646 | 0.0006153664 | 5.786394 | 5.447994 | 5.561526 | 20.843674 | 0.314048 | 0.110536 | -0.0148 | 1.6053
str_m3_o1_o18_pcu_sym.185.cif | 3 | 1 | 18 | 13992.8 | 29.4684 | 32.2911 | 31.3308 | 90.0284 | 68.2713 | 89.2562 | 1368 | 36 | 36 | 648 | 468 | 144 | 180 | 36 | 36 | 180 | 180 | 36 | 7.65197 | 7.06745 | 7.65181 | 27692.3 | 0.839076 | 5395.53 | 1948.39 | 2322.07 | 0 | 0 | 0 | 6840.54 | 0.24702 | 0.294395 | 0 | 0 | 0 | 65.645272 | 63.718382 | 65.052082 | 5.217641 | 5.024934 | 5.263085 | 45.201172 | 13.669982 | 34.559482 | 1.125336 | 0.02479132 | 0.2878409 | 9.021472 | 5.809182 | 11.429482 | 64.874072 | 63.296982 | 64.159082 | 0.04073524 | 0.004416557 | 0.02486993 | 4.987536 | 4.931729 | 5.098915 | 8.159239 | 0.894644 | 4.872617 | 0.2862 | 0.5082
str_m3_o1_o18_pcu_sym.187.cif | 3 | 1 | 18 | 13416.8 | 29.7143 | 31.9142 | 30.9954 | 90.4526 | 66.7643 | 89.1795 | 1332 | 36 | 36 | 648 | 468 | 144 | 180 | 36 | 36 | 144 | 180 | 36 | 7.1865 | 6.51349 | 7.18634 | 27003.4 | 0.825062 | 6028.45 | 2232.48 | 2705.83 | 0 | 0 | 0 | 6236.16 | 0.23094 | 0.279906 | 0 | 0 | 0 | 67.413472 | 64.115082 | 66.394882 | 5.46924 | 5.065977 | 5.423499 | 47.371572 | 19.372482 | 38.586782 | 1.46599 | 0.03383817 | 0.374754 | 35.482272 | 7.514982 | 11.911282 | 65.734972 | 64.383382 | 65.700182 | 0.2258959 | 0.006454594 | 0.02992517 | 5.190977 | 5.06989 | 5.264713 | 43.473511 | 1.27185 | 5.678419 | 0.3149 | 2.9442
str_m3_o1_o18_pcu_sym.189.cif | 3 | 1 | 18 | 13991.3 | 29.5667 | 31.9672 | 31.0074 | 90.0555 | 67.8221 | 89.5886 | 1224 | 36 | 36 | 612 | 324 | 144 | 180 | 36 | 36 | 216 | 180 | 36 | 7.17785 | 6.42521 | 7.15843 | 27137.9 | 0.856118 | 6337.56 | 2335.31 | 2727.8 | 0 | 0 | 0 | 6050.67 | 0.22296 | 0.260432 | 0 | 0 | 0 | 68.329072 | 65.977782 | 67.325882 | 5.217528 | 4.858305 | 5.209838 | 46.652972 | 15.450282 | 37.137382 | 1.202097 | 0.02652363 | 0.3088419 | 24.314172 | 3.481082 | 4.158482 | 67.815872 | 65.910582 | 66.742482 | 0.08573899 | 0.0009934745 | 0.003137664 | 5.060631 | 4.78914 | 5.034936 | 16.925412 | 0.207236 | 0.622555 | 0.03 | 1.1857
str_m3_o1_o18_pcu_sym.19.cif | 3 | 1 | 18 | 18020.1 | 29.9188 | 31.8583 | 30.8879 | 90.2031 | 68.6480 | 89.9676 | 1260 | 36 | 36 | 612 | 360 | 144 | 180 | 36 | 36 | 180 | 180 | 36 | 6.38378 | 5.37146 | 6.38362 | 27420.1 | 1.09129 | 6359.56 | 2319.3 | 2125.28 | 0 | 0 | 0 | 4901.08 | 0.17874 | 0.163788 | 0 | 0 | 0 | 72.758772 | 70.811882 | 71.369882 | 3.995538 | 3.739014 | 3.918979 | 54.481672 | 17.848082 | 41.503682 | 2.076032 | 0.03191991 | 0.3404032 | 43.382372 | 5.647082 | 5.531782 | 71.256672 | 70.602482 | 69.931882 | 0.2522073 | 0.001315198 | 0.00328522 | 3.565896 | 3.718642 | 3.674314 | 70.656873 | 0.353323 | 0.89321 | 0.0355 | 4.5211
str_m3_o1_o18_pcu_sym.191.cif | 3 | 1 | 18 | 21911.7 | 29.8047 | 31.9805 | 31.2710 | 91.0227 | 65.9172 | 89.1211 | 1620 | 36 | 36 | 684 | 180 | 144 | 180 | 36 | 180 | 540 | 180 | 36 | 5.08742 | 2.98614 | 5.06471 | 27199.4 | 1.33772 | 3568.29 | 1311.9 | 980.696 | 0 | 0 | 0 | 1515.55 | 0.05572 | 0.041653 | 0 | 0 | 0 | 77.076772 | 76.642482 | 76.272082 | 0.8349466 | 0.8182889 | 0.8331576 | 49.643072 | 19.597882 | 42.174782 | 0.4938914 | 0.02000758 | 0.1762301 | 2.477572 | 3.017982 | 3.017982 | 76.626572 | 76.877982 | 76.440782 | 5.020149e-05 | 0 | 1.369132e-05 | 0.8671167 | 0.8205251 | 0.8309442 | 0.057837 | 0 | 0.01646 | 0.0003 | 0.0011
str_m3_o1_o18_pcu_sym.193.cif | 3 | 1 | 18 | 16191 | 29.5421 | 32.2544 | 30.6517 | 89.9961 | 67.1832 | 90.8911 | 1656 | 36 | 36 | 684 | 612 | 144 | 180 | 36 | 144 | 144 | 36 | 36 | 6.2653 | 5.28478 | 6.16718 | 26917.6 | 0.998835 | 4995.44 | 1855.83 | 1857.99 | 0 | 0 | 0 | 3669.4 | 0.13632 | 0.136479 | 0 | 0 | 0 | #VALUE! | #VALUE! | #VALUE! | #VALUE! | #VALUE! | #VALUE! | 577.345272 | 653.641582 | 600.473182 | 4.311673 | 3.615743 | 4.073115 | #VALUE! | 486.284182 | 487.784282 | #VALUE! | 174610.3 | 112260.8 | #VALUE! | 1.155 | 1.44408 | #VALUE! | 4.570453 | 4.366562 | NaN | 252.457418 | 330.382592 | 4.6805 | -18.7006
str_m3_o1_o18_pcu_sym.194.cif | 3 | 1 | 18 | 14602.8 | 29.5555 | 32.1262 | 31.3032 | 90.1984 | 67.1687 | 89.9506 | 1224 | 36 | 36 | 576 | 288 | 144 | 180 | 36 | 72 | 252 | 36 | 36 | 6.12362 | 4.45697 | 6.12355 | 27393.6 | 0.885197 | 7065.81 | 2579.36 | 2913.89 | 0 | 0 | 0 | 5652.4 | 0.20634 | 0.233101 | 0 | 0 | 0 | 65.381672 | 64.371882 | 64.430982 | 4.999041 | 4.885693 | 5.051641 | 40.486072 | 9.668782 | 29.884082 | 0.4152765 | 0.01231956 | 0.1294204 | 25.770172 | 4.018782 | 8.727182 | 64.675672 | 64.124782 | 64.443282 | 0.08940066 | 0.001451776 | 0.008484674 | 4.893842 | 4.841229 | 4.936245 | 18.249722 | 0.299578 | 1.717133 | 0.1027 | 1.2843
str_m3_o1_o18_pcu_sym.197.cif | 3 | 1 | 18 | 13921.8 | 29.4831 | 32.5107 | 31.0179 | 90.5313 | 67.9943 | 91.3425 | 1440 | 36 | 36 | 684 | 540 | 144 | 180 | 36 | 36 | 144 | 36 | 36 | 7.64694 | 6.77005 | 7.64666 | 27557.6 | 0.838899 | 5382.38 | 1953.14 | 2328.22 | 0 | 0 | 0 | 6444.06 | 0.23384 | 0.278746 | 0 | 0 | 0 | 65.755672 | 63.570082 | 65.115482 | 4.956256 | 4.698257 | 5.0741 | 47.155272 | 14.565082 | 35.572682 | 1.303718 | 0.027008 | 0.3183425 | 39.612372 | 3.017982 | 11.725782 | 62.869972 | 63.801182 | 64.667382 | 0.3788088 | 0.0003878809 | 0.01947306 | 4.446903 | 4.815922 | 4.876625 | 85.099659 | 0.080461 | 3.989149 | 0.2657 | 5.2683
str_m3_o1_o18_pcu_sym.199.cif | 3 | 1 | 18 | 13487.9 | 29.5471 | 32.0588 | 31.0347 | 90.2095 | 67.8104 | 90.2076 | 1260 | 36 | 36 | 612 | 396 | 144 | 180 | 36 | 36 | 180 | 36 | 36 | 7.34773 | 6.39942 | 7.24934 | 27220 | 0.822828 | 5942.23 | 2183.04 | 2653.09 | 0 | 0 | 0 | 6393.98 | 0.2349 | 0.285479 | 0 | 0 | 0 | 62.468372 | 57.981782 | 61.428282 | 5.052262 | 4.363622 | 5.06732 | 41.951972 | 13.664282 | 34.585082 | 0.7245309 | 0.02477035 | 0.2727556 | 3.312272 | 4.015082 | 7.309282 | 62.849972 | 58.605082 | 60.412882 | 0.005775547 | 0.001549537 | 0.009771721 | 5.108297 | 4.46713 | 4.840101 | 1.12949 | 0.346528 | 2.01689 | 0.1109 | 0.057
str_m3_o1_o18_pcu_sym.2.cif | 3 | 1 | 18 | 19357.4 | 30.0802 | 31.7507 | 30.7092 | 92.6953 | 69.8319 | 89.6568 | 1584 | 36 | 36 | 828 | 288 | 144 | 180 | 36 | 72 | 360 | 36 | 36 | 5.70872 | 4.83715 | 5.61922 | 27492.9 | 1.16918 | 4587.87 | 1668.75 | 1427.29 | 0 | 0 | 0 | 3267.25 | 0.11884 | 0.101644 | 0 | 0 | 0 | 83.412572 | 82.455782 | 82.625482 | 2.819377 | 2.724674 | 2.790881 | 66.792872 | 50.933782 | 60.586482 | 2.592693 | 0.2988625 | 1.648228 | 59.994972 | 7.992282 | 43.748182 | 76.223472 | 79.262082 | 81.166982 | 0.692376 | 0.004737206 | 0.1137549 | 2.016733 | 2.499334 | 2.561093 | 342.97242 | 1.893492 | 44.372147 | 2.1103 | 13.3109
str_m3_o1_o18_pcu_sym.20.cif | 3 | 1 | 18 | 23360.1 | 29.7262 | 31.9345 | 30.6785 | 89.0690 | 68.9854 | 91.3382 | 1440 | 36 | 36 | 684 | 144 | 144 | 180 | 36 | 36 | 360 | 36 | 36 | 5.47953 | 3.28215 | 5.47942 | 27169 | 1.42775 | 3566.17 | 1312.59 | 919.343 | 0 | 0 | 0 | 1419.85 | 0.05226 | 0.036603 | 0 | 0 | 0 | 68342.21 | 46730.11 | 68227.58 | 1.797972 | 1.75254 | 1.732077 | 81.547272 | 85.576982 | 81.355782 | 1.220855 | 0.661504 | 0.9906507 | 72.943772 | 80.467682 | 80.075882 | 30599.2 | 26995.9 | 27967.02 | 0.5337177 | 0.2946092 | 0.3651911 | 1.318565 | 1.48484 | 1.412665 | 404.367027 | 198.213051 | 258.253609 | 1.6488 | 5.5856
str_m3_o1_o18_pcu_sym.200.cif | 3 | 1 | 18 | 15894.8 | 29.6797 | 32.1296 | 31.0343 | 90.7189 | 67.9437 | 90.3591 | 1116 | 36 | 36 | 576 | 252 | 36 | 180 | 36 | 36 | 144 | 36 | 36 | 7.26794 | 6.37044 | 7.26783 | 27426.2 | 0.962373 | 6344.11 | 2313.16 | 2403.6 | 0 | 0 | 0 | 6878.48 | 0.2508 | 0.260606 | 0 | 0 | 0 | 68.595972 | 66.966982 | 68.525382 | 5.260041 | 4.956093 | 5.333354 | 37.795272 | 9.831582 | 30.553182 | 0.3714737 | 0.01428769 | 0.1603543 | 32.565572 | 6.089582 | 6.800182 | 67.554472 | 65.974582 | 67.576982 | 0.1769635 | 0.003611244 | 0.006373153 | 5.000874 | 4.713472 | 5.246728 | 35.351131 | 0.765387 | 1.213476 | 0.0439 | 2.7554
str_m3_o1_o18_pcu_sym.201.cif | 3 | 1 | 18 | 19610.5 | 29.6634 | 32.1590 | 30.3846 | 91.4880 | 75.3962 | 91.9761 | 1872 | 36 | 36 | 720 | 612 | 36 | 180 | 36 | 36 | 468 | 36 | 36 | 5.66089 | 4.06697 | 5.66065 | 28027.7 | 1.16186 | 5159.35 | 1840.81 | 1584.36 | 0 | 0 | 0 | 2599.28 | 0.09274 | 0.07982 | 0 | 0 | 0 | 63.767272 | 61.162582 | 63.102482 | 2.57302 | 2.18355 | 2.593152 | 55.225572 | 35.836082 | 52.228882 | 1.008648 | 0.09038525 | 0.5425053 | 49.033372 | 4.300682 | 26.208882 | 62.554772 | 60.320782 | 62.034682 | 0.2458836 | 0.003197267 | 0.04444558 | 2.280202 | 1.979684 | 2.392055 | 107.726292 | 1.613424 | 18.561917 | 0.8089 | 4.7592
str_m3_o1_o18_pcu_sym.202.cif | 3 | 1 | 18 | 18560.8 | 29.5907 | 31.9929 | 31.0734 | 89.7628 | 69.0629 | 90.9109 | 1332 | 36 | 36 | 576 | 396 | 36 | 180 | 36 | 144 | 144 | 36 | 36 | 6.84739 | 4.94115 | 6.80443 | 27469.7 | 1.12201 | 5872.26 | 2137.73 | 1905.27 | 0 | 0 | 0 | 5367.02 | 0.19538 | 0.174134 | 0 | 0 | 0 | 66.603572 | 63.864182 | 65.824982 | 3.885215 | 3.4483 | 3.815854 | 50.182772 | 21.583982 | 43.387482 | 1.607856 | 0.04386126 | 0.5168366 | 32.354272 | 4.549282 | 6.789382 | 65.699372 | 63.510882 | 65.298182 | 0.1262769 | 0.0027154 | 0.003695961 | 3.659896 | 3.340422 | 3.683985 | 34.468357 | 0.812079 | 1.002248 | 0.0182 | 2.2934
str_m3_o1_o18_pcu_sym.205.cif | 3 | 1 | 18 | 15506.1 | 29.7144 | 32.1187 | 31.0558 | 91.1070 | 67.2467 | 89.2283 | 1548 | 36 | 36 | 720 | 540 | 36 | 180 | 36 | 36 | 216 | 36 | 36 | 5.70852 | 4.23337 | 5.69105 | 27320.6 | 0.942471 | 6410.76 | 2346.5 | 2489.73 | 0 | 0 | 0 | 3492.11 | 0.12782 | 0.135622 | 0 | 0 | 0 | #VALUE! | 23205.35 | 23435.52 | #VALUE! | 4.62716 | 4.608116 | 100.910772 | 134.628282 | 113.798382 | 3.368848 | 1.63299 | 2.198128 | 129.093872 | 108.619582 | 134.306782 | 17505.98 | 17857.92 | 20676.92 | 0.789786 | 0.3233566 | 0.5860274 | 3.620917 | 4.028769 | 3.781473 | 217.89955 | 80.181622 | 154.818345 | 4.073 | 7.2325
str_m3_o1_o18_pcu_sym.209.cif | 3 | 1 | 18 | 14426.7 | 29.7260 | 32.4595 | 31.0920 | 91.9162 | 68.3949 | 89.0354 | 1548 | 36 | 36 | 720 | 612 | 36 | 180 | 36 | 36 | 144 | 36 | 36 | 7.39818 | 6.84602 | 7.39815 | 27863.4 | 0.859786 | 5322.47 | 1910.2 | 2221.72 | 0 | 0 | 0 | 5986.72 | 0.21486 | 0.249899 | 0 | 0 | 0 | 66.730872 | 64.994482 | 65.683282 | 4.320954 | 4.131347 | 4.291584 | 49.382872 | 18.516182 | 40.179482 | 1.763868 | 0.03801285 | 0.4526884 | 22.793572 | 4.504282 | 3.017982 | 65.621172 | 64.432882 | 64.969782 | 0.06698691 | 0.00200323 | 0.0002495373 | 4.297282 | 4.040106 | 4.359341 | 15.572615 | 0.49534 | 0.057185 | -0.0253 | 0.9375
str_m3_o1_o18_pcu_sym.21.cif | 3 | 1 | 18 | 19821.2 | 29.5639 | 32.1255 | 30.5901 | 89.1906 | 69.0803 | 90.6713 | 1260 | 36 | 36 | 576 | 288 | 36 | 180 | 36 | 36 | 252 | 36 | 36 | 7.12538 | 5.85069 | 6.88829 | 27130.9 | 1.21318 | 5210.49 | 1920.5 | 1583.04 | 0 | 0 | 0 | 4582.95 | 0.16892 | 0.139238 | 0 | 0 | 0 | 1014.311772 | 1048.867882 | 1026.123882 | 3.973528 | 3.878842 | 3.81935 | 132.671172 | 159.583682 | 142.208982 | 3.004324 | 2.182426 | 2.537485 | 116.028972 | 121.261382 | 127.537082 | 1336.597872 | 1113.885982 | 1213.620082 | 0.9917412 | 0.5054285 | 0.7792364 | 2.673385 | 3.407871 | 2.94908 | 370.597352 | 148.16378 | 263.966117 | 5.4272 | 9.6393
str_m3_o1_o18_pcu_sym.210.cif | 3 | 1 | 18 | 18987.8 | 29.6280 | 32.1421 | 30.7706 | 90.4071 | 67.6957 | 90.1896 | 1152 | 36 | 36 | 612 | 216 | 72 | 180 | 36 | 72 | 144 | 36 | 36 | 6.42747 | 4.38173 | 6.30612 | 27109.9 | 1.16305 | 6662.43 | 2457.56 | 2113.03 | 0 | 0 | 0 | 4332.71 | 0.15982 | 0.137414 | 0 | 0 | 0 | 64.084472 | 58.838882 | 60.944082 | 3.182396 | 2.219499 | 2.907325 | 49.169872 | 21.104182 | 41.641982 | 1.176371 | 0.03515415 | 0.3596151 | 23.900672 | 6.099582 | 14.548482 | 62.778772 | 59.291682 | 60.959982 | 0.06258229 | 0.002628003 | 0.0181011 | 2.989325 | 2.241955 | 2.787932 | 20.914325 | 1.17102 | 6.486167 | 0.2938 | 1.1384
str_m3_o1_o18_pcu_sym.212.cif | 3 | 1 | 18 | 16833.1 | 29.5342 | 32.1679 | 30.9993 | 90.2451 | 66.9581 | 89.9317 | 1368 | 36 | 36 | 648 | 432 | 36 | 180 | 36 | 36 | 180 | 36 | 36 | 6.45721 | 4.69962 | 6.4511 | 27101 | 1.03141 | 6102.42 | 2251.73 | 2183.16 | 0 | 0 | 0 | 4297.67 | 0.15858 | 0.15375 | 0 | 0 | 0 | 69.123272 | 68.136982 | 68.022282 | 3.030505 | 2.524865 | 2.900143 | 50.796172 | 20.673482 | 43.999182 | 1.332987 | 0.04330753 | 0.4523706 | 27.552972 | 4.133682 | 5.757982 | 68.223272 | 67.486082 | 67.412082 | 0.06786035 | 0.0009980336 | 0.002869347 | 2.68616 | 2.511076 | 2.671415 | 25.237695 | 0.397055 | 1.073018 | 0.0315 | 1.1255
str_m3_o1_o18_pcu_sym.214.cif | 3 | 1 | 18 | 13416.8 | 29.7933 | 32.0329 | 30.9855 | 91.7369 | 68.7052 | 91.1709 | 1332 | 36 | 36 | 648 | 468 | 36 | 180 | 36 | 36 | 144 | 36 | 36 | 7.20271 | 6.67559 | 7.20271 | 27538.4 | 0.809033 | 6193 | 2248.86 | 2779.69 | 0 | 0 | 0 | 6659.34 | 0.24182 | 0.2989 | 0 | 0 | 0 | 68.261072 | 65.472282 | 68.194382 | 5.977334 | 5.689278 | 6.146861 | 56.193672 | 19.495682 | 40.535782 | 4.233975 | 0.03696858 | 0.4605569 | 47.774772 | 6.079582 | 12.173982 | 65.686172 | 66.278282 | 66.911982 | 0.7393566 | 0.004762686 | 0.01788057 | 5.208008 | 5.75878 | 5.847825 | 141.823378 | 0.826203 | 3.054586 | 0.176 | 9.8559
str_m3_o1_o18_pcu_sym.217.cif | 3 | 1 | 18 | 14207.6 | 29.6737 | 32.1704 | 31.0823 | 90.9057 | 68.0090 | 90.0216 | 1188 | 36 | 36 | 648 | 252 | 36 | 180 | 36 | 108 | 144 | 36 | 36 | 7.48764 | 6.54771 | 7.48747 | 27508.9 | 0.857636 | 5876.58 | 2136.25 | 2490.86 | 0 | 0 | 0 | 6996.06 | 0.25432 | 0.296536 | 0 | 0 | 0 | 75.692672 | 74.207482 | 74.645582 | 5.501999 | 5.345773 | 5.503393 | 55.658072 | 17.489782 | 41.785282 | 4.057005 | 0.04691855 | 0.5639165 | 37.764772 | 3.434282 | 17.263382 | 74.854272 | 73.995482 | 73.431582 | 0.2331921 | 0.001513275 | 0.03624117 | 5.211591 | 5.232235 | 5.227167 | 44.700151 | 0.288932 | 6.9263 | 0.4934 | 3.2916
str_m3_o1_o18_pcu_sym.22.cif | 3 | 1 | 18 | 16584 | 29.9770 | 32.0731 | 30.3473 | 91.0370 | 68.2882 | 89.7867 | 1404 | 36 | 36 | 684 | 324 | 36 | 180 | 36 | 36 | 324 | 36 | 36 | 5.87119 | 4.27659 | 5.82559 | 27101.5 | 1.01613 | 6010.38 | 2217.73 | 2182.54 | 0 | 0 | 0 | 4155.74 | 0.15334 | 0.150906 | 0 | 0 | 0 | 62.578172 | 59.609682 | 61.092082 | 3.7822 | 3.27023 | 3.665485 | 53.594072 | 18.029582 | 41.057282 | 1.807694 | 0.02882296 | 0.3189158 | 39.249872 | 6.527782 | 22.316482 | 60.744672 | 58.804582 | 59.926782 | 0.2189641 | 0.006301254 | 0.04262542 | 3.364538 | 3.195484 | 3.624035 | 65.014897 | 1.969953 | 11.750106 | 0.6024 | 3.5268
str_m3_o1_o18_pcu_sym.228.cif | 3 | 1 | 18 | 20178.3 | 29.8401 | 31.9999 | 30.7054 | 90.1299 | 69.7482 | 89.9970 | 1476 | 36 | 36 | 684 | 468 | 72 | 180 | 36 | 36 | 180 | 36 | 36 | 6.07711 | 4.5116 | 6.01054 | 27507.3 | 1.21812 | 4979.42 | 1810.21 | 1486.08 | 0 | 0 | 0 | 3007.1 | 0.10932 | 0.089745 | 0 | 0 | 0 | 71.885972 | 71.328282 | 71.159982 | 2.369922 | 2.003548 | 2.358083 | 60.098072 | 46.631982 | 56.325782 | 1.928547 | 0.2472557 | 1.247033 | 54.064972 | 3.929382 | 18.335882 | 71.686572 | 71.078582 | 71.186482 | 0.3502773 | 0.002413484 | 0.01830184 | 1.897643 | 1.898317 | 2.085741 | 184.400907 | 1.27011 | 8.765969 | 0.3206 | 7.0193
str_m3_o1_o18_pcu_sym.23.cif | 3 | 1 | 18 | 15289 | 29.5789 | 32.1065 | 31.0664 | 90.1043 | 68.3486 | 90.0555 | 1260 | 36 | 36 | 576 | 324 | 72 | 180 | 36 | 36 | 252 | 36 | 36 | 7.06359 | 4.83271 | 7.04471 | 27421.4 | 0.925867 | 6151.55 | 2243.34 | 2422.96 | 0 | 0 | 0 | 6113.87 | 0.22296 | 0.240812 | 0 | 0 | 0 | 72.046072 | 69.536682 | 70.069582 | 5.073366 | 4.798901 | 4.958153 | 50.458272 | 16.500782 | 37.816682 | 1.810458 | 0.02983845 | 0.3442998 | 45.235772 | 4.414382 | 3.017982 | 69.070772 | 68.615182 | 69.360482 | 0.5620773 | 0.004781215 | 0.01346066 | 4.437099 | 4.572752 | 4.923762 | 126.550092 | 1.044543 | 2.731082 | 0.1327 | 8.5205
str_m3_o1_o18_pcu_sym.230.cif | 3 | 1 | 18 | 15575.6 | 29.7332 | 31.9543 | 30.9627 | 90.7475 | 68.0538 | 90.5514 | 1332 | 36 | 36 | 648 | 324 | 72 | 180 | 36 | 36 | 288 | 36 | 36 | 7.03287 | 6.37464 | 6.99923 | 27283.3 | 0.947981 | 5487.17 | 2011.18 | 2121.54 | 0 | 0 | 0 | 4953.56 | 0.18156 | 0.191523 | 0 | 0 | 0 | 65.466872 | 62.821582 | 63.439082 | 3.60632 | 3.214586 | 3.500982 | 37.458872 | 12.661482 | 30.722282 | 0.3505547 | 0.0150556 | 0.1573872 | 17.615172 | 6.775182 | 3.017982 | 65.110072 | 62.303882 | 63.240482 | 0.0370708 | 0.004885847 | 0 | 3.515274 | 3.245011 | 3.555375 | 10.535092 | 1.504143 | 0 | -0.0761 | 0.5013
str_m3_o1_o18_pcu_sym.231.cif | 3 | 1 | 18 | 16798.7 | 29.7332 | 32.0390 | 31.0574 | 90.6877 | 66.0469 | 89.0320 | 1332 | 36 | 36 | 576 | 252 | 72 | 180 | 36 | 108 | 360 | 36 | 36 | 7.16688 | 5.73583 | 7.16677 | 27028.3 | 1.03207 | 5174.87 | 1914.61 | 1855.12 | 0 | 0 | 0 | 5550 | 0.20534 | 0.19896 | 0 | 0 | 0 | 147.802572 | 148.508182 | 148.429482 | 4.431944 | 4.277533 | 4.343735 | 60.870272 | 62.053082 | 57.669482 | 2.979766 | 0.3666117 | 1.147416 | 49.498872 | 3.501982 | 11.300982 | 151.124572 | 151.205682 | 149.733482 | 0.3444076 | 0.0002797836 | 0.01285218 | 3.899772 | 4.155929 | 4.255758 | 88.22649 | 0.067254 | 3.016932 | 0.2112 | 5.7809
str_m3_o1_o18_pcu_sym.232.cif | 3 | 1 | 18 | 15575.6 | 29.5780 | 32.1292 | 30.8355 | 90.0171 | 66.9928 | 90.0729 | 1332 | 36 | 36 | 648 | 324 | 72 | 180 | 36 | 36 | 288 | 36 | 36 | 6.4111 | 5.49222 | 6.27077 | 26972.6 | 0.958904 | 5910.58 | 2191.33 | 2285.24 | 0 | 0 | 0 | 4956.48 | 0.18376 | 0.191635 | 0 | 0 | 0 | 67.201972 | 64.249082 | 65.811782 | 4.558412 | 4.000058 | 4.415451 | 51.104672 | 16.068082 | 37.797282 | 1.693155 | 0.02790262 | 0.3041103 | 39.017072 | 10.350982 | 6.942882 | 66.177972 | 64.584782 | 66.168782 | 0.312508 | 0.01180051 | 0.006304733 | 4.168302 | 4.098154 | 4.471417 | 74.897534 | 2.87659 | 1.408598 | -0.0856 | 4.6837
str_m3_o1_o18_pcu_sym.233.cif | 3 | 1 | 18 | 16298.4 | 29.5942 | 32.0634 | 30.7280 | 90.0040 | 68.0250 | 89.9684 | 1548 | 36 | 36 | 756 | 468 | 72 | 180 | 36 | 108 | 180 | 36 | 36 | 6.15103 | 5.39259 | 6.12368 | 27039.1 | 1.00094 | 5024.38 | 1858.19 | 1856.44 | 8.79315 | 3.25201 | 3.24895 | 3322.57 | 0.12288 | 0.122764 | 0 | 0 | 0 | 80.040672 | 78.623882 | 78.714182 | 2.576965 | 2.570565 | 2.450333 | 53.395772 | 23.504982 | 45.172882 | 1.464947 | 0.05557601 | 0.4952449 | 17.437172 | 3.529182 | 6.954682 | 77.361472 | 78.088582 | 77.038282 | 0.03726133 | 0.001693418 | 0.01274972 | 2.46526 | 2.325412 | 2.403463 | 15.099445 | 0.727494 | 5.299424 | 0.1802 | 0.5797
str_m3_o1_o18_pcu_sym.234.cif | 3 | 1 | 18 | 35068.2 | 30.0000 | 32.2594 | 30.9132 | 92.7062 | 66.4663 | 89.9225 | 1116 | 36 | 36 | 576 | 144 | 72 | 180 | 180 | 36 | 144 | 36 | 36 | 6.0474 | 5.42846 | 6.0474 | 27391.6 | 2.12592 | 3946.22 | 1440.67 | 677.668 | 0.344476 | 0.12576 | 0.059155 | 3075.53 | 0.11228 | 0.052815 | 0 | 0 | 0 | 66.790472 | 65.522482 | 65.913082 | 1.119801 | 1.108568 | 1.187361 | 58.348372 | 35.796382 | 51.152682 | 0.9917104 | 0.06159997 | 0.5029485 | 47.248972 | 4.194082 | 5.190382 | 63.817672 | 64.496882 | 65.225282 | 0.1645793 | 0.0004933244 | 0.001026571 | 0.9886878 | 1.054642 | 1.111469 | 166.295906 | 0.467297 | 0.922693 | 0.0187 | 5.7542
str_m3_o1_o18_pcu_sym.235.cif | 3 | 1 | 18 | 16588.6 | 29.5337 | 31.9588 | 31.0887 | 89.9241 | 66.8413 | 89.7620 | 1836 | 36 | 36 | 792 | 756 | 72 | 180 | 180 | 36 | 216 | 36 | 36 | 6.08189 | 3.77682 | 6.08178 | 26978.7 | 1.02104 | 4298.41 | 1593.26 | 1560.42 | 0 | 0 | 0 | 2178.8 | 0.08076 | 0.079095 | 0 | 0 | 0 | 60.371872 | 58.311382 | 59.313882 | 1.954372 | 1.563513 | 1.894301 | 51.792172 | 28.081582 | 46.638082 | 0.9597676 | 0.06235005 | 0.4362876 | 9.071272 | 3.470482 | 16.023382 | 59.719572 | 56.250582 | 59.066582 | 0.01358162 | 0.001730104 | 0.01997757 | 2.012575 | 1.396598 | 1.703236 | 6.74163 | 1.23756 | 11.717459 | 0.3027 | 0.1966
str_m3_o1_o18_pcu_sym.236.cif | 3 | 1 | 18 | 18126.8 | 29.8876 | 31.8811 | 30.9644 | 91.3126 | 68.0483 | 89.9925 | 1260 | 36 | 36 | 576 | 180 | 72 | 72 | 180 | 108 | 288 | 36 | 36 | 6.54545 | 3.90393 | 6.44945 | 27356.9 | 1.10028 | 5494.13 | 2008.31 | 1825.27 | 0 | 0 | 0 | 4379.85 | 0.1601 | 0.145508 | 0 | 0 | 0 | 83.749772 | 82.992982 | 83.191482 | 3.754082 | 3.651538 | 3.713595 | 58.920772 | 44.857482 | 54.228282 | 2.680876 | 0.2313536 | 1.480664 | 51.605172 | 3.525482 | 25.723982 | 79.233372 | 83.731982 | 83.264582 | 0.4011629 | 0.0008109539 | 0.05513935 | 3.126167 | 3.351204 | 3.476968 | 128.195897 | 0.241747 | 15.842601 | 0.9848 | 7.2571
str_m3_o1_o18_pcu_sym.237.cif | 3 | 1 | 18 | 14710.8 | 29.5317 | 31.9445 | 30.5991 | 89.9963 | 68.5603 | 89.6970 | 1260 | 36 | 36 | 576 | 324 | 72 | 72 | 180 | 36 | 288 | 36 | 36 | 6.6224 | 5.53921 | 6.57962 | 26868.5 | 0.90917 | 6467.22 | 2406.99 | 2647.45 | 0 | 0 | 0 | 5504.82 | 0.20488 | 0.225348 | 0 | 0 | 0 | 61.675472 | 57.223082 | 59.659582 | 4.659237 | 3.849954 | 4.518877 | 38.472072 | 13.067882 | 32.271582 | 0.4119966 | 0.01661364 | 0.1752318 | 10.946672 | 6.623282 | 5.333082 | 61.277072 | 56.085882 | 58.594082 | 0.02655192 | 0.003874704 | 0.008388395 | 4.556469 | 3.724706 | 4.363536 | 5.821475 | 1.039231 | 1.920462 | 0.0664 | 0.3336
str_m3_o1_o18_pcu_sym.238.cif | 3 | 1 | 18 | 31581.4 | 30.1947 | 31.8379 | 31.1547 | 93.2079 | 68.6742 | 89.8243 | 1296 | 36 | 36 | 612 | 288 | 72 | 72 | 144 | 72 | 144 | 36 | 36 | 6.47337 | 5.30824 | 6.47337 | 27846.8 | 1.88325 | 4318.03 | 1550.64 | 823.383 | 0 | 0 | 0 | 3597.25 | 0.12918 | 0.068594 | 0 | 0 | 0 | 68.010672 | 64.640682 | 66.379082 | 1.699504 | 1.490152 | 1.644541 | 62.056872 | 43.024382 | 55.958682 | 1.443853 | 0.1191207 | 0.875072 | 57.927772 | 4.087082 | 3.017982 | 62.354572 | 65.211782 | 65.676082 | 0.3882602 | 0.001006922 | 2.216495e-05 | 1.229217 | 1.537148 | 1.594901 | 315.543843 | 0.654403 | 0.013883 | -0.0311 | 12.23
str_m3_o1_o18_pcu_sym.24.cif | 3 | 1 | 18 | 19680.2 | 29.8440 | 31.8483 | 30.8026 | 90.9939 | 68.2230 | 89.9266 | 1548 | 36 | 36 | 720 | 252 | 72 | 72 | 144 | 108 | 432 | 36 | 36 | 6.49811 | 3.94269 | 6.49811 | 27182.9 | 1.20222 | 4356.58 | 1602.69 | 1333.11 | 0 | 0 | 0 | 2328.48 | 0.08566 | 0.071251 | 0 | 0 | 0 | 64.584672 | 62.478582 | 63.162682 | 1.829214 | 1.593805 | 1.735236 | 46.368072 | 21.814582 | 41.809582 | 0.6092621 | 0.03444071 | 0.2706527 | 4.041072 | 4.082482 | 4.584182 | 64.111772 | 62.426482 | 62.714382 | 0.001641243 | 0.0007266186 | 0.001890225 | 1.777152 | 1.580202 | 1.737091 | 0.922601 | 0.459366 | 1.087067 | 0.0229 | 0.018
str_m3_o1_o18_pcu_sym.25.cif | 3 | 1 | 18 | 20927.7 | 29.7291 | 31.9150 | 31.1260 | 91.0674 | 67.3807 | 90.8479 | 1116 | 36 | 36 | 576 | 216 | 108 | 72 | 144 | 36 | 144 | 36 | 36 | 6.85993 | 4.96898 | 6.8599 | 27255.2 | 1.27504 | 5727.61 | 2101.47 | 1648.16 | 0 | 0 | 0 | 5106.53 | 0.18736 | 0.146944 | 0 | 0 | 0 | 69.799172 | 68.455482 | 68.688682 | 3.398037 | 3.395113 | 3.440416 | 61.939472 | 35.314382 | 51.181182 | 3.082771 | 0.1078953 | 1.098745 | 54.738072 | 7.455482 | 3.017982 | 65.934272 | 68.480782 | 68.244282 | 0.5720648 | 0.004343526 | 0 | 2.796375 | 3.40013 | 3.38978 | 204.369114 | 1.276181 | 0 | -0.0909 | 11.8811
str_m3_o1_o18_pcu_sym.26.cif | 3 | 1 | 18 | 18087.4 | 29.6056 | 31.9014 | 31.0288 | 89.9820 | 67.2864 | 90.0852 | 1116 | 36 | 36 | 576 | 252 | 72 | 72 | 144 | 36 | 144 | 36 | 36 | 6.36318 | 5.04256 | 6.29218 | 27032.7 | 1.11107 | 6421.71 | 2375.54 | 2138.07 | 0 | 0 | 0 | 5269.75 | 0.19494 | 0.175453 | 0 | 0 | 0 | 63.257372 | 60.057982 | 62.281182 | 3.887131 | 3.50742 | 3.891737 | 52.448672 | 20.217082 | 41.513482 | 2.138671 | 0.03210522 | 0.3772737 | 39.225072 | 7.450082 | 5.822082 | 62.299472 | 59.790082 | 61.891882 | 0.2108429 | 0.008945454 | 0.00540155 | 3.609601 | 3.484763 | 3.818282 | 58.353279 | 2.564452 | 1.41324 | -0.0641 | 3.6518
str_m3_o1_o18_pcu_sym.27.cif | 3 | 1 | 18 | 16676.7 | 29.7773 | 32.0248 | 30.9955 | 93.3308 | 68.8133 | 92.6013 | 1764 | 36 | 36 | 792 | 720 | 72 | 36 | 144 | 36 | 144 | 36 | 36 | 6.10559 | 4.83616 | 6.10559 | 27503.8 | 1.00687 | 4780.31 | 1738.05 | 1726.2 | 0 | 0 | 0 | 3023.22 | 0.10992 | 0.10917 | 0 | 0 | 0 | 65.549272 | 64.842682 | 65.024982 | 2.358104 | 2.163492 | 2.26522 | 55.346372 | 27.147682 | 49.622582 | 1.736519 | 0.06187075 | 0.6416617 | 31.891472 | 3.017982 | 4.027582 | 65.340472 | 64.995282 | 65.047382 | 0.07295808 | 0.0001319206 | 0.003831693 | 2.211798 | 2.15662 | 2.312688 | 32.952876 | 0.061109 | 1.655157 | 0.0617 | 1.2145
str_m3_o1_o18_pcu_sym.28.cif | 3 | 1 | 18 | 29490.3 | 30.1430 | 31.7213 | 31.3831 | 90.2097 | 71.0918 | 87.6428 | 1260 | 36 | 36 | 576 | 144 | 180 | 36 | 144 | 36 | 252 | 36 | 36 | 5.19218 | 4.37493 | 5.11905 | 28359.9 | 1.72675 | 5156.28 | 1818.16 | 1052.94 | 0.119939 | 0.042292 | 0.024492 | 2215.47 | 0.07812 | 0.045241 | 0 | 0 | 0 | 60.026572 | 61.194782 | 61.297982 | 1.399525 | 1.132725 | 1.311251 | 58.211472 | 33.393882 | 52.263282 | 0.8974002 | 0.04376693 | 0.3166838 | 52.066172 | 9.046082 | 28.702082 | 61.166972 | 61.655682 | 61.409082 | 0.1867462 | 0.004387883 | 0.03414682 | 1.131976 | 1.130829 | 1.212755 | 164.80868 | 3.876354 | 28.128256 | 0.8776 | 5.3778
str_m3_o1_o18_pcu_sym.29.cif | 3 | 1 | 18 | 24776.3 | 29.6753 | 31.7825 | 30.6109 | 91.3130 | 68.0961 | 91.0364 | 1188 | 36 | 36 | 612 | 180 | 144 | 36 | 144 | 36 | 180 | 36 | 36 | 5.28371 | 3.37908 | 5.2837 | 26778.2 | 1.53641 | 5363.56 | 2002.96 | 1303.66 | 0 | 0 | 0 | 2318.46 | 0.08658 | 0.056352 | 0 | 0 | 0 | 63.552772 | 62.577082 | 62.659982 | 2.179502 | 1.894302 | 2.159483 | 62.943972 | 49.011782 | 57.939582 | 1.812987 | 0.1649278 | 0.8329008 | 56.820072 | 14.117282 | 36.747482 | 61.323372 | 62.451782 | 62.174082 | 0.4340358 | 0.009949024 | 0.073312 | 1.593503 | 1.877875 | 1.951902 | 272.106051 | 5.292724 | 37.521709 | 1.5699 | 10.5073
str_m3_o1_o18_pcu_sym.3.cif | 3 | 1 | 18 | 26003.7 | 29.5693 | 31.9881 | 30.9816 | 90.4002 | 67.5852 | 90.1145 | 1116 | 36 | 36 | 576 | 216 | 144 | 36 | 108 | 36 | 144 | 36 | 36 | 6.32327 | 5.06056 | 6.32324 | 27089.7 | 1.59398 | 5658.53 | 2088.81 | 1310.44 | 0 | 0 | 0 | 3886.84 | 0.14348 | 0.090014 | 0 | 0 | 0 | 65.685272 | 64.447082 | 64.297182 | 2.14974 | 2.110127 | 2.076628 | 59.773272 | 43.347282 | 57.216682 | 1.995089 | 0.1805512 | 1.488177 | 50.221972 | 3.017982 | 3.017982 | 62.793772 | 64.299382 | 64.498682 | 0.3637713 | 2.691925e-05 | 0 | 1.748194 | 2.086672 | 2.115084 | 207.876035 | 0.012888 | 0 | -0.0007 | 9.4587
str_m3_o1_o18_pcu_sym.30.cif | 3 | 1 | 18 | 23628.7 | 30.2308 | 32.1418 | 30.6994 | 89.2361 | 67.4031 | 88.2942 | 1224 | 36 | 36 | 684 | 108 | 108 | 36 | 108 | 144 | 144 | 36 | 36 | 6.84584 | 4.52136 | 6.84556 | 27527.5 | 1.42537 | 5089.29 | 1848.8 | 1297.07 | 0 | 0 | 0 | 3338.53 | 0.12128 | 0.085087 | 0 | 0 | 0 | 70.171372 | 68.156182 | 68.924482 | 2.204133 | 1.731555 | 2.161905 | 56.284072 | 35.326282 | 50.492382 | 1.400204 | 0.08713979 | 0.6702358 | 49.306872 | 7.845482 | 3.948582 | 68.403272 | 68.137682 | 68.910582 | 0.2673909 | 0.005480623 | 0.000837964 | 1.75848 | 1.692484 | 2.042144 | 151.905915 | 3.234974 | 0.409925 | -0.1097 | 6.1886
str_m3_o1_o18_pcu_sym.31.cif | 3 | 1 | 18 | 18087.4 | 29.5995 | 32.1531 | 31.1188 | 90.4183 | 66.3297 | 89.7040 | 1116 | 36 | 36 | 576 | 252 | 72 | 36 | 108 | 36 | 144 | 36 | 36 | 7.17549 | 6.06953 | 7.07236 | 27122.9 | 1.10737 | 5893.53 | 2172.9 | 1962.21 | 0 | 0 | 0 | 6380.39 | 0.23524 | 0.212431 | 0 | 0 | 0 | 69.441472 | 66.840882 | 67.486182 | 4.10185 | 3.868173 | 3.973772 | 56.380872 | 16.061982 | 38.648382 | 3.062552 | 0.02600705 | 0.3349514 | 35.527072 | 8.261682 | 19.542682 | 67.948872 | 66.984582 | 67.691082 | 0.1711523 | 0.006822429 | 0.03413979 | 3.840132 | 3.845622 | 4.006529 | 44.524811 | 1.772303 | 8.512517 | 0.4941 | 2.9723
str_m3_o1_o18_pcu_sym.32.cif | 3 | 1 | 18 | 16588.6 | 29.6830 | 31.9937 | 30.3855 | 89.7733 | 70.5814 | 89.9014 | 1836 | 36 | 36 | 792 | 756 | 72 | 36 | 108 | 36 | 216 | 36 | 36 | 5.15793 | 2.90773 | 5.15787 | 27214.5 | 1.0122 | 3972.22 | 1459.6 | 1442.01 | 0.761596 | 0.27985 | 0.276478 | 1106.54 | 0.04066 | 0.04017 | 0 | 0 | 0 | 81.371672 | 81.422882 | 80.532882 | 1.085083 | 1.039997 | 1.085083 | 57.141572 | 23.089982 | 50.455582 | 0.7348239 | 0.02963481 | 0.2801502 | 33.697572 | 3.017982 | 6.356182 | 79.455372 | 81.185282 | 80.638882 | 0.06095753 | 0.0006148801 | 0.003056316 | 1.008596 | 1.033029 | 1.073364 | 60.377546 | 0.594626 | 2.844571 | 0.0405 | 1.001
str_m3_o1_o18_pcu_sym.33.cif | 3 | 1 | 18 | 13488 | 29.6028 | 32.1626 | 31.0574 | 90.2381 | 67.4408 | 90.0989 | 1260 | 36 | 36 | 576 | 396 | 72 | 36 | 108 | 108 | 144 | 36 | 36 | 7.0282 | 5.77264 | 6.93547 | 27307 | 0.820214 | 6416.09 | 2349.61 | 2864.63 | 0 | 0 | 0 | 6658.55 | 0.24384 | 0.297288 | 0 | 0 | 0 | 65.078872 | 62.507482 | 63.755182 | 5.486358 | 5.193787 | 5.432221 | 36.247172 | 9.266882 | 29.519282 | 0.3964858 | 0.01728203 | 0.1870922 | 9.380372 | 5.026882 | 3.435582 | 64.036272 | 60.755782 | 62.941282 | 0.02564502 | 0.004626335 | 0.004722716 | 5.383281 | 4.875356 | 5.334052 | 4.759062 | 0.947974 | 0.884505 | 0.0013 | 0.2835
str_m3_o1_o18_pcu_sym.34.cif | 3 | 1 | 18 | 16475.9 | 29.5577 | 32.1092 | 31.2611 | 90.0972 | 66.6852 | 90.8870 | 1368 | 36 | 36 | 684 | 288 | 72 | 36 | 108 | 72 | 288 | 36 | 36 | 6.92748 | 6.06623 | 6.76643 | 27242.9 | 1.00427 | 5298 | 1944.73 | 1936.46 | 0 | 0 | 0 | 5020.31 | 0.18428 | 0.183497 | 0 | 0 | 0 | 94.591872 | 91.837082 | 92.928282 | 4.24863 | 4.079298 | 4.246779 | 62.490072 | 48.905982 | 57.010682 | 3.56786 | 0.3136581 | 2.167888 | 54.495872 | 10.395582 | 37.290082 | 89.685572 | 93.898182 | 93.213282 | 0.8012673 | 0.008867497 | 0.1117268 | 3.389636 | 4.174267 | 3.974071 | 236.151048 | 2.1222 | 28.085832 | 1.6947 | 13.0555
str_m3_o1_o18_pcu_sym.35.cif | 3 | 1 | 18 | 32936.4 | 29.6412 | 31.8920 | 31.0967 | 90.5342 | 66.9508 | 89.2469 | 1116 | 36 | 36 | 576 | 36 | 252 | 36 | 108 | 36 | 144 | 36 | 36 | 5.59586 | 2.66251 | 5.58327 | 27043.8 | 2.02236 | 0 | 0 | 0 | 3464.57 | 1281.1 | 633.466 | 0 | 0 | 0 | 1903.89 | 0.0704 | 0.034811 | 75.875572 | 75.282582 | 75.276182 | 1.093016 | 1.092588 | 1.093016 | 65.278372 | 63.108682 | 64.955882 | 1.090125 | 0.7142493 | 1.047352 | 62.662872 | 3.017982 | 51.304282 | 76.390472 | 75.153082 | 75.333382 | 0.4281008 | 0 | 0.1253993 | 0.6646142 | 1.093016 | 0.9648261 | 643.490174 | 0 | 129.840858 | 4.1302 | 14.1001
str_m3_o1_o18_pcu_sym.36.cif | 3 | 1 | 18 | 14207.6 | 29.5904 | 31.9496 | 31.2055 | 90.0803 | 67.6779 | 90.1406 | 1188 | 36 | 36 | 648 | 252 | 252 | 36 | 108 | 108 | 144 | 36 | 36 | 7.37777 | 6.37122 | 7.37777 | 27290.9 | 0.864487 | 5818.01 | 2131.85 | 2466.03 | 0 | 0 | 0 | 6281.27 | 0.23016 | 0.266239 | 0 | 0 | 0 | 63.754672 | 60.595482 | 62.651982 | 4.856556 | 4.446895 | 4.987324 | 41.650972 | 13.241182 | 34.581882 | 0.7538078 | 0.02659844 | 0.2855092 | 10.293372 | 5.517682 | 5.252682 | 62.729372 | 59.165882 | 61.736582 | 0.01271151 | 0.003294012 | 0.003413666 | 4.649772 | 4.220685 | 4.639918 | 2.731058 | 0.779664 | 0.734981 | 0.0017 | 0.1338
str_m3_o1_o18_pcu_sym.37.cif | 3 | 1 | 18 | 29889.6 | 29.5544 | 31.9939 | 30.9088 | 90.2549 | 68.4788 | 89.9347 | 1116 | 36 | 36 | 576 | 252 | 252 | 36 | 108 | 36 | 144 | 216 | 36 | 6.27604 | 4.28259 | 6.27604 | 27188.2 | 1.82554 | 5242.03 | 1928.06 | 1056.16 | 0 | 0 | 0 | 3591.56 | 0.1321 | 0.072362 | 0 | 0 | 0 | 75.524772 | 74.822882 | 74.651982 | 2.055822 | 1.829385 | 2.02525 | 60.543772 | 45.761882 | 58.042882 | 1.484486 | 0.1789485 | 1.080178 | 55.240672 | 3.596382 | 11.490582 | 71.863772 | 75.222182 | 74.561782 | 0.3584089 | 0.002910711 | 0.01323537 | 1.622437 | 1.83684 | 1.986149 | 220.686833 | 1.583046 | 6.657173 | 0.3086 | 10.6257
str_m3_o1_o18_pcu_sym.38.cif | 3 | 1 | 18 | 20365.9 | 30.1530 | 31.6447 | 30.9541 | 92.2689 | 66.3219 | 89.9373 | 1836 | 36 | 36 | 1008 | 540 | 252 | 72 | 108 | 36 | 144 | 216 | 36 | 5.27591 | 3.79108 | 5.27565 | 27023.6 | 1.25146 | 2274.08 | 841.518 | 672.43 | 539.694 | 199.713 | 159.584 | 1118.23 | 0.04138 | 0.033065 | 87.5563 | 0.00324 | 0.002589 | 81.797672 | 81.131482 | 81.372082 | 1.367197 | 1.279693 | 1.325952 | 67.372772 | 36.377682 | 58.477082 | 1.427808 | 0.06429375 | 0.4595967 | 62.039072 | 7.850282 | 43.909682 | 78.238172 | 81.340782 | 80.372682 | 0.3786722 | 0.006363578 | 0.0771633 | 0.834763 | 1.027467 | 1.17844 | 453.174752 | 6.187266 | 65.413687 | 1.4419 | 7.5824
str_m3_o1_o18_pcu_sym.39.cif | 3 | 1 | 18 | 28594.3 | 29.6565 | 31.8686 | 30.8975 | 90.2892 | 67.2193 | 89.9979 | 1116 | 36 | 36 | 576 | 72 | 252 | 72 | 108 | 36 | 144 | 144 | 36 | 6.04646 | 4.55049 | 6.04195 | 26923.3 | 1.76361 | 5184.08 | 1925.5 | 1091.8 | 0 | 0 | 0 | 2983.64 | 0.11082 | 0.062837 | 0 | 0 | 0 | 70.872172 | 70.029982 | 70.166282 | 1.888488 | 1.886712 | 1.888488 | 62.750272 | 45.060982 | 59.563682 | 1.846225 | 0.1396012 | 1.381121 | 57.829772 | 3.017982 | 4.285182 | 67.277972 | 70.155682 | 70.215482 | 0.5459165 | 0 | 0.007805751 | 1.338711 | 1.888488 | 1.880651 | 407.38489 | 0 | 4.146408 | 0.2232 | 15.6101
str_m3_o1_o18_pcu_sym.4.cif | 3 | 1 | 18 | 13646.9 | 29.5626 | 32.1496 | 30.6503 | 90.0419 | 68.7107 | 90.0269 | 1116 | 36 | 36 | 576 | 288 | 252 | 36 | 108 | 36 | 144 | 144 | 36 | 7.59262 | 6.42165 | 7.59237 | 27142.9 | 0.834897 | 6167.99 | 2272.41 | 2721.79 | 0 | 0 | 0 | 7133.16 | 0.2628 | 0.314769 | 0 | 0 | 0 | 81.170172 | 78.973382 | 79.982482 | 5.852677 | 5.334369 | 5.652756 | 44.537272 | 11.253482 | 34.538282 | 0.9970176 | 0.02341191 | 0.2827016 | 28.169272 | 6.431582 | 3.017982 | 80.848172 | 79.331182 | 79.594882 | 0.1168764 | 0.004836263 | 0 | 5.604855 | 5.294206 | 5.709604 | 20.831846 | 0.912588 | 0 | -0.066 | 1.529
str_m3_o1_o18_pcu_sym.40.cif | 3 | 1 | 18 | 13488 | 29.6058 | 32.1578 | 31.0764 | 90.2100 | 67.2330 | 89.8198 | 1260 | 36 | 36 | 576 | 396 | 252 | 36 | 108 | 108 | 144 | 144 | 36 | 7.00068 | 5.79356 | 6.93762 | 27280.8 | 0.821003 | 6177.6 | 2264.45 | 2758.15 | 0 | 0 | 0 | 6970.24 | 0.2555 | 0.311205 | 0 | 0 | 0 | 70.121272 | 68.034582 | 68.310782 | 5.768476 | 5.406776 | 5.597064 | 54.671072 | 16.366282 | 38.800282 | 3.989124 | 0.0363879 | 0.4583259 | 22.171972 | 5.402582 | 3.017982 | 68.091072 | 67.299382 | 68.178382 | 0.1013345 | 0.004559609 | 0 | 5.287063 | 5.379018 | 5.634646 | 19.14734 | 0.846818 | 0 | -0.0615 | 1.3053
str_m3_o1_o18_pcu_sym.41.cif | 3 | 1 | 18 | 13558.9 | 29.5499 | 32.1469 | 30.9770 | 90.1291 | 67.5085 | 89.9654 | 1188 | 36 | 36 | 576 | 324 | 252 | 36 | 108 | 36 | 216 | 144 | 36 | 7.43837 | 6.00779 | 7.43837 | 27187.8 | 0.828137 | 6212.59 | 2285.06 | 2759.28 | 0 | 0 | 0 | 7079.72 | 0.2604 | 0.314441 | 0 | 0 | 0 | 66.464372 | 63.875582 | 64.658682 | 6.008791 | 5.764479 | 5.842878 | 44.462972 | 14.695282 | 35.480682 | 1.097899 | 0.02735473 | 0.3204906 | 24.035072 | 5.093282 | 4.780682 | 65.637172 | 62.943882 | 62.854582 | 0.08701296 | 0.002846839 | 0.008238131 | 5.890279 | 5.572959 | 5.531334 | 14.757527 | 0.51032 | 1.487868 | 0.0731 | 1.1412
str_m3_o1_o18_pcu_sym.43.cif | 3 | 1 | 18 | 15216.4 | 29.7114 | 32.1315 | 30.8965 | 90.0849 | 70.3084 | 89.9329 | 1404 | 36 | 36 | 648 | 432 | 252 | 36 | 108 | 36 | 216 | 36 | 36 | 7.066 | 4.60275 | 7.05645 | 27771 | 0.90986 | 6454.51 | 2324.19 | 2554.45 | 0 | 0 | 0 | 5225.95 | 0.18818 | 0.206823 | 0 | 0 | 0 | 92.069272 | 91.810582 | 90.779782 | 4.779284 | 4.547981 | 4.64347 | 45.265972 | 9.981682 | 34.035782 | 0.7638469 | 0.02078678 | 0.2153203 | 29.222972 | 3.516582 | 12.704082 | 91.762872 | 90.642882 | 90.622982 | 0.09646171 | 0.0003023054 | 0.01669909 | 4.600944 | 4.56976 | 4.5328 | 20.944671 | 0.066087 | 3.680372 | 0.2495 | 1.4632
str_m3_o1_o18_pcu_sym.44.cif | 3 | 1 | 18 | 22986.3 | 29.7469 | 31.9082 | 30.9449 | 89.3753 | 66.6923 | 88.4116 | 1440 | 36 | 36 | 684 | 468 | 252 | 36 | 72 | 36 | 144 | 36 | 36 | 6.4762 | 4.74067 | 6.47617 | 26964.7 | 1.41556 | 4973.7 | 1844.53 | 1303.04 | 0 | 0 | 0 | 3603.02 | 0.13362 | 0.094394 | 0 | 0 | 0 | 76.695772 | 75.990882 | 75.685282 | 2.349225 | 2.379752 | 2.349225 | 61.970472 | 40.342282 | 54.964682 | 2.253573 | 0.11891 | 1.135302 | 55.266172 | 3.017982 | 6.931182 | 72.638672 | 75.478482 | 76.201382 | 0.6014931 | 0.0006482122 | 0.01165477 | 1.743325 | 2.335765 | 2.377925 | 344.681251 | 0.277238 | 4.896333 | 0.253 | 13.8112
str_m3_o1_o18_pcu_sym.45.cif | 3 | 1 | 18 | 12406.9 | 29.5388 | 32.1605 | 31.0432 | 90.0838 | 67.8476 | 90.0138 | 1116 | 36 | 36 | 576 | 324 | 252 | 36 | 72 | 36 | 144 | 36 | 36 | 7.76084 | 6.75243 | 7.76058 | 27313.6 | 0.754292 | 6392.91 | 2340.56 | 3102.99 | 0 | 0 | 0 | 8057.51 | 0.295 | 0.391095 | 0 | 0 | 0 | 64.607172 | 61.396782 | 63.913282 | 6.613755 | 6.030419 | 6.635034 | 29.480272 | 8.178282 | 25.084382 | 0.2164199 | 0.01196109 | 0.1302582 | 9.390772 | 4.651182 | 5.774482 | 64.971172 | 61.598982 | 63.816982 | 0.0144194 | 0.00262757 | 0.02084324 | 6.589075 | 5.994028 | 6.594806 | 2.186191 | 0.437926 | 3.157393 | 0.226 | 0.1463
str_m3_o1_o18_pcu_sym.46.cif | 3 | 1 | 18 | 14497.8 | 29.5308 | 32.1011 | 30.9262 | 89.8974 | 68.0611 | 90.0226 | 1476 | 36 | 36 | 684 | 540 | 252 | 36 | 72 | 36 | 180 | 36 | 36 | 6.45385 | 4.32725 | 6.45371 | 27194 | 0.885284 | 6239.82 | 2294.56 | 2591.89 | 0 | 0 | 0 | 3970.33 | 0.146 | 0.164919 | 0 | 0 | 0 | 93.009672 | 92.851682 | 89.543482 | 4.138559 | 3.984722 | 4.060037 | 54.411672 | 25.742782 | 46.093182 | 2.232525 | 0.05512561 | 0.554698 | 19.841572 | 6.866682 | 14.331382 | 86.884272 | 88.917482 | 81.791882 | 0.05511181 | 0.005124916 | 0.02397605 | 3.856702 | 4.009236 | 3.890245 | 14.275589 | 1.276999 | 6.156957 | 0.2733 | 0.7247
str_m3_o1_o18_pcu_sym.47.cif | 3 | 1 | 18 | 15646.7 | 29.6678 | 31.9941 | 31.0102 | 90.3013 | 67.2787 | 89.7636 | 1260 | 36 | 36 | 576 | 252 | 252 | 36 | 72 | 108 | 288 | 36 | 36 | 7.18457 | 6.55207 | 7.13778 | 27149.4 | 0.957008 | 5380.82 | 1981.93 | 2070.96 | 0 | 0 | 0 | 5427.17 | 0.1999 | 0.20888 | 0 | 0 | 0 | 61.629972 | 58.504682 | 60.316482 | 4.131338 | 3.430922 | 4.042712 | 38.402772 | 9.148182 | 30.198782 | 0.4141896 | 0.01417551 | 0.154058 | 4.709272 | 4.422782 | 5.288482 | 61.039872 | 59.270482 | 59.909382 | 0.003432034 | 0.001815079 | 0.003444816 | 3.752235 | 3.520282 | 3.67705 | 0.913749 | 0.515091 | 0.935905 | 0.0255 | 0.0253
str_m3_o1_o18_pcu_sym.48.cif | 3 | 1 | 18 | 15436.6 | 29.7751 | 32.0168 | 30.9284 | 91.6769 | 67.3908 | 91.2217 | 1764 | 36 | 36 | 792 | 756 | 252 | 36 | 72 | 36 | 144 | 36 | 36 | 6.72982 | 4.92799 | 6.72959 | 27205 | 0.942239 | 4256.84 | 1564.73 | 1660.65 | 166.246 | 61.1086 | 64.8546 | 3512.16 | 0.1291 | 0.137014 | 19.5876 | 0.00072 | 0.000764 | 69.614372 | 67.215182 | 68.184282 | 3.478765 | 3.235887 | 3.407395 | 52.019472 | 22.248082 | 43.159182 | 1.680247 | 0.04315717 | 0.490244 | 26.191872 | 4.110082 | 7.916082 | 68.318272 | 64.990382 | 67.847782 | 0.06971095 | 0.004120078 | 0.01601389 | 3.249219 | 2.937467 | 3.301627 | 21.433221 | 1.401193 | 4.845452 | 0.1836 | 1.0125
str_m3_o1_o18_pcu_sym.49.cif | 3 | 1 | 18 | 20927.7 | 29.5757 | 32.1513 | 30.8600 | 90.0971 | 67.3181 | 90.0127 | 1116 | 36 | 36 | 576 | 216 | 108 | 36 | 72 | 36 | 144 | 36 | 36 | 7.12427 | 4.6625 | 7.10181 | 27075.1 | 1.28352 | 6010.67 | 2220 | 1729.61 | 0 | 0 | 0 | 5188.14 | 0.19162 | 0.149292 | 0 | 0 | 0 | 71.063572 | 70.110582 | 70.752282 | 3.440416 | 3.446623 | 3.535983 | 54.735372 | 24.012882 | 44.654982 | 2.026792 | 0.05377562 | 0.5882347 | 46.566572 | 4.604982 | 19.080882 | 69.176572 | 70.148282 | 69.969382 | 0.3741931 | 0.00139528 | 0.0327174 | 3.164251 | 3.3376 | 3.404239 | 118.138175 | 0.417631 | 9.601171 | 0.6555 | 7.8018
str_m3_o1_o18_pcu_sym.5.cif | 3 | 1 | 18 | 16332.4 | 29.6662 | 32.0429 | 31.0795 | 92.3165 | 67.6692 | 90.7218 | 1368 | 36 | 36 | 720 | 288 | 108 | 36 | 72 | 72 | 252 | 36 | 36 | 7.23152 | 6.6275 | 7.19569 | 27305.8 | 0.993224 | 4803.11 | 1759.01 | 1771.01 | 0 | 0 | 0 | 5272.75 | 0.1931 | 0.194417 | 0 | 0 | 0 | 180.899872 | 182.505982 | 705.533482 | 4.588352 | 4.463649 | 4.570302 | 63.108272 | 30.753582 | 53.089482 | 3.758535 | 0.0809434 | 1.014321 | 47.362472 | 3.017982 | 3.017982 | 192.447872 | 184.202082 | 448.086382 | 0.495861 | 0.0002510348 | 0.00168377 | 3.935533 | 4.340605 | 4.469031 | 125.869894 | 0.057776 | 0.376387 | 0.0234 | 8.0945
str_m3_o1_o18_pcu_sym.50.cif | 3 | 1 | 18 | 13921.8 | 29.7366 | 31.9559 | 31.0065 | 90.7610 | 67.1257 | 89.0949 | 1440 | 36 | 36 | 684 | 540 | 108 | 36 | 72 | 36 | 144 | 36 | 36 | 7.03511 | 6.19009 | 6.97452 | 27137.7 | 0.851877 | 5806.16 | 2139.51 | 2511.53 | 0 | 0 | 0 | 5134.46 | 0.1892 | 0.222098 | 0 | 0 | 0 | 65.558572 | 62.583982 | 64.500682 | 4.308732 | 3.706072 | 4.099815 | 39.257772 | 10.231682 | 30.626582 | 0.4708012 | 0.01749774 | 0.1825482 | 2.477572 | 3.017982 | 5.320982 | 64.979272 | 63.498782 | 63.725782 | 0.01078883 | 0.0004812596 | 0.003261073 | 4.077655 | 3.837851 | 3.89084 | 2.643197 | 0.125273 | 0.837303 | 0.0387 | 0.1435
str_m3_o1_o18_pcu_sym.51.cif | 3 | 1 | 18 | 15146.4 | 29.5273 | 32.0774 | 31.3053 | 90.3448 | 66.9448 | 90.1298 | 1476 | 36 | 36 | 792 | 468 | 108 | 36 | 72 | 36 | 144 | 36 | 36 | 5.88146 | 3.91224 | 5.88143 | 27282.3 | 0.921899 | 6324.23 | 2318.07 | 2514.45 | 0.116869 | 0.042837 | 0.046466 | 3750.77 | 0.13748 | 0.149127 | 0 | 0 | 0 | 62.913672 | 58.079282 | 60.860782 | 3.78997 | 3.114298 | 3.600565 | 40.518372 | 9.509382 | 30.723982 | 0.3474027 | 0.01098611 | 0.1113334 | 20.933572 | 7.908482 | 11.307982 | 61.073972 | 54.635882 | 60.040982 | 0.0725651 | 0.005961813 | 0.01587836 | 3.516473 | 2.725044 | 3.423625 | 20.615128 | 2.185598 | 4.633241 | 0.1502 | 1.0088
str_m3_o1_o18_pcu_sym.52.cif | 3 | 1 | 18 | 12406.9 | 29.5369 | 32.1625 | 31.0434 | 90.0810 | 67.8450 | 90.0106 | 1116 | 36 | 36 | 576 | 324 | 108 | 36 | 72 | 36 | 144 | 36 | 36 | 7.77568 | 6.76485 | 7.75704 | 27313.2 | 0.754303 | 6384.82 | 2337.63 | 3099.06 | 0 | 0 | 0 | 8044.29 | 0.29452 | 0.390453 | 0 | 0 | 0 | 65.172372 | 60.585782 | 63.634982 | 6.723259 | 5.933666 | 6.72928 | 30.235572 | 8.390382 | 24.597582 | 0.218185 | 0.01213841 | 0.1300647 | 18.238672 | 5.272982 | 7.518282 | 64.163272 | 61.878782 | 63.695382 | 0.05772594 | 0.004046136 | 0.009502777 | 6.443874 | 6.158017 | 6.547131 | 8.949309 | 0.656395 | 1.44999 | 0.0677 | 0.666
str_m3_o1_o18_pcu_sym.53.cif | 3 | 1 | 18 | 13921.8 | 29.8005 | 31.9042 | 30.9694 | 91.6906 | 68.3770 | 91.2109 | 1440 | 36 | 36 | 684 | 540 | 108 | 36 | 72 | 36 | 144 | 36 | 36 | 7.13406 | 6.59115 | 7.13399 | 27358.9 | 0.844991 | 5850.67 | 2138.49 | 2530.78 | 0 | 0 | 0 | 5402.83 | 0.19748 | 0.233707 | 0 | 0 | 0 | 60.819372 | 57.199982 | 59.529782 | 4.114885 | 3.65855 | 4.011205 | 32.910272 | 10.726582 | 25.403382 | 0.257948 | 0.01182318 | 0.1243517 | 4.205072 | 5.166782 | 3.965182 | 59.828072 | 56.724082 | 58.268482 | 0.004496545 | 0.003620222 | 0.001889124 | 4.008706 | 3.599822 | 3.89533 | 1.120573 | 1.004661 | 0.484486 | -0.0241 | 0.0122
str_m3_o1_o18_pcu_sym.54.cif | 3 | 1 | 18 | 15288.5 | 29.5447 | 32.1084 | 31.0734 | 90.1105 | 67.1365 | 89.8498 | 1332 | 36 | 36 | 684 | 324 | 108 | 36 | 72 | 108 | 180 | 36 | 36 | 6.97295 | 4.45276 | 6.88663 | 27161.1 | 0.934702 | 5772.63 | 2125.33 | 2273.8 | 0 | 0 | 0 | 5016.11 | 0.18468 | 0.197582 | 0 | 0 | 0 | 2479.392772 | 3009.978582 | #VALUE! | 5.663257 | 5.723119 | #VALUE! | 93.228872 | 111.320882 | 101.459782 | 4.494535 | 2.625823 | 3.507957 | 69.775372 | 69.725182 | 65.550882 | 3660.642572 | 3000.951282 | 2154.808682 | 1.075423 | 0.2695817 | 0.3954868 | 4.634117 | 5.19548 | 5.0482 | 231.834295 | 51.835849 | 78.263806 | 1.9249 | 12.3201
str_m3_o1_o18_pcu_sym.55.cif | 3 | 1 | 18 | 16471.3 | 29.5855 | 31.8934 | 31.0258 | 90.1707 | 67.0791 | 90.2999 | 1224 | 36 | 36 | 612 | 252 | 108 | 72 | 72 | 36 | 216 | 36 | 36 | 6.94606 | 5.74232 | 6.94606 | 26963.5 | 1.01439 | 5534.77 | 2052.69 | 2023.57 | 0 | 0 | 0 | 4985.02 | 0.18488 | 0.182258 | 0 | 0 | 0 | 66.655872 | 65.679082 | 66.108682 | 3.721819 | 3.712718 | 3.755854 | 55.449172 | 36.050282 | 49.674282 | 2.743991 | 0.1339421 | 1.190786 | 48.061772 | 3.537582 | 12.440282 | 64.277172 | 65.519082 | 65.323982 | 0.4052018 | 0.0005342626 | 0.01494721 | 3.222551 | 3.677566 | 3.579414 | 125.613716 | 0.145131 | 4.171706 | 0.2374 | 6.6654
str_m3_o1_o18_pcu_sym.56.cif | 3 | 1 | 18 | 16154.7 | 30.2916 | 31.7358 | 29.9375 | 91.2332 | 68.9043 | 90.1535 | 1656 | 36 | 36 | 720 | 612 | 108 | 72 | 72 | 36 | 252 | 36 | 36 | 6.01774 | 5.28951 | 5.95834 | 26844.3 | 0.999308 | 4540.73 | 1691.5 | 1692.68 | 3.219 | 1.19913 | 1.19996 | 3445.2 | 0.12834 | 0.128429 | 0 | 0 | 0 | 83.855972 | 84.414682 | 83.647682 | 2.763778 | 2.487629 | 2.660514 | 57.475072 | 28.816482 | 50.199582 | 2.107158 | 0.09644252 | 0.8192291 | 47.132972 | 3.017982 | 5.766882 | 84.876772 | 84.527182 | 83.859582 | 0.3296378 | 0.001207079 | 0.006146818 | 2.429343 | 2.463902 | 2.677667 | 135.554443 | 0.489416 | 2.293292 | 0.0798 | 5.3057
str_m3_o1_o18_pcu_sym.57.cif | 3 | 1 | 18 | 16117.8 | 29.7533 | 31.9877 | 31.0136 | 90.2200 | 67.6322 | 89.0159 | 1548 | 36 | 36 | 648 | 504 | 108 | 72 | 72 | 144 | 216 | 36 | 36 | 6.33739 | 4.43531 | 6.33738 | 27290.3 | 0.980736 | 5531.45 | 2026.89 | 2066.71 | 0 | 0 | 0 | 3767.15 | 0.13804 | 0.140751 | 0 | 0 | 0 | 77.190972 | 76.542082 | 76.655582 | 3.412153 | 3.192632 | 3.234194 | 48.264272 | 16.062682 | 40.779482 | 1.041817 | 0.02816141 | 0.2928936 | 12.967472 | 4.256182 | 6.220082 | 77.552572 | 76.622982 | 74.040582 | 0.03206393 | 0.001501446 | 0.004361637 | 3.225769 | 2.97481 | 3.172033 | 9.929993 | 0.504215 | 1.373654 | 0.0461 | 0.4926
str_m3_o1_o18_pcu_sym.58.cif | 3 | 1 | 18 | 13921.8 | 29.4638 | 32.4553 | 30.9787 | 89.6832 | 68.0022 | 88.4643 | 1440 | 36 | 36 | 684 | 540 | 108 | 72 | 72 | 36 | 144 | 36 | 36 | 7.55926 | 6.6383 | 7.55926 | 27456.7 | 0.841979 | 5334.82 | 1942.99 | 2307.65 | 0 | 0 | 0 | 6206.32 | 0.22604 | 0.268463 | 0 | 0 | 0 | 183.866572 | 189.667582 | 180.923882 | 5.264197 | 4.958806 | 5.283189 | 63.374972 | 62.683482 | 61.486182 | 3.194637 | 0.4764829 | 1.229848 | 55.970072 | 5.124182 | 36.340082 | 190.168072 | 188.890282 | 184.874982 | 0.8521527 | 0.004554009 | 0.07691534 | 4.528236 | 4.868731 | 5.130701 | 187.998269 | 0.934423 | 14.976203 | 1.0074 | 11.8001
str_m3_o1_o18_pcu_sym.59.cif | 3 | 1 | 18 | 19746.7 | 29.6584 | 31.9510 | 31.1561 | 90.8919 | 66.3424 | 89.2706 | 1332 | 36 | 36 | 576 | 144 | 108 | 72 | 72 | 144 | 360 | 36 | 36 | 5.01329 | 3.43799 | 5.01094 | 27033.7 | 1.21294 | 4709.6 | 1742.12 | 1436.28 | 0 | 0 | 0 | 1506.32 | 0.05572 | 0.045938 | 0 | 0 | 0 | 13681.63 | #VALUE! | 14259.19 | 2.153864 | #VALUE! | 2.081786 | 87.425072 | 95.638282 | 93.356782 | 0.5152658 | 0.3683502 | 0.4199638 | #VALUE! | 3.527982 | 3.563982 | #VALUE! | 14815.49 | 14515.63 | #VALUE! | 0.0001417958 | 0.001240714 | #VALUE! | 1.893086 | 1.935883 | NaN | 0.074827 | 0.640262 | 0.0217 | -0.0028
str_m3_o1_o18_pcu_sym.6.cif | 3 | 1 | 18 | 15646.7 | 29.5623 | 32.1394 | 30.7509 | 89.9618 | 67.2961 | 90.0074 | 1260 | 36 | 36 | 576 | 252 | 108 | 72 | 72 | 108 | 288 | 36 | 36 | 6.60355 | 5.40074 | 6.60342 | 26952.9 | 0.963986 | 5954.08 | 2209.07 | 2291.6 | 0 | 0 | 0 | 5005.69 | 0.18572 | 0.192658 | 0 | 0 | 0 | 79.886972 | 79.121282 | 78.624082 | 4.369286 | 3.920315 | 4.443704 | 52.897172 | 19.022982 | 39.281782 | 1.425144 | 0.02672768 | 0.2927327 | 44.200672 | 3.017982 | 27.773582 | 76.157572 | 79.076282 | 78.724482 | 0.2093604 | 0.0009331041 | 0.07321033 | 4.279113 | 4.160072 | 4.218755 | 48.877202 | 0.224076 | 17.336183 | 1.1309 | 3.2612
str_m3_o1_o18_pcu_sym.60.cif | 3 | 1 | 18 | 13416.8 | 29.5757 | 32.1396 | 31.0755 | 90.0685 | 67.0582 | 89.9914 | 1332 | 36 | 36 | 648 | 468 | 108 | 72 | 72 | 36 | 144 | 36 | 36 | 6.07031 | 4.39099 | 6.07029 | 27202.3 | 0.819028 | 7002.14 | 2574.09 | 3142.86 | 0 | 0 | 0 | 5433.94 | 0.19976 | 0.243899 | 0 | 0 | 0 | 62.748072 | 61.272682 | 62.000982 | 5.363596 | 5.202433 | 5.362888 | 49.142572 | 18.405782 | 39.565282 | 1.7572 | 0.04069525 | 0.4386664 | 30.980872 | 4.435282 | 9.167782 | 62.157272 | 61.518482 | 61.666282 | 0.1861025 | 0.002332896 | 0.01153777 | 5.160716 | 5.232268 | 5.339164 | 36.025308 | 0.445421 | 2.158809 | 0.1235 | 2.4656
str_m3_o1_o18_pcu_sym.61.cif | 3 | 1 | 18 | 17444.8 | 29.5697 | 32.0703 | 30.9378 | 90.2300 | 66.2365 | 89.8723 | 1188 | 36 | 36 | 576 | 108 | 108 | 72 | 72 | 36 | 216 | 216 | 36 | 7.05574 | 5.59161 | 7.04114 | 26850.7 | 1.07885 | 5677.41 | 2114.43 | 1959.9 | 0 | 0 | 0 | 5693.96 | 0.21206 | 0.196562 | 0 | 0 | 0 | 12922.46 | 13263.75 | 12750.02 | 4.938159 | 4.828935 | 5.025463 | 73.559172 | 81.486982 | 74.085082 | 3.628554 | 0.9781539 | 2.110451 | 54.233272 | 4.405582 | 40.482682 | 14897.41 | 13255.2 | 13213.05 | 0.5803219 | 0.001696781 | 0.1486747 | 4.217079 | 4.8262 | 4.670079 | 137.474685 | 0.351225 | 31.803743 | 2.564 | 10.094
str_m3_o1_o18_pcu_sym.62.cif | 3 | 1 | 18 | 18179.2 | 29.5318 | 32.1526 | 31.0514 | 90.0491 | 66.4766 | 90.0060 | 1116 | 36 | 36 | 576 | 252 | 108 | 36 | 36 | 36 | 144 | 216 | 36 | 7.10521 | 4.82438 | 6.94234 | 27033.8 | 1.11666 | 6279.65 | 2322.88 | 2080.21 | 0 | 0 | 0 | 5539.77 | 0.20492 | 0.183512 | 0 | 0 | 0 | 78.980372 | 78.297382 | 78.091782 | 3.967413 | 3.87769 | 3.994114 | 59.440272 | 22.736882 | 45.923382 | 3.329459 | 0.04749934 | 0.6493795 | 32.719972 | 4.613682 | 21.773582 | 78.683472 | 77.980682 | 77.799682 | 0.1640776 | 0.003586516 | 0.03994125 | 3.736688 | 3.821279 | 3.879989 | 43.865997 | 0.937626 | 10.283871 | 0.6609 | 2.9176
str_m3_o1_o18_pcu_sym.63.cif | 3 | 1 | 18 | 14887 | 29.6423 | 31.9373 | 31.0451 | 90.3994 | 67.4964 | 89.6832 | 1116 | 36 | 36 | 576 | 252 | 108 | 72 | 36 | 36 | 144 | 216 | 36 | 7.36584 | 6.29572 | 7.21287 | 27150.6 | 0.9105 | 6051.27 | 2228.78 | 2447.86 | 0 | 0 | 0 | 6363.56 | 0.23438 | 0.257419 | 0 | 0 | 0 | 74.538872 | 73.395982 | 73.479582 | 4.768805 | 4.619164 | 4.827541 | 51.102172 | 20.087282 | 41.634682 | 2.228011 | 0.04307114 | 0.4856049 | 27.421072 | 6.396682 | 5.766682 | 73.702872 | 73.080282 | 73.265082 | 0.07917646 | 0.003822127 | 0.002982468 | 4.436152 | 4.48631 | 4.650655 | 17.830156 | 0.851101 | 0.640659 | -0.0125 | 1.1218
str_m3_o1_o18_pcu_sym.65.cif | 3 | 1 | 18 | 14602.6 | 29.5940 | 31.9444 | 31.0246 | 90.0979 | 67.8345 | 90.0254 | 1152 | 36 | 36 | 612 | 216 | 108 | 72 | 36 | 72 | 144 | 72 | 36 | 7.36032 | 6.29625 | 7.36018 | 27161.9 | 0.892733 | 5803.35 | 2136.57 | 2393.29 | 0 | 0 | 0 | 6358.61 | 0.2341 | 0.262228 | 0 | 0 | 0 | 71.306572 | 69.371382 | 69.877682 | 4.99911 | 4.753715 | 4.921432 | 49.768572 | 22.531382 | 42.588082 | 2.087115 | 0.0577226 | 0.61437 | 4.375072 | 3.454582 | 3.412682 | 70.567272 | 68.526482 | 68.975282 | 0.01340172 | 0.001287442 | 0.006731678 | 4.810438 | 4.617274 | 4.773883 | 2.783181 | 0.278553 | 1.408695 | 0.0795 | 0.1769
str_m3_o1_o18_pcu_sym.66.cif | 3 | 1 | 18 | 18239.5 | 29.5451 | 31.9457 | 30.4884 | 90.4015 | 67.8158 | 89.9768 | 1440 | 36 | 36 | 648 | 252 | 108 | 72 | 36 | 108 | 396 | 72 | 36 | 6.39404 | 4.57863 | 6.39404 | 26645.2 | 1.1367 | 5139.14 | 1928.73 | 1696.79 | 0 | 0 | 0 | 3354.63 | 0.1259 | 0.11076 | 0 | 0 | 0 | 74.455272 | 73.499282 | 72.276882 | 2.93712 | 2.567143 | 3.007829 | 54.456272 | 19.091482 | 42.356582 | 1.536265 | 0.03087804 | 0.3104855 | 27.664772 | 7.635082 | 10.228882 | 73.400972 | 73.008282 | 73.206882 | 0.09373064 | 0.005312646 | 0.01696867 | 2.862787 | 2.705134 | 2.879975 | 32.708307 | 1.961948 | 5.886058 | 0.2126 | 1.6127
str_m3_o1_o18_pcu_sym.67.cif | 3 | 1 | 18 | 12406.9 | 29.5349 | 32.1869 | 31.0525 | 90.1063 | 67.7791 | 89.9914 | 1116 | 36 | 36 | 576 | 324 | 108 | 72 | 36 | 36 | 144 | 72 | 36 | 7.72462 | 6.76029 | 7.72462 | 27327.2 | 0.753915 | 6270.23 | 2294.5 | 3043.44 | 0 | 0 | 0 | 8094.88 | 0.29622 | 0.392909 | 0 | 0 | 0 | 67.731772 | 63.002382 | 65.062682 | 7.044137 | 6.254133 | 6.700505 | 33.635272 | 11.554382 | 28.162782 | 0.3462428 | 0.01600722 | 0.1775786 | 13.205272 | 4.943082 | 3.459482 | 64.785372 | 62.394782 | 64.646682 | 0.02123012 | 0.003054752 | 0.0004836019 | 6.482409 | 6.186163 | 6.623975 | 3.271761 | 0.49331 | 0.072935 | -0.0319 | 0.2255
str_m3_o1_o18_pcu_sym.68.cif | 3 | 1 | 18 | 16659.7 | 29.5801 | 32.0004 | 30.6831 | 90.6043 | 67.3745 | 90.4784 | 1764 | 36 | 36 | 720 | 684 | 108 | 72 | 36 | 108 | 216 | 72 | 36 | 5.71748 | 4.12173 | 5.71736 | 26806.8 | 1.032 | 3638.87 | 1357.44 | 1315.36 | 309.382 | 115.412 | 111.834 | 2159.56 | 0.08056 | 0.078062 | 38.0657 | 0.00142 | 0.001376 | 60.479772 | 55.873682 | 59.074182 | 1.979688 | 1.600083 | 1.914848 | 47.763472 | 11.538982 | 37.862282 | 0.5833118 | 0.02124288 | 0.1894392 | 5.546772 | 3.983382 | 3.479882 | 58.339172 | 56.475982 | 59.501682 | 0.01313949 | 0.0009243864 | 0.0005642359 | 1.744617 | 1.599074 | 1.949171 | 7.523916 | 0.577498 | 0.289185 | -0.006 | 0.2035
str_m3_o1_o18_pcu_sym.69.cif | 3 | 1 | 18 | 13452.4 | 29.5403 | 32.1160 | 30.5942 | 90.0680 | 68.2311 | 89.9761 | 1296 | 36 | 36 | 612 | 432 | 108 | 72 | 36 | 72 | 144 | 72 | 36 | 7.18086 | 5.94133 | 7.18086 | 26955.3 | 0.828725 | 6144.58 | 2279.54 | 2750.66 | 0 | 0 | 0 | 6119.94 | 0.22704 | 0.273963 | 0 | 0 | 0 | 124.160972 | 125.266982 | 122.924582 | 5.500602 | 5.282009 | 5.525891 | 55.219872 | 24.426182 | 45.043482 | 2.238121 | 0.05167108 | 0.5540796 | 23.877572 | 4.901982 | 13.798782 | 126.084772 | 125.207382 | 123.959682 | 0.08981297 | 0.007284945 | 0.02831465 | 5.238738 | 5.164967 | 5.294394 | 17.126865 | 1.409043 | 5.342696 | 0.2829 | 1.1102
str_m3_o1_o18_pcu_sym.7.cif | 3 | 1 | 18 | 12406.9 | 29.5394 | 32.1599 | 31.0436 | 90.0869 | 67.8501 | 90.0117 | 1116 | 36 | 36 | 576 | 324 | 108 | 72 | 36 | 36 | 144 | 72 | 36 | 7.77183 | 6.76614 | 7.75099 | 27314.5 | 0.754268 | 6398.82 | 2342.65 | 3105.86 | 0 | 0 | 0 | 8045.75 | 0.29456 | 0.390524 | 0 | 0 | 0 | 65.112472 | 61.461682 | 64.120482 | 6.816239 | 6.071605 | 6.69014 | 28.933972 | 7.978782 | 23.716282 | 0.2102137 | 0.01213841 | 0.1286542 | 19.394272 | 6.198382 | 7.925982 | 64.213772 | 61.585482 | 62.700782 | 0.09323844 | 0.004932739 | 0.01127598 | 6.491331 | 6.095858 | 6.301776 | 14.349167 | 0.808386 | 1.787545 | 0.0787 | 1.0956
str_m3_o1_o18_pcu_sym.70.cif | 3 | 1 | 18 | 20605.3 | 29.6295 | 31.8962 | 31.2176 | 90.8500 | 67.9516 | 90.3717 | 1116 | 36 | 36 | 576 | 324 | 108 | 144 | 36 | 36 | 144 | 180 | 36 | 5.24353 | 4.17998 | 5.23654 | 27342.1 | 1.2514 | 6027.77 | 2204.57 | 1761.68 | 0 | 0 | 0 | 3110.44 | 0.11376 | 0.090906 | 0 | 0 | 0 | 63.810072 | 62.329582 | 62.658482 | 2.622005 | 2.075054 | 2.551805 | 41.649772 | 7.117082 | 25.104582 | 0.2100042 | 0.005260782 | 0.05103541 | 22.580472 | 7.914982 | 8.522782 | 62.333072 | 62.596382 | 62.234282 | 0.0608193 | 0.005430642 | 0.008109564 | 2.525049 | 2.133854 | 2.51395 | 24.062296 | 2.542447 | 3.222599 | 0.0552 | 1.1413
str_m3_o1_o18_pcu_sym.71.cif | 3 | 1 | 18 | 13992.8 | 29.5537 | 32.1642 | 31.0683 | 90.1967 | 67.5769 | 90.1755 | 1368 | 36 | 36 | 648 | 468 | 108 | 144 | 36 | 36 | 180 | 180 | 36 | 7.01074 | 5.1202 | 6.9604 | 27299.5 | 0.851146 | 6239.03 | 2285.4 | 2685.08 | 0 | 0 | 0 | 5782.04 | 0.2118 | 0.248841 | 0 | 0 | 0 | 64.414772 | 63.117182 | 63.444682 | 5.107412 | 5.037355 | 5.116153 | 42.667972 | 14.571682 | 34.840382 | 0.7092076 | 0.02253302 | 0.238637 | 35.524672 | 6.152182 | 3.879882 | 63.997172 | 62.741482 | 63.636682 | 0.2089432 | 0.004137842 | 0.005567149 | 4.884133 | 4.926691 | 5.11015 | 42.73721 | 0.839043 | 1.08834 | 0.02 | 2.8658
str_m3_o1_o18_pcu_sym.72.cif | 3 | 1 | 18 | 13487.9 | 29.5480 | 32.1380 | 31.0013 | 90.2515 | 68.0127 | 90.1425 | 1260 | 36 | 36 | 612 | 396 | 108 | 144 | 36 | 36 | 180 | 180 | 36 | 7.35047 | 6.75886 | 7.35047 | 27297.8 | 0.820483 | 5984.42 | 2192.27 | 2671.93 | 0 | 0 | 0 | 6839.73 | 0.25056 | 0.305381 | 0 | 0 | 0 | 79.882272 | 77.920482 | 78.488282 | 6.301952 | 5.993379 | 6.271199 | 54.001372 | 16.390982 | 39.832782 | 3.299216 | 0.03530572 | 0.4092186 | 39.869572 | 3.017982 | 22.146782 | 76.532472 | 77.893382 | 77.221382 | 0.4156837 | 0.001208491 | 0.08277048 | 5.39789 | 5.93228 | 5.830255 | 76.931543 | 0.203511 | 14.18252 | 1.1001 | 5.5904
str_m3_o1_o18_pcu_sym.73.cif | 3 | 1 | 18 | 14349.9 | 29.5883 | 32.0112 | 31.0386 | 90.2594 | 67.8333 | 90.1066 | 1116 | 36 | 36 | 576 | 216 | 108 | 144 | 36 | 36 | 144 | 108 | 36 | 7.52747 | 6.70119 | 7.43514 | 27225.3 | 0.875242 | 6090.38 | 2237.03 | 2555.9 | 0 | 0 | 0 | 7211.44 | 0.26488 | 0.302636 | 0 | 0 | 0 | 68.459672 | 66.426482 | 67.126982 | 5.520066 | 5.282915 | 5.608771 | 39.173572 | 10.926182 | 32.350182 | 0.5003519 | 0.01803497 | 0.2055415 | 10.745172 | 4.328682 | 5.486082 | 68.467472 | 66.629882 | 66.721982 | 0.03098279 | 0.003163785 | 0.01165165 | 5.503613 | 5.198134 | 5.366483 | 5.623907 | 0.60803 | 2.169018 | 0.1218 | 0.3992
str_m3_o1_o18_pcu_sym.74.cif | 3 | 1 | 18 | 19468.5 | 29.7695 | 31.8810 | 30.8544 | 90.3256 | 69.2729 | 89.7234 | 2016 | 36 | 36 | 792 | 756 | 108 | 144 | 36 | 36 | 396 | 108 | 36 | 4.12271 | 3.05215 | 4.08674 | 27386.9 | 1.18044 | 2296.14 | 838.409 | 710.252 | 0 | 0 | 0 | 435.451 | 0.0159 | 0.01347 | 0 | 0 | 0 | 2.477572 | 3.017982 | 3.017982 | 0 | 0 | 0 | 2.477572 | 3.017982 | 3.017982 | 0 | 0 | 0 | 2.477572 | 3.017982 | 3.017982 | 2.477572 | 3.017982 | 3.017982 | 0 | 0 | 0 | 0 | 0 | 0 | NaN | NaN | NaN | 0 | 0
str_m3_o1_o18_pcu_sym.75.cif | 3 | 1 | 18 | 19683.2 | 30.2574 | 31.8851 | 30.6211 | 90.3525 | 71.2766 | 88.9458 | 1836 | 36 | 36 | 828 | 540 | 108 | 144 | 36 | 36 | 396 | 108 | 36 | 5.26508 | 3.58976 | 5.13686 | 27971.6 | 1.1685 | 4563.33 | 1631.41 | 1396.16 | 0 | 0 | 0 | 1631.86 | 0.05834 | 0.049927 | 0 | 0 | 0 | 59.279072 | 60.102482 | 59.207182 | 1.853098 | 1.055088 | 1.586338 | 37.438372 | 6.964182 | 24.301282 | 0.1205952 | 0.003241343 | 0.03338888 | 10.525372 | 5.369882 | 7.680682 | 59.250472 | 60.313282 | 59.129082 | 0.008829865 | 0.001320923 | 0.003510608 | 1.512879 | 0.9792259 | 1.389205 | 5.830628 | 1.347598 | 2.524536 | 0.0431 | 0.1478
str_m3_o1_o18_pcu_sym.76.cif | 3 | 1 | 18 | 14423.6 | 29.5835 | 32.0126 | 30.7571 | 89.2185 | 68.6741 | 89.7356 | 1260 | 36 | 36 | 648 | 324 | 108 | 144 | 36 | 36 | 216 | 108 | 36 | 7.31738 | 6.28357 | 7.2925 | 27131.3 | 0.882791 | 5958.89 | 2196.31 | 2487.92 | 0 | 0 | 0 | 5825.09 | 0.2147 | 0.243206 | 0 | 0 | 0 | 68.220672 | 66.088482 | 67.347182 | 4.575834 | 4.189204 | 4.494259 | 49.927972 | 16.043182 | 39.032682 | 2.029847 | 0.03222496 | 0.4005311 | 11.613572 | 4.013482 | 5.442882 | 67.644372 | 64.566782 | 66.682482 | 0.02450151 | 0.001428215 | 0.005761391 | 4.445471 | 4.154358 | 4.33875 | 5.506055 | 0.343443 | 1.326564 | 0.0625 | 0.3328
str_m3_o1_o18_pcu_sym.77.cif | 3 | 1 | 18 | 21471.4 | 29.6962 | 32.1021 | 30.8977 | 90.8927 | 67.9072 | 90.4480 | 1116 | 36 | 36 | 576 | 252 | 108 | 144 | 72 | 36 | 144 | 108 | 36 | 6.45271 | 4.79389 | 6.45262 | 27289 | 1.30655 | 6619.97 | 2425.88 | 1856.71 | 0 | 0 | 0 | 4798.5 | 0.17584 | 0.134584 | 0 | 0 | 0 | 70.574672 | 69.672682 | 68.963882 | 3.446445 | 3.328442 | 3.291402 | 60.002372 | 20.958582 | 42.060682 | 2.745974 | 0.02840057 | 0.3206032 | 44.897372 | 9.702982 | 3.017982 | 68.132072 | 69.085282 | 69.421682 | 0.3343098 | 0.006515644 | 0 | 3.036374 | 3.206917 | 3.351342 | 109.991562 | 2.029715 | 0 | -0.1399 | 7.0382
str_m3_o1_o18_pcu_sym.78.cif | 3 | 1 | 18 | 48665 | 30.2383 | 31.8332 | 31.4220 | 93.6504 | 70.9899 | 91.4767 | 1116 | 36 | 36 | 576 | 36 | 108 | 144 | 288 | 36 | 144 | 108 | 36 | 5.13999 | 2.87139 | 5.13987 | 28538.2 | 2.83165 | 3293.65 | 1154.12 | 407.578 | 0.143563 | 0.050306 | 0.017766 | 1487.41 | 0.05212 | 0.018406 | 0 | 0 | 0 | 73.766372 | 72.973982 | 72.558582 | 0.7004336 | 0.6006987 | 0.6623056 | 66.052272 | 57.502482 | 60.411782 | 0.5588349 | 0.2047426 | 0.3622912 | 65.902672 | 11.541682 | 30.152282 | 67.342372 | 73.075782 | 72.543282 | 0.3063269 | 0.002880921 | 0.01822665 | 0.3635796 | 0.5981897 | 0.6072845 | 841.688102 | 4.811249 | 29.983352 | 0.7468 | 14.7672
str_m3_o1_o18_pcu_sym.79.cif | 3 | 1 | 18 | 18244.4 | 30.5181 | 31.8331 | 31.2564 | 92.1750 | 72.6161 | 90.6416 | 1764 | 36 | 36 | 792 | 540 | 108 | 144 | 288 | 252 | 144 | 108 | 36 | 6.98477 | 3.91004 | 6.94074 | 28957.3 | 1.04623 | 5004.92 | 1728.38 | 1652.01 | 0 | 0 | 0 | 3466.77 | 0.11972 | 0.11443 | 0 | 0 | 0 | 65.782672 | 63.708082 | 64.599182 | 2.472381 | 2.219635 | 2.423708 | 55.234972 | 37.321682 | 51.496882 | 1.759696 | 0.1548366 | 1.055957 | 36.408172 | 4.715682 | 3.017982 | 64.322272 | 62.588582 | 64.171082 | 0.1200039 | 0.001392208 | 0.0001753963 | 2.263358 | 2.025504 | 2.306664 | 52.967302 | 0.686652 | 0.075963 | -0.0222 | 2.164
str_m3_o1_o18_pcu_sym.8.cif | 3 | 1 | 18 | 14497.9 | 29.9539 | 32.0351 | 31.1830 | 92.4494 | 66.7578 | 89.4638 | 1476 | 36 | 36 | 648 | 540 | 108 | 144 | 288 | 108 | 144 | 108 | 36 | 7.14805 | 6.43435 | 7.12922 | 27457.8 | 0.876788 | 5839.67 | 2126.78 | 2425.65 | 0 | 0 | 0 | 5907.27 | 0.21514 | 0.245373 | 0 | 0 | 0 | 68.420772 | 66.256282 | 67.947682 | 4.88259 | 4.609123 | 4.961712 | 45.387972 | 15.531782 | 34.575182 | 0.950786 | 0.02430007 | 0.2724877 | 33.172072 | 7.809982 | 7.832182 | 68.967272 | 65.983582 | 67.929982 | 0.151284 | 0.005014519 | 0.01054635 | 4.728388 | 4.552094 | 4.959263 | 31.962835 | 1.100484 | 2.124471 | 0.0802 | 2.1206
str_m3_o1_o18_pcu_sym.80.cif | 3 | 1 | 18 | 17737.5 | 29.5977 | 31.9677 | 30.9196 | 90.4924 | 66.9909 | 90.6743 | 1620 | 36 | 36 | 720 | 468 | 108 | 144 | 288 | 36 | 360 | 108 | 36 | 5.58745 | 4.12294 | 5.58732 | 26925.6 | 1.0939 | 4965.08 | 1844 | 1685.71 | 8.34879 | 3.10069 | 2.83452 | 2422.23 | 0.08996 | 0.082238 | 0 | 0 | 0 | 64.920472 | 65.582582 | 64.661682 | 2.807295 | 2.075309 | 2.461068 | 57.223672 | 22.695482 | 48.635782 | 1.615583 | 0.03583932 | 0.3851501 | 48.403972 | 4.075682 | 5.523082 | 64.086472 | 65.667682 | 65.010182 | 0.2736913 | 0.0004453841 | 0.00696265 | 2.300758 | 2.161708 | 2.260533 | 118.838056 | 0.205827 | 3.077012 | 0.1156 | 4.8467
str_m3_o1_o18_pcu_sym.81.cif | 3 | 1 | 18 | 18171 | 29.5977 | 32.1407 | 30.7960 | 89.7526 | 67.9760 | 89.9766 | 1404 | 36 | 36 | 576 | 324 | 108 | 144 | 288 | 36 | 360 | 108 | 72 | 6.1352 | 3.9561 | 6.1349 | 27157.9 | 1.11108 | 5540.48 | 2040.1 | 1836.14 | 0 | 0 | 0 | 3500.65 | 0.1289 | 0.116013 | 0 | 0 | 0 | 74.588572 | 74.587982 | 73.544782 | 2.685857 | 2.304149 | 2.62362 | 56.731672 | 39.803882 | 53.425882 | 1.89163 | 0.157091 | 1.127478 | 39.535072 | 3.618782 | 8.991482 | 74.094072 | 74.098582 | 73.338782 | 0.1478235 | 0.001254747 | 0.006317759 | 2.494568 | 2.291343 | 2.604304 | 59.198874 | 0.547055 | 2.423466 | 0.092 | 2.6633
str_m3_o1_o18_pcu_sym.82.cif | 3 | 1 | 18 | 15649.7 | 29.7815 | 32.0183 | 30.3795 | 89.8747 | 76.3216 | 89.6130 | 1548 | 36 | 36 | 684 | 540 | 108 | 144 | 288 | 36 | 252 | 108 | 72 | 6.49795 | 5.29996 | 6.33645 | 28146.2 | 0.923294 | 5612.68 | 1994.11 | 2159.78 | 0 | 0 | 0 | 4698.17 | 0.16692 | 0.180787 | 0 | 0 | 0 | 70.566372 | 69.510482 | 69.880082 | 3.642262 | 3.50962 | 3.751567 | 55.297472 | 27.790882 | 48.148682 | 2.917513 | 0.0735733 | 0.9130526 | 26.660272 | 3.478182 | 3.017982 | 70.224172 | 69.380782 | 69.106982 | 0.1052928 | 0.0008179071 | 0 | 3.533985 | 3.510393 | 3.54095 | 29.764549 | 0.232763 | 0 | -0.0128 | 1.635
str_m3_o1_o18_pcu_sym.83.cif | 3 | 1 | 18 | 16225.7 | 29.4763 | 32.1384 | 30.9066 | 89.9661 | 67.1483 | 89.9460 | 1584 | 36 | 36 | 684 | 540 | 108 | 144 | 288 | 36 | 288 | 108 | 72 | 5.95324 | 3.76664 | 5.95321 | 26980.5 | 0.998635 | 5311.95 | 1968.81 | 1971.5 | 0 | 0 | 0 | 3177.22 | 0.11776 | 0.117921 | 0 | 0 | 0 | 62.293972 | 58.311982 | 60.568982 | 2.944138 | 2.312282 | 2.659238 | 48.531272 | 20.925282 | 41.274982 | 0.9967151 | 0.03119742 | 0.3032103 | 5.227272 | 3.918782 | 6.894682 | 61.450772 | 58.433082 | 58.904382 | 0.003241771 | 0.00144832 | 0.004622297 | 2.671293 | 2.347572 | 2.420857 | 1.212345 | 0.616327 | 1.907454 | 0.0515 | 0.0291
str_m3_o1_o18_pcu_sym.84.cif | 3 | 1 | 18 | 16975.1 | 29.5845 | 31.9245 | 31.0700 | 90.4644 | 66.8791 | 90.3152 | 1224 | 36 | 36 | 576 | 288 | 36 | 144 | 288 | 36 | 252 | 108 | 72 | 7.03013 | 6.02496 | 7.02504 | 26986.7 | 1.04451 | 5732.64 | 2124.25 | 2033.72 | 0 | 0 | 0 | 6013.72 | 0.22284 | 0.213343 | 0 | 0 | 0 | 65.878372 | 63.835982 | 64.753082 | 4.241507 | 4.067905 | 4.218644 | 55.382672 | 24.169282 | 45.311782 | 3.050079 | 0.0607478 | 0.7157366 | 38.713972 | 3.885182 | 6.316682 | 64.332672 | 63.857182 | 64.727582 | 0.2177307 | 0.003499243 | 0.003976413 | 3.982999 | 4.039134 | 4.228747 | 54.610349 | 0.865469 | 0.939388 | 0.0081 | 3.6366
str_m3_o1_o18_pcu_sym.85.cif | 3 | 1 | 18 | 32489.3 | 29.6871 | 32.3423 | 30.9673 | 91.4109 | 70.3870 | 91.5429 | 1980 | 36 | 36 | 792 | 648 | 36 | 144 | 108 | 36 | 360 | 108 | 72 | 4.43344 | 2.79956 | 4.43328 | 27994.2 | 1.92719 | 0 | 0 | 0 | 1750.98 | 625.481 | 324.556 | 0 | 0 | 0 | 418.233 | 0.01494 | 0.007752 | 214.345072 | 213.356082 | 213.356082 | 0.2770143 | 0.2770143 | 0.2770143 | 23.261872 | 3.747682 | 3.017982 | 0.01656853 | 0.000486314 | 0.0001477409 | 2.477572 | 3.017982 | 13.411582 | 133.346972 | 133.786382 | 128.061282 | 3.077936e-05 | 2.770143e-05 | 0.01004638 | 0.09717661 | 0.09431105 | 0.1263801 | 0.31642 | 0.29343 | 79.413931 | 0.3255 | 0.0001
str_m3_o1_o18_pcu_sym.86.cif | 3 | 1 | 18 | 17198.6 | 29.5021 | 32.3030 | 31.2355 | 89.9572 | 67.9389 | 90.9793 | 1692 | 36 | 36 | 720 | 576 | 36 | 144 | 108 | 72 | 288 | 108 | 72 | 7.2103 | 5.59511 | 7.21017 | 27583.3 | 1.03538 | 4436.54 | 1608.42 | 1553.45 | 0 | 0 | 0 | 4261.07 | 0.15448 | 0.149201 | 0 | 0 | 0 | 65.310172 | 62.859282 | 63.647882 | 3.129324 | 3.002425 | 3.125231 | 53.593972 | 23.055082 | 44.530082 | 1.991412 | 0.05024828 | 0.5871234 | 30.885572 | 6.627382 | 8.899482 | 62.517172 | 62.027482 | 63.273182 | 0.1272313 | 0.003337481 | 0.007721559 | 2.848092 | 2.829131 | 3.050225 | 44.627787 | 1.178504 | 2.52894 | 0.0754 | 2.1308
str_m3_o1_o18_pcu_sym.88.cif | 3 | 1 | 18 | 17629.9 | 29.6736 | 32.3120 | 30.6657 | 91.6599 | 69.1881 | 90.3490 | 1476 | 36 | 36 | 720 | 288 | 36 | 144 | 108 | 288 | 144 | 108 | 72 | 6.50833 | 3.80192 | 6.50833 | 27472.4 | 1.06563 | 4976.07 | 1811.3 | 1699.74 | 0 | 0 | 0 | 3541.19 | 0.1289 | 0.120961 | 0 | 0 | 0 | 123.565972 | 123.077282 | 123.081882 | 3.289871 | 3.207052 | 3.255708 | 61.945172 | 49.809082 | 57.924282 | 2.527468 | 0.3125486 | 1.609459 | 57.566972 | 36.907582 | 32.714882 | 92.202072 | 109.757882 | 122.547282 | 0.5940476 | 0.06076608 | 0.08612641 | 2.488267 | 2.95329 | 3.155832 | 238.500749 | 20.555153 | 27.2639 | 0.4471 | 9.4017
str_m3_o1_o18_pcu_sym.89.cif | 3 | 1 | 18 | 18888.2 | 29.8236 | 32.3722 | 30.0705 | 92.5013 | 71.5908 | 90.8239 | 1440 | 36 | 36 | 720 | 180 | 36 | 144 | 108 | 180 | 324 | 108 | 72 | 6.71995 | 5.0792 | 6.71981 | 27519.8 | 1.13972 | 5153.71 | 1872.73 | 1643.15 | 0 | 0 | 0 | 3698.66 | 0.1344 | 0.117924 | 0 | 0 | 0 | 1264.709772 | 891.889882 | 1118.922082 | 2.958122 | 2.556326 | 2.89728 | 55.382572 | 26.056882 | 47.558982 | 1.606993 | 0.06086869 | 0.5725003 | 26.688172 | 3.590382 | 14.204782 | 821.205072 | 1297.767882 | 832.079282 | 0.06816955 | 0.001747123 | 0.02031956 | 2.608454 | 2.446459 | 2.770248 | 26.107946 | 0.713429 | 7.327591 | 0.3508 | 1.2546
str_m3_o1_o18_pcu_sym.9.cif | 3 | 1 | 18 | 13416.8 | 29.5598 | 31.9196 | 31.0130 | 90.2308 | 67.7954 | 89.8539 | 1332 | 36 | 36 | 648 | 468 | 36 | 144 | 108 | 36 | 144 | 108 | 72 | 7.18333 | 6.2935 | 7.18309 | 27091.4 | 0.822383 | 5972.47 | 2204.57 | 2680.7 | 0 | 0 | 0 | 5691.36 | 0.21008 | 0.255453 | 0 | 0 | 0 | 63.620272 | 59.949082 | 61.514782 | 4.500246 | 4.063264 | 4.294608 | 46.691772 | 15.966982 | 37.735582 | 1.129874 | 0.02945561 | 0.3212987 | 36.424772 | 3.916182 | 3.443282 | 61.523172 | 59.802482 | 62.260782 | 0.1638394 | 0.003197484 | 0.0004173872 | 4.097102 | 3.979697 | 4.411469 | 39.949096 | 0.802646 | 0.094519 | -0.0373 | 2.1553
str_m3_o1_o18_pcu_sym.90.cif | 3 | 1 | 18 | 14100.1 | 29.7028 | 31.9795 | 30.9564 | 91.0224 | 68.4888 | 90.6586 | 1296 | 36 | 36 | 612 | 396 | 36 | 144 | 108 | 72 | 144 | 36 | 72 | 7.38793 | 6.67669 | 7.22077 | 27352 | 0.856025 | 5955.38 | 2177.31 | 2543.51 | 0 | 0 | 0 | 6383.4 | 0.23338 | 0.272632 | 0 | 0 | 0 | 547.070972 | 621.923282 | 266.264282 | 5.615925 | 5.736371 | 5.60179 | 71.857272 | 85.632282 | 77.788382 | 3.796895 | 1.330976 | 2.071765 | 72.369272 | 46.410382 | 42.898282 | 275.226772 | 461.570582 | 443.139582 | 0.6120524 | 0.07112006 | 0.1276799 | 4.980326 | 5.503408 | 5.352997 | 122.771139 | 12.909991 | 23.828195 | 0.7975 | 7.6272
str_m3_o1_o18_pcu_sym.91.cif | 3 | 1 | 18 | 18133 | 29.6420 | 32.0417 | 31.3388 | 91.8673 | 66.6132 | 89.2274 | 1440 | 36 | 36 | 792 | 216 | 36 | 144 | 108 | 144 | 252 | 36 | 72 | 6.41453 | 5.15717 | 6.41453 | 27293.8 | 1.10321 | 4640.48 | 1700.19 | 1541.13 | 0 | 0 | 0 | 4001.82 | 0.14662 | 0.132903 | 0 | 0 | 0 | 73.110972 | 72.139082 | 74.237782 | 2.924469 | 2.762665 | 3.122539 | 60.393072 | 31.267282 | 50.947782 | 2.592814 | 0.08690233 | 0.9670545 | 50.072972 | 9.866882 | 9.137482 | 71.576972 | 72.844382 | 71.855482 | 0.3768488 | 0.007814482 | 0.008492803 | 2.533955 | 2.756075 | 2.821072 | 148.570926 | 2.832531 | 3.007477 | 0.0123 | 6.6917
str_m3_o1_o18_pcu_sym.92.cif | 3 | 1 | 18 | 17051.9 | 29.5499 | 31.8936 | 30.8290 | 90.1299 | 66.5079 | 89.6230 | 1404 | 36 | 36 | 684 | 288 | 36 | 144 | 108 | 72 | 324 | 36 | 72 | 6.10082 | 4.51674 | 6.10082 | 26645.7 | 1.06267 | 5014.83 | 1882.04 | 1771.05 | 0 | 0 | 0 | 2982.19 | 0.11192 | 0.10532 | 0 | 0 | 0 | 61.765072 | 59.461482 | 60.735782 | 3.087322 | 2.843906 | 3.106416 | 54.609472 | 23.751482 | 47.290582 | 2.066409 | 0.06107824 | 0.634076 | 13.172872 | 5.588182 | 4.820882 | 61.096272 | 59.199782 | 60.828582 | 0.03230139 | 0.003976097 | 0.002498255 | 2.889672 | 2.706308 | 2.985685 | 11.16704 | 1.467726 | 0.835908 | -0.0252 | 0.483
str_m3_o1_o18_pcu_sym.93.cif | 3 | 1 | 18 | 15823.2 | 29.5637 | 31.9584 | 31.1696 | 89.8463 | 66.9856 | 89.7915 | 1152 | 36 | 36 | 576 | 288 | 36 | 144 | 108 | 36 | 180 | 36 | 72 | 7.39509 | 6.19733 | 7.0858 | 27105.1 | 0.969381 | 5959.95 | 2198.83 | 2268.28 | 0 | 0 | 0 | 6757.85 | 0.24932 | 0.257195 | 0 | 0 | 0 | 64.855472 | 62.872782 | 63.901282 | 4.595998 | 4.422677 | 4.651114 | 50.471572 | 20.628582 | 40.071982 | 2.164872 | 0.04218489 | 0.4819316 | 25.996272 | 3.441382 | 7.569382 | 64.098572 | 62.945882 | 63.281682 | 0.09264877 | 0.0008278983 | 0.007160372 | 4.506927 | 4.461386 | 4.521873 | 20.536416 | 0.185384 | 1.581913 | 0.1002 | 1.4529
str_m3_o1_o18_pcu_sym.94.cif | 3 | 1 | 18 | 15001.2 | 29.5167 | 32.1440 | 31.1211 | 89.6461 | 68.8445 | 89.9398 | 1440 | 36 | 36 | 684 | 468 | 36 | 144 | 108 | 36 | 216 | 36 | 72 | 6.21656 | 4.36359 | 5.97951 | 27536.7 | 0.904623 | 6813.85 | 2474.46 | 2735.35 | 0 | 0 | 0 | 4239 | 0.15394 | 0.17017 | 0 | 0 | 0 | 69.044072 | 66.508682 | 67.447682 | 4.321034 | 3.591853 | 4.172973 | 51.209372 | 23.197782 | 45.856482 | 1.701444 | 0.0591286 | 0.5899595 | 37.332772 | 5.929382 | 5.158582 | 67.341272 | 66.179382 | 66.146082 | 0.1729128 | 0.003786364 | 0.002353145 | 3.970822 | 3.361144 | 4.023731 | 43.502304 | 1.125384 | 0.584232 | -0.0215 | 2.5371
str_m3_o1_o18_pcu_sym.95.cif | 3 | 1 | 18 | 18087.4 | 29.6335 | 32.1188 | 30.8784 | 90.2330 | 66.7518 | 89.6811 | 1116 | 36 | 36 | 576 | 252 | 72 | 144 | 108 | 36 | 144 | 36 | 72 | 7.15948 | 5.70104 | 7.15948 | 27002.4 | 1.11231 | 5901.34 | 2185.49 | 1964.81 | 0 | 0 | 0 | 6194.9 | 0.22942 | 0.206255 | 0 | 0 | 0 | 68.926372 | 62.889182 | 65.348082 | 4.258633 | 3.713358 | 4.081775 | 51.415972 | 20.096782 | 39.980382 | 1.906062 | 0.03272997 | 0.375897 | 30.254372 | 4.267582 | 12.497282 | 66.191972 | 62.648482 | 64.178982 | 0.1097394 | 0.006678682 | 0.01416456 | 3.919883 | 3.70083 | 3.950584 | 27.967576 | 1.80284 | 3.581848 | 0.1354 | 1.8641
str_m3_o1_o18_pcu_sym.96.cif | 3 | 1 | 18 | 13307.3 | 29.5268 | 32.1446 | 31.1095 | 90.1389 | 67.0219 | 89.9831 | 1152 | 36 | 36 | 612 | 288 | 72 | 144 | 108 | 72 | 144 | 36 | 72 | 7.3827 | 6.46766 | 7.36243 | 27183.9 | 0.812889 | 6004.19 | 2208.73 | 2717.13 | 0 | 0 | 0 | 7170.58 | 0.26378 | 0.324497 | 0 | 0 | 0 | 70.253872 | 68.313182 | 70.040782 | 6.008266 | 5.919225 | 6.354106 | 40.039272 | 12.446282 | 32.375882 | 0.612273 | 0.02231106 | 0.2500582 | 33.442772 | 3.401782 | 7.229682 | 67.957972 | 66.488582 | 67.735482 | 0.313174 | 0.001743404 | 0.008461521 | 5.635922 | 5.609906 | 5.877947 | 55.511914 | 0.310462 | 1.438097 | 0.0894 | 4.1443
str_m3_o1_o18_pcu_sym.97.cif | 3 | 1 | 18 | 16298.9 | 29.7245 | 32.0736 | 30.0453 | 90.0506 | 71.5228 | 90.0011 | 1476 | 36 | 36 | 648 | 468 | 72 | 144 | 108 | 36 | 252 | 36 | 36 | 5.93181 | 5.20857 | 5.93179 | 27167.7 | 0.996242 | 5921.09 | 2179.46 | 2187.68 | 0 | 0 | 0 | 3888.79 | 0.14314 | 0.14368 | 0 | 0 | 0 | 63.777272 | 62.055782 | 62.702882 | 3.462166 | 3.043696 | 3.326721 | 55.119972 | 21.123082 | 46.249282 | 1.960415 | 0.04687433 | 0.4997515 | 26.173972 | 4.685582 | 16.946882 | 62.962172 | 62.111182 | 61.951182 | 0.07170423 | 0.003791667 | 0.02824731 | 3.202891 | 3.01135 | 3.185571 | 22.364958 | 1.257866 | 8.858399 | 0.3986 | 1.1069
str_m3_o1_o18_pcu_sym.98.cif | 3 | 1 | 18 | 13307.3 | 29.5665 | 31.9995 | 31.0283 | 90.1406 | 67.7916 | 89.8532 | 1152 | 36 | 36 | 612 | 288 | 72 | 144 | 108 | 72 | 144 | 36 | 36 | 7.22797 | 6.66922 | 7.2278 | 27178.2 | 0.81306 | 6203.11 | 2282.38 | 2807.15 | 0 | 0 | 0 | 6804.34 | 0.25036 | 0.307923 | 0 | 0 | 0 | 65.541072 | 61.814682 | 64.822982 | 5.663861 | 4.926559 | 5.711662 | 42.358372 | 12.698782 | 33.473482 | 0.7001871 | 0.02076304 | 0.2312791 | 6.717572 | 5.829182 | 11.186282 | 66.068872 | 63.202182 | 63.432482 | 0.02370879 | 0.003050957 | 0.02258159 | 5.676997 | 5.142012 | 5.353212 | 4.172115 | 0.592746 | 4.214107 | 0.2599 | 0.2749
str_m3_o1_o18_pcu_sym.99.cif | 3 | 1 | 18 | 38204.7 | 29.8396 | 32.1245 | 30.7048 | 92.6193 | 68.3988 | 91.6513 | 1656 | 36 | 36 | 684 | 468 | 72 | 144 | 180 | 144 | 144 | 36 | 36 | 4.28792 | 2.87893 | 4.28792 | 27335.1 | 2.32085 | 2040.92 | 746.632 | 321.706 | 0 | 0 | 0 | 396.905 | 0.01452 | 0.006256 | 0 | 0 | 0 | 2.477572 | 3.017982 | 3.017982 | 0 | 0 | 0 | 2.477572 | 3.017982 | 3.017982 | 0 | 0 | 0 | 2.477572 | 3.017982 | 3.017982 | 2.477572 | 3.017982 | 3.017982 | 0 | 0 | 0 | 0 | 0 | 0 | NaN | NaN | NaN | 0 | 0
str_m3_o1_o1_pcu_sym.1.cif | 3 | 1 | 1 | 12938.3 | 30.3750 | 30.3155 | 29.5032 | 90.0000 | 90.0000 | 90.0000 | 1056 | 36 | 48 | 480 | 288 | 72 | 144 | 180 | 48 | 192 | 36 | 36 | 9.06539 | 7.42903 | 9.06539 | 27167.5 | 0.790826 | 6706.24 | 2468.48 | 3121.39 | 0 | 0 | 0 | 8114.4 | 0.29868 | 0.377681 | 0 | 0 | 0 | 59.599672 | 55.225182 | 57.927382 | 6.099348 | 5.387099 | 6.005975 | 21.822472 | 8.894082 | 20.268182 | 0.1044882 | 0.007512579 | 0.07711987 | 5.694172 | 4.583782 | 3.017982 | 58.629672 | 55.406282 | 57.337782 | 0.007025653 | 0.003624897 | 0.007079755 | 5.97856 | 5.49913 | 5.900853 | 1.173966 | 0.658517 | 1.198585 | 0.0447 | 0.044
str_m3_o1_o1_pcu_sym.10.cif | 3 | 1 | 1 | 29845.3 | 31.7681 | 29.3214 | 30.0160 | 90.4831 | 88.9334 | 89.2233 | 1920 | 36 | 48 | 480 | 288 | 72 | 144 | 180 | 48 | 864 | 36 | 192 | 4.34312 | 3.07436 | 4.34306 | 27951 | 1.77315 | 1839.53 | 658.126 | 371.163 | 0 | 0 | 0 | 436.594 | 0.01562 | 0.008809 | 0 | 0 | 0 | 2.477572 | 3.017982 | 3.017982 | 0.000180933 | 1.340245e-05 | 0.000103869 | 2.477572 | 3.017982 | 3.017982 | 0.0001440763 | 6.701223e-06 | 2.345428e-05 | 3.461972 | 3.017982 | 3.017982 | 2.477572 | 3.017982 | 3.413982 | 0.0002814514 | 3.350611e-06 | 7.036284e-05 | 0.0002479452 | 2.680489e-05 | 0.00060311 | 1134 | 124.875 | 116.55 | 0.002 | 0.0083
str_m3_o1_o1_pcu_sym.11.cif | 3 | 1 | 1 | 20243.5 | 30.0278 | 29.5010 | 30.0344 | 89.9958 | 89.9990 | 89.9134 | 2016 | 36 | 48 | 1056 | 672 | 72 | 144 | 180 | 48 | 192 | 36 | 192 | 4.81899 | 2.84384 | 4.81899 | 26605.9 | 1.26347 | 2047.9 | 769.717 | 609.21 | 183.21 | 68.8605 | 54.5013 | 621.515 | 0.02336 | 0.018489 | 21.2848 | 0.0008 | 0.000633 | 2.477572 | 3.017982 | 3.017982 | 0 | 0 | 0 | 2.477572 | 3.017982 | 3.017982 | 0 | 0 | 0 | 2.477572 | 3.017982 | 3.017982 | 2.477572 | 3.017982 | 3.017982 | 0 | 0 | 0 | 0 | 0 | 0 | NaN | NaN | NaN | 0 | 0
str_m3_o1_o1_pcu_sym.12.cif | 3 | 1 | 1 | 22739.1 | 31.2154 | 29.4131 | 29.8681 | 94.5069 | 90.6080 | 89.9785 | 2304 | 36 | 48 | 768 | 864 | 72 | 144 | 180 | 240 | 384 | 36 | 192 | 4.96214 | 2.84368 | 4.86463 | 27336.8 | 1.38127 | 1272.54 | 465.505 | 337.011 | 735.008 | 268.871 | 194.654 | 394.197 | 0.01442 | 0.01044 | 278.835 | 0.0102 | 0.007384 | 40.505672 | 10.963582 | 33.519582 | 0.2595485 | 0.01062047 | 0.1043269 | 3.641872 | 3.599782 | 3.577482 | 0.00149962 | 4.837483e-05 | 0.0008091789 | 4.517472 | 3.017982 | 3.471182 | 35.406772 | 11.167682 | 24.280682 | 0.0008575537 | 3.518169e-05 | 0.0006288727 | 0.1429212 | 0.007665211 | 0.05057368 | 5.994184 | 4.585198 | 12.422348 | 0.0135 | 0.0187
str_m3_o1_o1_pcu_sym.13.cif | 3 | 1 | 1 | 18703.3 | 30.4117 | 30.3556 | 29.4356 | 90.0811 | 89.9917 | 89.3392 | 1824 | 36 | 48 | 672 | 672 | 72 | 144 | 180 | 48 | 384 | 36 | 192 | 6.12713 | 3.07165 | 6.12713 | 27172.1 | 1.143 | 3952.77 | 1454.72 | 1272.71 | 0 | 0 | 0 | 1899.33 | 0.0699 | 0.061155 | 0 | 0 | 0 | 50.682072 | 49.744882 | 50.123882 | 1.282121 | 1.152454 | 1.254239 | 41.618672 | 11.463082 | 32.808382 | 0.2963702 | 0.01112638 | 0.1078633 | 2.477572 | 4.128982 | 3.017982 | 50.600072 | 50.040782 | 50.190182 | 0 | 0.0008875439 | 0.001299236 | 1.304989 | 1.191089 | 1.246427 | 0 | 0.744408 | 1.041326 | 0.0077 | -0.0166
str_m3_o1_o1_pcu_sym.14.cif | 3 | 1 | 1 | 49196.4 | 30.7717 | 29.7052 | 29.8278 | 90.0000 | 90.0001 | 90.0000 | 1056 | 36 | 48 | 480 | 672 | 72 | 144 | 288 | 48 | 192 | 36 | 192 | 6.81556 | 4.80287 | 6.81556 | 27265 | 2.99625 | 2977.12 | 1091.92 | 364.429 | 0 | 0 | 0 | 1909.09 | 0.07002 | 0.023369 | 0 | 0 | 0 | 77.276472 | 76.058982 | 76.311282 | 0.9756811 | 0.9749819 | 0.9756811 | 74.020372 | 67.030982 | 71.777882 | 0.967461 | 0.5368868 | 0.8350611 | 73.370772 | 62.557082 | 72.032382 | 65.972972 | 72.773982 | 65.643082 | 0.4725732 | 0.119651 | 0.2921576 | 0.4958574 | 0.8473181 | 0.6720268 | 952.089459 | 141.070255 | 434.30618 | 8.4867 | 17.3625
str_m3_o1_o1_pcu_sym.15.cif | 3 | 1 | 1 | 18514.2 | 30.2047 | 30.3988 | 29.4468 | 91.6813 | 89.7914 | 90.7175 | 2016 | 36 | 48 | 672 | 864 | 72 | 144 | 288 | 240 | 192 | 36 | 192 | 5.43917 | 2.94434 | 5.42228 | 27023.8 | 1.13767 | 3461.79 | 1281.02 | 1126 | 2.95303 | 1.09275 | 0.960519 | 1473.88 | 0.05454 | 0.04794 | 0 | 0 | 0 | 46.270772 | 41.529382 | 44.897482 | 1.200025 | 0.4062179 | 1.079879 | 29.062072 | 4.070282 | 12.296782 | 0.07409448 | 0.002047077 | 0.02129717 | 3.608072 | 6.237682 | 8.119282 | 46.283172 | 41.949082 | 45.162782 | 0.001550161 | 0.001652785 | 0.005179808 | 1.242441 | 0.4047812 | 1.077006 | 1.246427 | 4.079074 | 4.804643 | 0.0653 | -0.0019
str_m3_o1_o1_pcu_sym.16.cif | 3 | 1 | 1 | 17167.4 | 30.8423 | 29.6242 | 29.7406 | 89.9401 | 90.0755 | 90.0405 | 1728 | 36 | 48 | 672 | 672 | 72 | 144 | 288 | 48 | 288 | 36 | 192 | 5.86454 | 3.89321 | 5.86454 | 27173.3 | 1.04909 | 5976.92 | 2199.56 | 2096.62 | 0 | 0 | 0 | 2310.27 | 0.08502 | 0.081041 | 0 | 0 | 0 | 58.559872 | 54.688782 | 57.136782 | 2.691211 | 1.450354 | 2.372835 | 45.040772 | 13.120182 | 35.387982 | 0.3549926 | 0.01149854 | 0.1176649 | 32.735972 | 3.598582 | 7.803182 | 58.268172 | 55.349382 | 57.131782 | 0.1196861 | 0.001840698 | 0.00986754 | 2.47123 | 1.643487 | 2.268392 | 48.383374 | 1.118875 | 4.345664 | 0.1378 | 2.0231
str_m3_o1_o1_pcu_sym.17.cif | 3 | 1 | 1 | 18316.3 | 30.1975 | 30.1526 | 29.4490 | 89.7131 | 89.6542 | 89.9221 | 1440 | 36 | 48 | 672 | 288 | 72 | 144 | 288 | 48 | 384 | 36 | 192 | 6.4917 | 4.93817 | 6.42494 | 26813.4 | 1.13432 | 4735.71 | 1766.17 | 1557.03 | 0 | 0 | 0 | 3409.6 | 0.12716 | 0.112102 | 0 | 0 | 0 | 67.949772 | 65.575482 | 66.718582 | 3.275771 | 2.938869 | 3.206445 | 55.971472 | 34.911582 | 50.135582 | 2.004193 | 0.09726855 | 0.8012972 | 50.995572 | 4.051682 | 3.646282 | 63.821772 | 65.000982 | 66.507182 | 0.3781877 | 0.001064625 | 0.0005950984 | 2.848321 | 2.892839 | 3.18638 | 132.642901 | 0.367653 | 0.186576 | -0.0086 | 6.9075
str_m3_o1_o1_pcu_sym.18.cif | 3 | 1 | 1 | 25897.6 | 32.7580 | 28.6491 | 29.8665 | 89.9673 | 89.9994 | 89.9999 | 1632 | 36 | 48 | 480 | 288 | 72 | 144 | 288 | 336 | 768 | 36 | 192 | 5.62083 | 3.89789 | 5.61869 | 28029.3 | 1.53425 | 3784.93 | 1350.35 | 880.137 | 0 | 0 | 0 | 1708.67 | 0.06096 | 0.039733 | 0 | 0 | 0 | 60.372972 | 56.214882 | 58.327882 | 1.600577 | 1.12727 | 1.505676 | 56.962772 | 42.616882 | 53.798482 | 0.9909799 | 0.1020519 | 0.5522944 | 49.309772 | 5.472582 | 3.602082 | 57.165272 | 56.346082 | 57.630782 | 0.1544583 | 0.002598696 | 0.0005946497 | 1.355276 | 1.082305 | 1.392735 | 113.85419 | 2.398675 | 0.426538 | -0.0519 | 3.9328
str_m3_o1_o1_pcu_sym.19.cif | 3 | 1 | 1 | 21302.2 | 31.8995 | 28.8788 | 29.8567 | 88.5999 | 89.3575 | 89.5427 | 2496 | 36 | 48 | 768 | 1152 | 72 | 144 | 288 | 336 | 192 | 36 | 192 | 4.3654 | 3.06894 | 4.36536 | 27493.8 | 1.28661 | 1374.28 | 499.852 | 388.505 | 510.193 | 185.566 | 144.229 | 255.692 | 0.0093 | 0.007228 | 100.077 | 0.00364 | 0.002829 | 2.477572 | 3.017982 | 3.017982 | 0 | 0 | 0 | 2.477572 | 3.017982 | 3.017982 | 0 | 0 | 0 | 2.477572 | 3.017982 | 3.017982 | 2.477572 | 3.017982 | 3.017982 | 0 | 0 | 0 | 0 | 0 | 0 | NaN | NaN | NaN | 0 | 0
str_m3_o1_o1_pcu_sym.2.cif | 3 | 1 | 1 | 37110.4 | 30.7134 | 30.0769 | 29.4775 | 92.2918 | 90.0004 | 90.0001 | 1056 | 36 | 48 | 480 | 96 | 72 | 144 | 192 | 48 | 192 | 36 | 192 | 6.56425 | 3.07103 | 6.56261 | 27208.5 | 2.26486 | 4256.18 | 1564.28 | 690.675 | 0 | 0 | 0 | 2674.59 | 0.0983 | 0.043402 | 0 | 0 | 0 | 67.480872 | 66.635882 | 66.893182 | 1.293438 | 1.256731 | 1.290142 | 65.381472 | 52.345482 | 59.265182 | 1.132313 | 0.2817889 | 0.7315038 | 62.388872 | 5.744482 | 43.051282 | 64.390872 | 66.290182 | 66.305882 | 0.4005346 | 0.004462361 | 0.07419214 | 0.8725074 | 1.228327 | 1.179659 | 458.602494 | 3.629245 | 62.830002 | 2.5877 | 14.6984
str_m3_o1_o1_pcu_sym.20.cif | 3 | 1 | 1 | 20512.4 | 30.7816 | 29.8721 | 29.7671 | 90.0000 | 90.0000 | 90.0000 | 1056 | 36 | 48 | 480 | 192 | 96 | 144 | 192 | 48 | 192 | 36 | 192 | 7.61142 | 5.99639 | 7.61142 | 27371.2 | 1.24444 | 6379.71 | 2330.81 | 1872.98 | 0 | 0 | 0 | 6384.05 | 0.23324 | 0.187426 | 0 | 0 | 0 | 66.795672 | 65.131982 | 65.254582 | 3.671218 | 3.58117 | 3.55095 | 58.252372 | 21.673782 | 46.883782 | 3.383812 | 0.04076559 | 0.7981075 | 39.188572 | 4.611082 | 3.017982 | 64.483172 | 65.284982 | 64.985382 | 0.278339 | 0.002588678 | 0 | 3.277359 | 3.597365 | 3.558823 | 84.842891 | 0.718884 | 0 | -0.0531 | 5.6563
str_m3_o1_o1_pcu_sym.21.cif | 3 | 1 | 1 | 18119.6 | 30.2547 | 30.0972 | 29.5977 | 90.0018 | 90.1589 | 89.9980 | 1056 | 36 | 48 | 480 | 192 | 96 | 144 | 192 | 48 | 192 | 288 | 192 | 7.48793 | 5.66536 | 7.48558 | 26951 | 1.1164 | 6118.95 | 2270.4 | 2033.67 | 0 | 0 | 0 | 5847.29 | 0.21696 | 0.194338 | 0 | 0 | 0 | 65.237572 | 62.348182 | 65.328982 | 4.181919 | 3.300056 | 4.082645 | 46.686572 | 21.077282 | 39.954082 | 1.305581 | 0.0316784 | 0.3777181 | 11.874172 | 3.017982 | 8.299082 | 65.127172 | 60.780882 | 64.421982 | 0.01639109 | 0.001313495 | 0.008979227 | 4.034493 | 3.073765 | 3.716583 | 4.058676 | 0.426897 | 2.413574 | 0.1389 | 0.2732
str_m3_o1_o1_pcu_sym.22.cif | 3 | 1 | 1 | 29750.7 | 29.1885 | 30.5224 | 29.7468 | 87.9991 | 90.0152 | 90.9498 | 2016 | 36 | 48 | 480 | 384 | 96 | 144 | 192 | 144 | 768 | 288 | 192 | 3.96254 | 2.38481 | 3.87317 | 26481.7 | 1.8656 | 0 | 0 | 0 | 710.422 | 268.269 | 143.797 | 0 | 0 | 0 | 119.697 | 0.00452 | 0.002423 | 2.477572 | 3.017982 | 3.017982 | 0 | 0 | 0 | 2.477572 | 3.017982 | 3.017982 | 0 | 0 | 0 | 2.477572 | 3.017982 | 3.017982 | 2.477572 | 3.017982 | 3.017982 | 0 | 0 | 0 | 0 | 0 | 0 | NaN | NaN | NaN | 0 | 0
str_m3_o1_o1_pcu_sym.23.cif | 3 | 1 | 1 | 17262.5 | 31.0726 | 29.4428 | 29.8515 | 92.1966 | 89.7345 | 90.5099 | 1632 | 36 | 48 | 480 | 576 | 96 | 144 | 192 | 336 | 192 | 288 | 192 | 6.16007 | 3.96289 | 6.16007 | 27288.7 | 1.05045 | 6088.42 | 2231.12 | 2123.96 | 0 | 0 | 0 | 3648.5 | 0.1337 | 0.127278 | 0 | 0 | 0 | 57.686372 | 51.599982 | 56.595282 | 2.786364 | 1.712602 | 2.712533 | 36.346572 | 7.399982 | 27.332482 | 0.1937437 | 0.008017379 | 0.07743954 | 3.042872 | 3.017982 | 9.265282 | 57.659572 | 53.936782 | 55.766182 | 0.0002259232 | 0.0008341781 | 0.00867777 | 2.77202 | 2.008666 | 2.577552 | 0.08142 | 0.414874 | 3.363304 | 0.1354 | -0.0105
str_m3_o1_o1_pcu_sym.24.cif | 3 | 1 | 1 | 17740.2 | 30.3587 | 30.3532 | 29.5509 | 90.2554 | 90.0267 | 90.6857 | 1248 | 36 | 48 | 672 | 96 | 96 | 144 | 192 | 240 | 192 | 288 | 192 | 5.79982 | 4.88033 | 5.79673 | 27228.4 | 1.0819 | 5714.9 | 2098.87 | 1939.98 | 0 | 0 | 0 | 3546.78 | 0.13026 | 0.120399 | 0 | 0 | 0 | 63.130572 | 58.863082 | 62.376782 | 3.731435 | 2.65351 | 3.755313 | 49.646472 | 20.457982 | 42.006382 | 0.9163313 | 0.03059717 | 0.2839089 | 40.993072 | 5.536782 | 12.315882 | 61.495972 | 58.748682 | 61.257382 | 0.1830137 | 0.003968388 | 0.01931771 | 3.371941 | 2.556854 | 3.342397 | 54.221213 | 1.550507 | 5.773817 | 0.2723 | 3.1763
str_m3_o1_o1_pcu_sym.25.cif | 3 | 1 | 1 | 21577.9 | 30.6359 | 30.0178 | 29.4631 | 89.3840 | 88.9499 | 89.2716 | 1440 | 36 | 48 | 480 | 96 | 96 | 144 | 192 | 240 | 576 | 288 | 192 | 5.64654 | 4.75637 | 5.64589 | 27086.7 | 1.32282 | 4225.39 | 1559.95 | 1179.26 | 0 | 0 | 0 | 2510.94 | 0.0927 | 0.070077 | 0 | 0 | 0 | 58.812072 | 54.971582 | 56.586982 | 2.309233 | 1.947947 | 2.193805 | 50.811072 | 19.392582 | 40.912482 | 0.8526038 | 0.02125323 | 0.1944165 | 30.295972 | 8.493382 | 5.085682 | 58.578372 | 55.665082 | 58.171482 | 0.06407945 | 0.00652056 | 0.004935605 | 2.215206 | 1.992024 | 2.328507 | 28.898154 | 3.270061 | 2.117524 | -0.0342 | 1.242
str_m3_o1_o1_pcu_sym.26.cif | 3 | 1 | 1 | 19951.2 | 31.2877 | 29.0188 | 29.7758 | 93.7737 | 90.0894 | 89.6206 | 1824 | 36 | 48 | 672 | 576 | 96 | 144 | 192 | 144 | 384 | 288 | 192 | 6.04538 | 4.89776 | 6.0452 | 26975.2 | 1.22817 | 3886.25 | 1440.68 | 1173.03 | 0 | 0 | 0 | 2356.55 | 0.08736 | 0.07113 | 0 | 0 | 0 | 66.141572 | 63.257982 | 64.701682 | 2.311625 | 1.651304 | 2.204178 | 58.898472 | 52.616882 | 56.588682 | 1.446635 | 0.4239144 | 1.069094 | 57.309272 | 4.470882 | 32.866882 | 61.156672 | 63.439782 | 64.265182 | 0.3815009 | 0.001794378 | 0.05481375 | 1.867742 | 1.705251 | 2.127722 | 204.053505 | 1.051214 | 25.735947 | 1.0578 | 7.5756
str_m3_o1_o1_pcu_sym.27.cif | 3 | 1 | 1 | 15339.2 | 30.5557 | 30.1046 | 29.6390 | 90.0000 | 90.0001 | 90.0000 | 1152 | 36 | 48 | 576 | 192 | 96 | 144 | 192 | 144 | 192 | 288 | 192 | 7.14264 | 5.65305 | 7.14264 | 27263.9 | 0.934263 | 6425.76 | 2356.87 | 2522.71 | 0 | 0 | 0 | 6164.38 | 0.2261 | 0.242009 | 0 | 0 | 0 | 63.234572 | 62.670382 | 62.594682 | 4.693856 | 4.689971 | 4.693172 | 56.753072 | 15.482482 | 39.667682 | 4.283659 | 0.03085559 | 0.4184182 | 31.091772 | 8.519482 | 7.596282 | 62.642872 | 62.417882 | 62.519282 | 0.1983285 | 0.006480129 | 0.008279441 | 4.489791 | 4.67939 | 4.684768 | 44.129035 | 1.383439 | 1.765543 | 0.0276 | 2.9428
str_m3_o1_o1_pcu_sym.28.cif | 3 | 1 | 1 | 17740.2 | 30.3588 | 30.3529 | 29.5509 | 89.7436 | 89.9742 | 90.6857 | 1248 | 36 | 48 | 672 | 96 | 96 | 144 | 192 | 240 | 192 | 288 | 192 | 5.78774 | 4.88827 | 5.78768 | 27228.3 | 1.08191 | 5713.49 | 2098.37 | 1939.5 | 0 | 0 | 0 | 3567.99 | 0.13104 | 0.121119 | 0 | 0 | 0 | 63.265072 | 59.338582 | 61.652982 | 3.721029 | 2.739445 | 3.491291 | 49.755072 | 21.014082 | 43.092382 | 0.9255758 | 0.03063663 | 0.2952785 | 41.042572 | 7.014882 | 8.625082 | 61.580472 | 58.156482 | 62.284782 | 0.2030473 | 0.00559182 | 0.01258723 | 3.232387 | 2.465688 | 3.669902 | 62.753699 | 2.265586 | 3.426425 | 0.1241 | 3.5029
str_m3_o1_o1_pcu_sym.29.cif | 3 | 1 | 1 | 25613.1 | 31.5940 | 29.1305 | 29.8657 | 85.7773 | 90.7636 | 90.1123 | 1920 | 36 | 48 | 768 | 288 | 96 | 144 | 192 | 48 | 768 | 288 | 192 | 4.88939 | 3.85359 | 4.88938 | 27409.8 | 1.55169 | 2814.4 | 1026.79 | 661.722 | 0 | 0 | 0 | 1116.13 | 0.04072 | 0.026242 | 0 | 0 | 0 | 57.533372 | 57.327082 | 56.900782 | 0.9370205 | 0.9139971 | 0.9359273 | 62.117672 | 50.160682 | 60.093982 | 0.8978687 | 0.1374531 | 0.587668 | 58.866872 | 16.652082 | 25.843182 | 56.681672 | 56.972682 | 57.099682 | 0.3557008 | 0.0101901 | 0.03940562 | 0.576822 | 0.8697737 | 0.881463 | 616.039407 | 11.704088 | 44.660083 | 0.7483 | 8.8496
str_m3_o1_o1_pcu_sym.3.cif | 3 | 1 | 1 | 14474.3 | 30.9042 | 29.7005 | 29.8908 | 89.9998 | 89.9997 | 90.0024 | 1152 | 36 | 48 | 480 | 288 | 96 | 144 | 192 | 48 | 288 | 288 | 192 | 7.9091 | 6.85453 | 7.90599 | 27435.9 | 0.876051 | 6611.52 | 2409.81 | 2750.76 | 0 | 0 | 0 | 7471.89 | 0.27234 | 0.310872 | 0 | 0 | 0 | 60.531572 | 59.242782 | 59.346382 | 5.148677 | 5.089524 | 5.091051 | 33.182272 | 11.727082 | 27.988282 | 0.2605031 | 0.01280891 | 0.1395232 | 5.407572 | 4.633682 | 4.233082 | 59.277572 | 58.580782 | 58.494982 | 0.008131654 | 0.00281188 | 0.002114092 | 5.009175 | 4.933904 | 4.964364 | 1.621729 | 0.56934 | 0.425428 | -0.0101 | 0.077
str_m3_o1_o1_pcu_sym.30.cif | 3 | 1 | 1 | 15631.4 | 30.4176 | 30.1536 | 29.4708 | 88.5293 | 92.0204 | 90.4526 | 1632 | 36 | 48 | 672 | 672 | 96 | 144 | 192 | 48 | 192 | 288 | 192 | 5.9621 | 5.55232 | 5.96201 | 27004.3 | 0.961216 | 5498.86 | 2036.29 | 2118.46 | 0 | 0 | 0 | 3741.71 | 0.13856 | 0.144151 | 0 | 0 | 0 | 60.733972 | 57.715082 | 58.967582 | 3.339758 | 2.956159 | 3.239179 | 50.751972 | 18.377682 | 42.667282 | 1.446435 | 0.03761659 | 0.3888455 | 25.040472 | 5.668782 | 8.528782 | 59.622172 | 57.695982 | 58.447382 | 0.07545709 | 0.004222271 | 0.007133078 | 3.093491 | 2.993737 | 3.142246 | 24.367819 | 1.408958 | 2.267787 | 0.0455 | 1.1135
str_m3_o1_o1_pcu_sym.31.cif | 3 | 1 | 1 | 17167.7 | 31.1881 | 29.1151 | 30.1643 | 90.0059 | 89.9956 | 90.0003 | 1728 | 36 | 48 | 576 | 672 | 96 | 144 | 192 | 240 | 192 | 288 | 192 | 6.26922 | 4.20007 | 6.26922 | 27390.5 | 1.0408 | 5592.84 | 2041.89 | 1961.85 | 1.86991 | 0.682683 | 0.655923 | 3464.9 | 0.1265 | 0.121541 | 0 | 0 | 0 | 59.420272 | 58.429982 | 58.898682 | 2.794562 | 2.596638 | 2.787304 | 37.726672 | 9.114382 | 28.334682 | 0.2234953 | 0.008079125 | 0.07917776 | 2.477572 | 4.737582 | 3.560882 | 59.506272 | 58.174982 | 58.968082 | 0 | 0.0007514111 | 0.0003028944 | 2.795948 | 2.575016 | 2.772899 | 0 | 0.291517 | 0.109125 | -0.0077 | -0.0129
str_m3_o1_o1_pcu_sym.32.cif | 3 | 1 | 1 | 35660.4 | 30.9994 | 29.5671 | 29.5462 | 90.0001 | 90.0001 | 90.0000 | 1056 | 36 | 48 | 480 | 672 | 288 | 144 | 192 | 48 | 192 | 288 | 192 | 7.23278 | 5.3992 | 7.23278 | 27080.9 | 2.18662 | 3599.98 | 1329.34 | 607.943 | 0 | 0 | 0 | 2772 | 0.10236 | 0.046812 | 0 | 0 | 0 | 75.597572 | 74.470682 | 74.474482 | 1.346031 | 1.346031 | 1.34545 | 66.437472 | 56.778782 | 63.378782 | 1.324859 | 0.5072293 | 1.06475 | 60.580572 | 3.017982 | 60.822982 | 68.827772 | 74.503982 | 67.665582 | 0.3305487 | 0 | 0.3009865 | 1.004994 | 1.346031 | 1.044932 | 328.577159 | 0 | 287.756032 | 10.7333 | 11.7875
str_m3_o1_o1_pcu_sym.33.cif | 3 | 1 | 1 | 16978 | 31.0934 | 29.2746 | 29.9328 | 89.6892 | 89.7043 | 89.9986 | 1920 | 36 | 48 | 768 | 864 | 288 | 144 | 192 | 48 | 192 | 288 | 192 | 6.37571 | 4.35494 | 6.37564 | 27245.5 | 1.03478 | 4478.92 | 1643.91 | 1588.66 | 0 | 0 | 0 | 2834.62 | 0.10404 | 0.100543 | 0 | 0 | 0 | 67.980672 | 67.069182 | 67.096082 | 3.003887 | 2.841359 | 2.899005 | 64.560872 | 47.703682 | 61.318282 | 2.673507 | 0.1918542 | 1.547479 | 63.044372 | 3.017982 | 55.239382 | 63.479172 | 66.979482 | 65.302982 | 0.7114972 | 0.0005242078 | 0.3158087 | 2.228537 | 2.861627 | 2.551461 | 318.947254 | 0.183002 | 123.651869 | 5.3529 | 12.0709
str_m3_o1_o1_pcu_sym.34.cif | 3 | 1 | 1 | 15820.8 | 30.2282 | 30.0887 | 29.7891 | 90.0000 | 90.0001 | 90.1475 | 1440 | 36 | 48 | 576 | 480 | 288 | 144 | 192 | 48 | 288 | 288 | 192 | 7.00799 | 5.90648 | 6.45027 | 27093.9 | 0.969638 | 6006.79 | 2217.03 | 2286.45 | 0 | 0 | 0 | 4879.07 | 0.18008 | 0.185719 | 0 | 0 | 0 | 61.014672 | 57.557182 | 58.665382 | 3.788696 | 3.408051 | 3.585539 | 39.756172 | 14.405082 | 34.088082 | 0.4746663 | 0.02189523 | 0.2090097 | 2.477572 | 4.837182 | 3.445182 | 59.976072 | 57.409782 | 59.304282 | 0.007825142 | 0.00262945 | 0.001889917 | 3.660169 | 3.369337 | 3.670617 | 2.13578 | 0.779625 | 0.514362 | -0.0117 | 0.0822
str_m3_o1_o1_pcu_sym.35.cif | 3 | 1 | 1 | 38646.3 | 30.9978 | 29.6991 | 29.7925 | 87.8023 | 90.0001 | 89.9999 | 1152 | 36 | 48 | 480 | 96 | 288 | 144 | 192 | 48 | 288 | 288 | 192 | 6.43794 | 5.26276 | 6.43794 | 27407 | 2.34151 | 4059.04 | 1481.02 | 632.508 | 0 | 0 | 0 | 3005.45 | 0.10966 | 0.046833 | 0 | 0 | 0 | 70.264772 | 68.052082 | 68.523782 | 1.274836 | 1.222707 | 1.242021 | 66.208172 | 56.754282 | 61.470682 | 1.25508 | 0.4532853 | 0.8927633 | 57.458272 | 3.017982 | 58.362382 | 65.848972 | 68.549782 | 64.647682 | 0.2604493 | 0 | 0.2337481 | 0.9955416 | 1.235847 | 1.044304 | 261.354021 | 0 | 223.60758 | 9.0335 | 10.0654
str_m3_o1_o1_pcu_sym.36.cif | 3 | 1 | 1 | 19551.8 | 30.3298 | 30.2681 | 29.5092 | 90.5043 | 90.3019 | 90.6567 | 1056 | 36 | 48 | 480 | 96 | 288 | 192 | 192 | 48 | 192 | 288 | 192 | 6.60604 | 5.39214 | 6.60597 | 27087 | 1.19861 | 5720.79 | 2112.01 | 1762.05 | 0 | 0 | 0 | 4365.34 | 0.16116 | 0.134456 | 0 | 0 | 0 | 69.033472 | 67.054982 | 67.947482 | 3.461993 | 3.137358 | 3.377285 | 62.713172 | 39.012482 | 55.735182 | 3.198642 | 0.1432656 | 1.705638 | 54.206572 | 13.327582 | 17.570682 | 65.474272 | 67.480382 | 68.379582 | 0.6762856 | 0.01082765 | 0.01850469 | 2.752943 | 3.191358 | 3.466469 | 245.413421 | 3.389409 | 5.332858 | 0.1501 | 13.0109
str_m3_o1_o1_pcu_sym.37.cif | 3 | 1 | 1 | 20050.2 | 31.5812 | 29.4414 | 29.8607 | 91.8507 | 90.3793 | 90.3977 | 2112 | 36 | 48 | 672 | 864 | 288 | 192 | 192 | 240 | 288 | 288 | 192 | 5.43856 | 2.69711 | 5.27358 | 27748.5 | 1.19987 | 0 | 0 | 0 | 3544.99 | 1277.54 | 1064.74 | 0 | 0 | 0 | 1467.9 | 0.0529 | 0.044088 | 52.933072 | 51.831482 | 52.019382 | 1.19529 | 0.9843044 | 1.176133 | 48.242172 | 11.848282 | 37.367082 | 0.3790137 | 0.01184028 | 0.1048768 | 2.477572 | 5.286282 | 3.600882 | 52.772772 | 52.123382 | 52.095882 | 9.974963e-05 | 0.001730656 | 0.001815443 | 1.190043 | 1.037401 | 1.178771 | 0.083736 | 1.666593 | 1.538575 | 0.0017 | -0.0327
str_m3_o1_o1_pcu_sym.38.cif | 3 | 1 | 1 | 14379.7 | 30.7188 | 29.8662 | 29.8290 | 89.7614 | 89.9946 | 89.9860 | 1248 | 36 | 48 | 480 | 384 | 288 | 192 | 192 | 144 | 192 | 288 | 192 | 7.49966 | 6.74636 | 7.28741 | 27366.5 | 0.87254 | 6503.47 | 2376.44 | 2723.58 | 0 | 0 | 0 | 7150.32 | 0.26128 | 0.299448 | 0 | 0 | 0 | 61.408172 | 60.011282 | 60.389782 | 5.086393 | 4.972079 | 5.035335 | 39.459272 | 11.458282 | 31.997982 | 0.5853877 | 0.01860957 | 0.2139892 | 2.477572 | 4.765182 | 3.448982 | 61.248272 | 60.102182 | 59.870982 | 6.954248e-05 | 0.004360313 | 0.001891555 | 5.076601 | 4.972197 | 4.996307 | 0.013685 | 0.876062 | 0.378212 | -0.0355 | -0.0617
str_m3_o1_o1_pcu_sym.39.cif | 3 | 1 | 1 | 24089.5 | 30.6321 | 31.0612 | 29.8081 | 90.5427 | 90.4337 | 89.9162 | 2976 | 36 | 48 | 1056 | 1440 | 288 | 192 | 192 | 48 | 384 | 288 | 192 | 2.90865 | 1.57817 | 2.51442 | 28359.4 | 1.41054 | 0 | 0 | 0 | 10.7929 | 3.80574 | 2.69807 | 0 | 0 | 0 | 0 | 0 | 0 | 2.477572 | 3.017982 | 3.017982 | 0 | 0 | 0 | 2.477572 | 3.017982 | 3.017982 | 0 | 0 | 0 | 2.477572 | 3.017982 | 3.017982 | 2.477572 | 3.017982 | 3.017982 | 0 | 0 | 0 | 0 | 0 | 0 | NaN | NaN | NaN | 0 | 0
str_m3_o1_o1_pcu_sym.4.cif | 3 | 1 | 1 | 28309.3 | 31.1790 | 30.2480 | 29.5724 | 89.6438 | 89.9982 | 90.0036 | 1824 | 36 | 48 | 480 | 288 | 288 | 192 | 192 | 48 | 768 | 288 | 192 | 5.32271 | 4.04199 | 5.20049 | 27889.3 | 1.68562 | 2412.68 | 865.094 | 513.22 | 0 | 0 | 0 | 1003.46 | 0.03598 | 0.021345 | 0 | 0 | 0 | 73.356872 | 72.863982 | 72.692982 | 0.8477779 | 0.8477779 | 0.8568032 | 65.473272 | 60.793382 | 64.672082 | 0.8355417 | 0.3072736 | 0.7224622 | 63.482772 | 3.017982 | 37.658482 | 71.443672 | 72.963982 | 72.875382 | 0.4516042 | 0 | 0.05466048 | 0.3957427 | 0.8477779 | 0.7866214 | 1140.014942 | 0 | 69.418179 | 1.5474 | 12.7846
str_m3_o1_o1_pcu_sym.40.cif | 3 | 1 | 1 | 15631.4 | 31.3284 | 29.0905 | 30.2884 | 91.4207 | 89.8275 | 90.4502 | 1632 | 36 | 48 | 672 | 672 | 288 | 192 | 192 | 48 | 192 | 288 | 192 | 6.17604 | 5.20958 | 6.17469 | 27594.2 | 0.940668 | 6025.22 | 2183.51 | 2321.24 | 0 | 0 | 0 | 4558 | 0.16518 | 0.175599 | 0 | 0 | 0 | 68.226872 | 67.292382 | 67.459782 | 4.606113 | 4.585597 | 4.6058 | 63.211472 | 26.798482 | 52.969982 | 4.507267 | 0.0832491 | 1.529268 | 58.740672 | 8.311982 | 3.017982 | 62.787672 | 67.212782 | 67.515282 | 1.462754 | 0.00625024 | 0 | 3.119676 | 4.581266 | 4.606113 | 468.4114 | 1.36294 | 0 | -0.0977 | 22.7672
str_m3_o1_o1_pcu_sym.41.cif | 3 | 1 | 1 | 35994.8 | 31.6656 | 29.8515 | 30.4163 | 90.6042 | 90.0015 | 89.8843 | 2208 | 36 | 48 | 480 | 288 | 288 | 192 | 192 | 48 | 1056 | 288 | 288 | 4.2126 | 2.51552 | 4.2126 | 28749.8 | 2.0791 | 0 | 0 | 0 | 788.933 | 274.413 | 131.987 | 0 | 0 | 0 | 177.674 | 0.00618 | 0.002972 | 2.477572 | 3.017982 | 3.017982 | 0 | 0 | 0 | 2.477572 | 3.017982 | 3.017982 | 0 | 0 | 0 | 2.477572 | 3.017982 | 3.017982 | 2.477572 | 3.017982 | 3.017982 | 0 | 0 | 0 | 0 | 0 | 0 | NaN | NaN | NaN | 0 | 0
str_m3_o1_o1_pcu_sym.42.cif | 3 | 1 | 1 | 19180.5 | 30.2539 | 29.7544 | 29.8144 | 90.4352 | 89.8887 | 89.6927 | 1536 | 36 | 48 | 576 | 384 | 288 | 192 | 192 | 144 | 192 | 192 | 288 | 5.94926 | 3.42312 | 5.94745 | 26837.3 | 1.18678 | 5490.71 | 2045.92 | 1723.92 | 0 | 0 | 0 | 3184.52 | 0.11866 | 0.099985 | 0 | 0 | 0 | 70.856872 | 69.936382 | 69.898482 | 2.502542 | 2.493413 | 2.502542 | 56.723372 | 30.207082 | 50.802082 | 2.18182 | 0.06152082 | 0.7060973 | 43.192772 | 3.017982 | 3.017982 | 70.697672 | 70.204082 | 70.054882 | 0.1821329 | 0 | 0 | 2.304226 | 2.494226 | 2.502542 | 78.963952 | 0 | 0 | 0 | 3.4934
str_m3_o1_o1_pcu_sym.43.cif | 3 | 1 | 1 | 15821.1 | 30.2574 | 30.1371 | 29.5125 | 90.0220 | 90.1135 | 89.6226 | 1440 | 36 | 48 | 480 | 480 | 288 | 192 | 192 | 240 | 192 | 192 | 288 | 7.40533 | 5.35576 | 7.40515 | 26910.9 | 0.976255 | 5975.91 | 2220.63 | 2274.64 | 0 | 0 | 0 | 4753.01 | 0.17662 | 0.180916 | 0 | 0 | 0 | 62.570572 | 59.276682 | 61.494982 | 4.038916 | 3.611487 | 4.096529 | 46.231972 | 17.676882 | 39.779282 | 0.8874288 | 0.0296882 | 0.2931086 | 34.138872 | 7.047682 | 10.062882 | 60.656972 | 57.635482 | 60.919682 | 0.1328795 | 0.006270108 | 0.01257182 | 3.800425 | 3.378299 | 3.958909 | 34.929419 | 1.85414 | 3.172401 | 0.0997 | 2.0031
str_m3_o1_o1_pcu_sym.44.cif | 3 | 1 | 1 | 17546.2 | 30.9124 | 29.4636 | 29.9612 | 90.5813 | 89.2385 | 90.2831 | 1344 | 36 | 48 | 480 | 288 | 288 | 192 | 192 | 48 | 480 | 192 | 288 | 6.31776 | 5.05558 | 6.31759 | 27284.2 | 1.06787 | 6371.26 | 2335.14 | 2186.73 | 0 | 0 | 0 | 5223.3 | 0.19144 | 0.179272 | 0 | 0 | 0 | 63.945372 | 61.137982 | 62.929382 | 4.324042 | 3.897186 | 4.335896 | 53.983472 | 19.677182 | 40.190482 | 2.261048 | 0.02751593 | 0.3056502 | 45.708972 | 7.645282 | 7.582782 | 61.260472 | 60.334182 | 62.181282 | 0.4154233 | 0.007756665 | 0.005505466 | 3.774316 | 3.790866 | 4.189864 | 109.955786 | 2.0441 | 1.312682 | -0.0395 | 7.153
str_m3_o1_o1_pcu_sym.45.cif | 3 | 1 | 1 | 30775.4 | 31.1427 | 29.6503 | 29.6351 | 90.0009 | 90.9080 | 90.0000 | 1248 | 36 | 48 | 576 | 96 | 192 | 192 | 192 | 48 | 288 | 192 | 288 | 6.8566 | 5.44005 | 6.8528 | 27361.3 | 1.86774 | 3838.18 | 1402.77 | 751.055 | 0 | 0 | 0 | 3106.06 | 0.11352 | 0.060779 | 0 | 0 | 0 | 69.797272 | 68.188682 | 68.455182 | 1.575752 | 1.555502 | 1.574819 | 61.282472 | 54.266782 | 57.868982 | 1.318543 | 0.4852805 | 0.9706421 | 60.367272 | 12.297282 | 43.703482 | 64.419872 | 67.572882 | 66.724082 | 0.4548763 | 0.005267194 | 0.08153265 | 1.185005 | 1.467152 | 1.453291 | 383.476405 | 3.58649 | 56.045996 | 2.3471 | 13.8369
str_m3_o1_o1_pcu_sym.46.cif | 3 | 1 | 1 | 18324.5 | 29.4913 | 30.3006 | 29.2956 | 89.5925 | 88.7676 | 89.3884 | 2208 | 36 | 48 | 864 | 1056 | 192 | 192 | 192 | 48 | 192 | 192 | 288 | 4.92054 | 3.43524 | 4.92047 | 26170.5 | 1.16272 | 1525.29 | 582.829 | 501.262 | 749.614 | 286.435 | 246.348 | 481.014 | 0.01838 | 0.015808 | 151.265 | 0.00578 | 0.004971 | 20.146772 | 3.110282 | 15.169382 | 0.04778848 | 0.002324756 | 0.03110044 | 2.477572 | 3.017982 | 4.667782 | 0.0007039756 | 3.274305e-05 | 0.0003001446 | 2.973972 | 3.017982 | 3.017982 | 20.286772 | 5.556982 | 18.626382 | 0.0002619444 | 3.820022e-05 | 0.0001800868 | 0.06198259 | 0.003705422 | 0.04587847 | 4.22187 | 10.298969 | 3.921375 | 0.0026 | 0.0041
str_m3_o1_o1_pcu_sym.47.cif | 3 | 1 | 1 | 25024.4 | 31.0687 | 29.5717 | 29.8861 | 90.0000 | 90.0000 | 90.0000 | 1056 | 36 | 48 | 480 | 192 | 192 | 192 | 96 | 48 | 192 | 192 | 288 | 6.94588 | 5.45847 | 6.94588 | 27458 | 1.51337 | 6434.77 | 2343.5 | 1548.53 | 0 | 0 | 0 | 5731.58 | 0.20874 | 0.137931 | 0 | 0 | 0 | 66.660472 | 66.367182 | 66.224082 | 2.877192 | 2.876784 | 2.877192 | 61.698872 | 33.065582 | 59.510482 | 2.877468 | 0.08002989 | 2.437141 | 54.438972 | 3.017982 | 9.579382 | 63.109572 | 66.263082 | 66.439882 | 0.6911095 | 0 | 0.01364268 | 2.21905 | 2.876948 | 2.884153 | 311.132378 | 0 | 4.725492 | 0.3414 | 17.2946
str_m3_o1_o1_pcu_sym.48.cif | 3 | 1 | 1 | 15820.8 | 30.2283 | 30.0887 | 29.7891 | 90.0000 | 90.0000 | 90.1474 | 1440 | 36 | 48 | 576 | 480 | 192 | 192 | 96 | 48 | 288 | 192 | 288 | 7.00787 | 5.90651 | 6.45888 | 27094 | 0.969635 | 6042.29 | 2230.12 | 2299.96 | 0 | 0 | 0 | 4821.65 | 0.17796 | 0.183533 | 0 | 0 | 0 | 60.932072 | 57.880882 | 58.746782 | 3.771377 | 3.410908 | 3.608496 | 39.780872 | 14.996182 | 33.204182 | 0.4742301 | 0.02095343 | 0.211184 | 3.680272 | 3.535482 | 3.484982 | 59.645272 | 58.319182 | 59.349282 | 0.004380309 | 0.001523311 | 0.002092182 | 3.602852 | 3.404265 | 3.662337 | 1.214574 | 0.447024 | 0.570699 | 0.009 | 0.0452
str_m3_o1_o1_pcu_sym.49.cif | 3 | 1 | 1 | 15726.3 | 31.1591 | 29.6079 | 29.7695 | 90.0016 | 89.9998 | 90.0001 | 1536 | 36 | 48 | 576 | 576 | 192 | 192 | 96 | 144 | 192 | 192 | 288 | 7.00306 | 5.36412 | 7.00298 | 27464 | 0.95086 | 6138.84 | 2235.23 | 2350.75 | 0 | 0 | 0 | 5125.88 | 0.18664 | 0.196285 | 0 | 0 | 0 | 67.277272 | 66.587282 | 66.702382 | 4.578318 | 4.568366 | 4.578006 | 61.356272 | 26.286782 | 53.427082 | 4.471694 | 0.0761972 | 1.813764 | 52.801072 | 5.251782 | 23.854182 | 63.875972 | 66.554782 | 66.441582 | 0.9878102 | 0.00259438 | 0.06232235 | 3.581752 | 4.563438 | 4.507888 | 275.513919 | 0.567946 | 13.811352 | 0.9393 | 15.4938
str_m3_o1_o1_pcu_sym.5.cif | 3 | 1 | 1 | 14284.9 | 31.2910 | 29.3373 | 29.9962 | 90.0000 | 90.0000 | 90.0000 | 1344 | 36 | 48 | 576 | 480 | 192 | 192 | 96 | 48 | 192 | 192 | 288 | 7.51174 | 6.40384 | 7.51174 | 27536.3 | 0.861439 | 6382.67 | 2317.91 | 2690.74 | 0 | 0 | 0 | 6775.59 | 0.24606 | 0.285638 | 0 | 0 | 0 | 62.615272 | 61.567482 | 62.085982 | 5.121247 | 5.031516 | 5.109976 | 55.799872 | 17.761682 | 41.766082 | 4.499562 | 0.04153337 | 0.5866054 | 2.477572 | 3.017982 | 3.017982 | 62.177372 | 61.726482 | 61.716682 | 0.01358777 | 7.000399e-06 | 0 | 5.031572 | 5.030172 | 5.054281 | 2.697802 | 0.00139 | 0 | -0.0001 | 0.194
str_m3_o1_o1_pcu_sym.50.cif | 3 | 1 | 1 | 16978 | 31.0427 | 29.0772 | 30.2798 | 90.0006 | 89.2123 | 90.0007 | 1920 | 36 | 48 | 768 | 864 | 192 | 192 | 96 | 48 | 192 | 192 | 288 | 4.84937 | 3.44651 | 4.84906 | 27329 | 1.03161 | 5157.83 | 1887.31 | 1829.47 | 11.161 | 4.08393 | 3.95877 | 1722.27 | 0.06302 | 0.061089 | 0 | 0 | 0 | 52.937272 | 40.306782 | 50.922482 | 2.011403 | 0.2171811 | 1.332236 | 25.796672 | 3.699882 | 14.326882 | 0.05223819 | 0.001325244 | 0.01252798 | 34.822572 | 4.309782 | 13.818982 | 51.580072 | 43.967782 | 50.906382 | 0.08717752 | 0.001660973 | 0.02120391 | 1.243444 | 0.3017081 | 1.346001 | 70.039595 | 5.499727 | 15.737516 | 0.3318 | 1.4519
str_m3_o1_o1_pcu_sym.51.cif | 3 | 1 | 1 | 21005.2 | 30.7029 | 29.5679 | 29.6561 | 93.0941 | 89.3404 | 90.4565 | 1632 | 36 | 48 | 768 | 288 | 192 | 192 | 96 | 48 | 480 | 192 | 288 | 5.84984 | 4.52189 | 5.82464 | 26880.7 | 1.29759 | 3676.05 | 1367.55 | 1053.91 | 11.4161 | 4.24695 | 3.27294 | 2169.81 | 0.08072 | 0.062207 | 0.537613 | 2e-05 | 1.5e-05 | 67.530572 | 64.906382 | 65.728882 | 2.202221 | 1.720184 | 1.976744 | 59.008772 | 53.044482 | 56.905082 | 1.406099 | 0.4070135 | 1.018586 | 60.388172 | 4.364482 | 3.957582 | 60.902972 | 64.770382 | 65.951782 | 0.5201902 | 0.0005950907 | 0.001071163 | 1.59362 | 1.643126 | 1.932645 | 326.094147 | 0.361808 | 0.553693 | 0.01 | 10.9142
str_m3_o1_o1_pcu_sym.52.cif | 3 | 1 | 1 | 32311.3 | 31.3890 | 29.2527 | 29.7688 | 89.9990 | 89.2525 | 89.9993 | 1344 | 36 | 48 | 576 | 96 | 192 | 192 | 96 | 48 | 384 | 192 | 288 | 6.84355 | 5.00215 | 6.84355 | 27331.8 | 1.96307 | 3520.08 | 1287.91 | 656.068 | 0 | 0 | 0 | 2512.34 | 0.09192 | 0.046825 | 0 | 0 | 0 | 70.552372 | 70.954882 | 71.501882 | 1.247211 | 1.284981 | 1.321566 | 62.715872 | 57.047582 | 58.943582 | 1.115037 | 0.5357599 | 0.7955297 | 60.622472 | 13.833282 | 45.634982 | 67.035772 | 71.912282 | 69.771182 | 0.4035616 | 0.005855537 | 0.0962852 | 0.8901251 | 1.31562 | 1.182732 | 452.922885 | 4.44633 | 81.327754 | 2.9219 | 12.8504
str_m3_o1_o1_pcu_sym.53.cif | 3 | 1 | 1 | 16392.5 | 30.2232 | 30.1564 | 29.5602 | 90.0006 | 89.9998 | 89.9983 | 1056 | 36 | 48 | 480 | 96 | 192 | 192 | 96 | 48 | 192 | 192 | 288 | 7.20074 | 5.10062 | 7.20056 | 26941.8 | 1.01034 | 6773.08 | 2513.96 | 2488.23 | 0 | 0 | 0 | 5766.09 | 0.21402 | 0.21183 | 0 | 0 | 0 | 65.617372 | 61.840282 | 65.085782 | 5.717542 | 4.985158 | 5.703059 | 27.882172 | 5.924982 | 22.201882 | 0.119756 | 0.005850236 | 0.06182095 | 39.483672 | 10.893782 | 15.879982 | 61.745872 | 62.255182 | 64.253482 | 0.448266 | 0.01323166 | 0.03287479 | 4.891713 | 5.115742 | 5.579729 | 91.546201 | 2.583873 | 5.885934 | 0.322 | 7.1313
str_m3_o1_o1_pcu_sym.54.cif | 3 | 1 | 1 | 31393.1 | 30.8650 | 29.7800 | 29.4765 | 90.0039 | 90.0058 | 89.9954 | 1056 | 36 | 48 | 480 | 96 | 192 | 96 | 96 | 48 | 192 | 192 | 288 | 7.23611 | 5.82317 | 7.23611 | 27093.6 | 1.92406 | 3808.53 | 1405.69 | 730.589 | 0 | 0 | 0 | 3110.35 | 0.1148 | 0.059666 | 0 | 0 | 0 | 76.184172 | 75.457282 | 75.116382 | 1.567 | 1.525227 | 1.598533 | 64.777672 | 54.719982 | 62.154882 | 1.483192 | 0.4950674 | 1.223186 | 61.312772 | 3.017982 | 56.943582 | 67.993472 | 75.394382 | 70.284582 | 0.4329104 | 0 | 0.2803992 | 1.090243 | 1.527973 | 1.267772 | 396.680007 | 0 | 220.95357 | 8.8026 | 13.5904
str_m3_o1_o1_pcu_sym.55.cif | 3 | 1 | 1 | 27237.3 | 33.0845 | 27.3748 | 29.8824 | 89.9995 | 89.9998 | 90.0000 | 1440 | 36 | 48 | 480 | 96 | 192 | 192 | 96 | 48 | 480 | 192 | 96 | 4.93918 | 3.59153 | 4.93918 | 27063.9 | 1.67121 | 3319.46 | 1226.53 | 733.912 | 0 | 0 | 0 | 1307.73 | 0.04832 | 0.028913 | 0 | 0 | 0 | 82.042172 | 82.559582 | 81.557982 | 1.172664 | 1.096599 | 1.169954 | 61.464372 | 47.794082 | 58.992682 | 0.9601539 | 0.1093941 | 0.5563988 | 44.880772 | 3.017982 | 12.825182 | 82.779772 | 82.238482 | 82.949082 | 0.08990979 | 6.241441e-05 | 0.01116117 | 0.9982414 | 1.11467 | 1.061093 | 89.97812 | 0.055938 | 10.508039 | 0.3023 | 2.4472
str_m3_o1_o1_pcu_sym.56.cif | 3 | 1 | 1 | 25427.8 | 31.5180 | 28.9547 | 30.2255 | 90.9218 | 89.9776 | 90.2245 | 2496 | 36 | 48 | 960 | 864 | 192 | 192 | 96 | 48 | 576 | 192 | 96 | 4.0639 | 1.94277 | 3.99732 | 27579.8 | 1.53098 | 0 | 0 | 0 | 877.875 | 318.303 | 207.909 | 0 | 0 | 0 | 154.999 | 0.00562 | 0.003671 | 2.477572 | 3.017982 | 3.017982 | 0 | 0 | 0 | 2.477572 | 3.017982 | 3.017982 | 0 | 0 | 0 | 2.477572 | 3.017982 | 3.017982 | 2.477572 | 3.017982 | 3.017982 | 0 | 0 | 0 | 0 | 0 | 0 | NaN | NaN | NaN | 0 | 0
str_m3_o1_o1_pcu_sym.57.cif | 3 | 1 | 1 | 39803.5 | 31.8074 | 28.7350 | 30.2592 | 90.0007 | 89.9990 | 89.9999 | 1632 | 36 | 48 | 672 | 480 | 192 | 192 | 192 | 48 | 192 | 192 | 96 | 5.03416 | 3.82072 | 5.03416 | 27656.5 | 2.38988 | 2876.85 | 1040.21 | 435.257 | 0 | 0 | 0 | 1204.72 | 0.04356 | 0.018227 | 0 | 0 | 0 | 61.199172 | 57.862282 | 60.648982 | 0.8875551 | 0.6910573 | 0.8876355 | 64.049672 | 57.656382 | 62.429382 | 0.6529878 | 0.1702514 | 0.4907784 | 63.272972 | 30.097282 | 35.704782 | 56.879972 | 57.684882 | 57.583182 | 0.3231525 | 0.01868931 | 0.0374967 | 0.526931 | 0.6702576 | 0.6852061 | 612.65954 | 27.855888 | 54.668526 | 0.7486 | 12.1187
str_m3_o1_o1_pcu_sym.58.cif | 3 | 1 | 1 | 17163.2 | 31.1028 | 29.5227 | 29.9513 | 89.9986 | 89.9997 | 90.0000 | 1344 | 36 | 48 | 576 | 288 | 192 | 192 | 192 | 48 | 384 | 192 | 96 | 7.48921 | 5.34589 | 7.47387 | 27502.4 | 1.03628 | 5814.87 | 2114.31 | 2040.28 | 0 | 0 | 0 | 5217.76 | 0.18972 | 0.183077 | 0 | 0 | 0 | 64.871772 | 64.411282 | 64.182582 | 4.195022 | 4.21958 | 4.195022 | 58.136872 | 20.547282 | 44.749782 | 3.786328 | 0.04821362 | 0.6406206 | 48.385372 | 3.569282 | 13.057982 | 63.035072 | 64.143482 | 64.233782 | 0.5390079 | 0.0008914422 | 0.0194078 | 3.644821 | 4.183043 | 4.168238 | 147.735321 | 0.212895 | 4.651461 | 0.3178 | 9.2358
str_m3_o1_o1_pcu_sym.59.cif | 3 | 1 | 1 | 14665.4 | 30.3988 | 30.2871 | 29.5246 | 90.0000 | 90.0000 | 90.0000 | 1056 | 36 | 48 | 480 | 192 | 192 | 192 | 192 | 48 | 192 | 96 | 96 | 8.18165 | 7.42553 | 8.18163 | 27183 | 0.895875 | 6540.56 | 2406.12 | 2685.77 | 0 | 0 | 0 | 7537.32 | 0.27728 | 0.309507 | 0 | 0 | 0 | 68.051472 | 64.317682 | 65.460182 | 5.747774 | 5.432869 | 5.49162 | 28.740872 | 7.727882 | 25.812782 | 0.1774517 | 0.01017361 | 0.1101641 | 24.920672 | 3.938582 | 3.446482 | 66.333372 | 63.009482 | 64.296782 | 0.09679245 | 0.001459217 | 0.0001295566 | 5.455003 | 5.120883 | 5.413449 | 17.726051 | 0.284669 | 0.023908 | -0.0195 | 1.3981
str_m3_o1_o1_pcu_sym.6.cif | 3 | 1 | 1 | 21585.8 | 31.1348 | 29.9133 | 29.8889 | 89.7348 | 88.9297 | 89.7754 | 2208 | 36 | 48 | 768 | 864 | 192 | 192 | 192 | 48 | 480 | 96 | 96 | 5.29867 | 2.80664 | 5.29866 | 27831.5 | 1.2879 | 3192.35 | 1147.03 | 890.616 | 0 | 0 | 0 | 1415.51 | 0.05086 | 0.03949 | 0 | 0 | 0 | 61.932272 | 60.763682 | 60.991282 | 1.797779 | 1.353144 | 1.817056 | 59.251672 | 32.687982 | 53.710482 | 1.097518 | 0.05456828 | 0.3769006 | 53.603072 | 4.940482 | 23.687182 | 61.325772 | 60.477882 | 60.729882 | 0.3232403 | 0.001880866 | 0.02168092 | 1.246806 | 1.256289 | 1.480135 | 258.995463 | 1.495663 | 14.633285 | 0.4274 | 6.9368
str_m3_o1_o1_pcu_sym.60.cif | 3 | 1 | 1 | 27396.2 | 31.5195 | 30.9967 | 30.2135 | 90.2933 | 90.6871 | 89.6205 | 2976 | 36 | 48 | 1056 | 1344 | 192 | 96 | 192 | 48 | 384 | 96 | 96 | 3.3405 | 1.11611 | 3.33969 | 29515.5 | 1.54133 | 0 | 0 | 0 | 190.159 | 64.4271 | 41.7997 | 0 | 0 | 0 | 21.2511 | 0.00072 | 0.000467 | 2.477572 | 3.017982 | 3.017982 | 0 | 0 | 0 | 2.477572 | 3.017982 | 3.017982 | 0 | 0 | 0 | 2.477572 | 3.017982 | 3.017982 | 2.477572 | 3.017982 | 3.017982 | 0 | 0 | 0 | 0 | 0 | 0 | NaN | NaN | NaN | 0 | 0
str_m3_o1_o1_pcu_sym.61.cif | 3 | 1 | 1 | 19699.2 | 30.9850 | 30.0801 | 29.6268 | 90.0000 | 90.0000 | 90.0000 | 1056 | 36 | 48 | 480 | 1344 | 192 | 96 | 192 | 48 | 192 | 192 | 96 | 7.72639 | 6.40984 | 7.71993 | 27613.1 | 1.18463 | 5811.16 | 2104.49 | 1776.5 | 0 | 0 | 0 | 5821.95 | 0.21084 | 0.177979 | 0 | 0 | 0 | 75.889472 | 75.606982 | 74.654982 | 4.007807 | 4.107476 | 3.96108 | 55.781172 | 24.156682 | 42.806382 | 2.667987 | 0.04916951 | 0.5516214 | 52.324772 | 3.470882 | 27.603882 | 72.040372 | 73.767482 | 74.826682 | 0.6570724 | 0.001243705 | 0.04790042 | 3.539875 | 3.773661 | 4.112137 | 185.434612 | 0.329246 | 11.6369 | 0.9191 | 12.9193
str_m3_o1_o1_pcu_sym.62.cif | 3 | 1 | 1 | 28086.4 | 30.1920 | 30.0964 | 29.5734 | 90.0000 | 90.0000 | 90.0000 | 1056 | 36 | 48 | 480 | 96 | 192 | 96 | 192 | 48 | 192 | 192 | 96 | 5.69776 | 4.57101 | 5.69776 | 26872.5 | 1.73556 | 5548.42 | 2064.72 | 1189.66 | 0 | 0 | 0 | 2945.22 | 0.1096 | 0.06315 | 0 | 0 | 0 | 64.232272 | 61.466682 | 62.861182 | 2.289681 | 2.038552 | 2.209742 | 63.584072 | 37.906682 | 58.383182 | 1.967532 | 0.07129429 | 0.9978958 | 63.457672 | 17.577782 | 50.034182 | 57.674872 | 62.086182 | 61.249582 | 0.7302716 | 0.02125584 | 0.194984 | 1.562361 | 2.037545 | 2.005996 | 466.947941 | 10.421652 | 97.103427 | 4.8794 | 19.9137
str_m3_o1_o1_pcu_sym.63.cif | 3 | 1 | 1 | 17258.1 | 31.0689 | 29.6737 | 29.8601 | 90.0166 | 89.7189 | 89.9992 | 1248 | 36 | 48 | 480 | 192 | 192 | 96 | 192 | 144 | 384 | 192 | 96 | 7.40421 | 5.9555 | 7.40255 | 27528.6 | 1.04102 | 6079.01 | 2208.26 | 2121.24 | 0 | 0 | 0 | 5868.54 | 0.21318 | 0.20478 | 0 | 0 | 0 | 65.064872 | 64.066082 | 64.431182 | 4.292031 | 4.221948 | 4.25643 | 58.286572 | 23.805882 | 44.608682 | 3.999942 | 0.04442552 | 0.7267138 | 42.997972 | 4.065482 | 3.017982 | 63.636772 | 63.730082 | 63.933782 | 0.3391219 | 0.001616632 | 0 | 3.968096 | 4.163535 | 4.171954 | 85.376661 | 0.387895 | 0 | -0.0279 | 5.8247
str_m3_o1_o1_pcu_sym.64.cif | 3 | 1 | 1 | 21388.2 | 30.2969 | 30.1238 | 29.4924 | 89.9208 | 89.3385 | 89.8552 | 1632 | 36 | 48 | 672 | 288 | 192 | 96 | 192 | 48 | 576 | 192 | 96 | 5.57133 | 4.12556 | 5.57133 | 26914.6 | 1.31958 | 4127.32 | 1533.49 | 1162.11 | 0 | 0 | 0 | 2233.91 | 0.083 | 0.062899 | 0 | 0 | 0 | 66.711072 | 63.528582 | 65.289582 | 2.194902 | 1.889032 | 2.087338 | 58.332272 | 50.676382 | 56.442882 | 1.294574 | 0.2677878 | 0.9257114 | 55.189172 | 10.547082 | 24.869282 | 63.796772 | 62.899882 | 63.450482 | 0.3447134 | 0.0125443 | 0.02342881 | 1.726952 | 1.789015 | 1.888289 | 199.408367 | 7.004837 | 12.39502 | 0.2328 | 7.1045
str_m3_o1_o1_pcu_sym.65.cif | 3 | 1 | 1 | 16245.1 | 30.6317 | 30.0278 | 29.6904 | 90.0000 | 90.0000 | 90.0000 | 1056 | 36 | 48 | 480 | 192 | 192 | 96 | 192 | 48 | 192 | 192 | 96 | 7.6315 | 6.40988 | 7.6315 | 27309.3 | 0.987785 | 6407.65 | 2346.32 | 2375.34 | 0 | 0 | 0 | 6799.47 | 0.24898 | 0.252059 | 0 | 0 | 0 | 66.930572 | 65.680682 | 67.035082 | 4.673483 | 4.611514 | 4.805628 | 56.569472 | 19.263782 | 41.027382 | 4.054909 | 0.03605395 | 0.5288056 | 33.533172 | 3.541982 | 3.479582 | 65.060672 | 64.365382 | 65.708482 | 0.1869302 | 0.001994448 | 0.0003077851 | 4.344898 | 4.463857 | 4.620569 | 42.979902 | 0.446352 | 0.066545 | -0.0274 | 3.0043
str_m3_o1_o1_pcu_sym.66.cif | 3 | 1 | 1 | 19671.1 | 31.5930 | 29.4012 | 30.0585 | 89.4752 | 89.9196 | 89.1500 | 2496 | 36 | 48 | 960 | 1248 | 192 | 96 | 192 | 48 | 192 | 192 | 96 | 5.53568 | 3.69797 | 5.53568 | 27916.2 | 1.17011 | 1588.21 | 568.921 | 486.21 | 725.618 | 259.927 | 222.138 | 561.675 | 0.02012 | 0.017195 | 240.638 | 0.00862 | 0.007367 | 49.954972 | 48.318182 | 49.423682 | 0.631561 | 0.438918 | 0.5803285 | 40.391672 | 6.949282 | 22.681782 | 0.1436422 | 0.003944873 | 0.03515309 | 3.075772 | 3.017982 | 6.091982 | 49.771472 | 46.064882 | 49.389482 | 0.0009048808 | 0.001606418 | 0.003624607 | 0.619335 | 0.3419788 | 0.5916344 | 1.459591 | 4.69272 | 6.120303 | 0.0397 | -0.0138
str_m3_o1_o1_pcu_sym.67.cif | 3 | 1 | 1 | 18892.7 | 30.0730 | 29.9833 | 29.7920 | 89.9319 | 90.0774 | 89.9643 | 1632 | 36 | 48 | 576 | 480 | 192 | 96 | 192 | 48 | 480 | 192 | 96 | 6.33977 | 4.30412 | 6.33562 | 26863 | 1.16786 | 5088.53 | 1894.25 | 1621.99 | 0 | 0 | 0 | 2819.01 | 0.10494 | 0.089857 | 0 | 0 | 0 | 55.357672 | 53.560082 | 54.641582 | 2.003419 | 1.774611 | 1.950812 | 43.003072 | 10.503782 | 32.113682 | 0.3409571 | 0.01045377 | 0.0980908 | 3.891172 | 3.017982 | 5.395182 | 55.464772 | 53.686582 | 54.411682 | 0.001402658 | 0.001005679 | 0.001841981 | 1.984693 | 1.789421 | 1.907202 | 0.706032 | 0.561452 | 0.964837 | 0.0158 | 0.0075
str_m3_o1_o1_pcu_sym.68.cif | 3 | 1 | 1 | 32349 | 32.3858 | 29.8759 | 30.2072 | 87.0585 | 91.0523 | 90.2851 | 2688 | 36 | 48 | 768 | 864 | 192 | 96 | 192 | 48 | 768 | 192 | 192 | 3.72797 | 2.17282 | 3.72797 | 29183.5 | 1.84073 | 0 | 0 | 0 | 282.733 | 96.8813 | 52.6319 | 0 | 0 | 0 | 32.6855 | 0.00112 | 0.000608 | 2.477572 | 3.017982 | 3.017982 | 0 | 0 | 0 | 2.477572 | 3.017982 | 3.017982 | 0 | 0 | 0 | 2.477572 | 3.017982 | 3.017982 | 2.477572 | 3.017982 | 3.017982 | 0 | 0 | 0 | 0 | 0 | 0 | NaN | NaN | NaN | 0 | 0
str_m3_o1_o1_pcu_sym.69.cif | 3 | 1 | 1 | 21046.9 | 31.0318 | 30.0432 | 29.6237 | 90.0016 | 89.5120 | 89.9964 | 1248 | 36 | 48 | 672 | 864 | 192 | 96 | 192 | 240 | 192 | 192 | 192 | 7.31733 | 6.14871 | 7.31733 | 27617 | 1.26551 | 4225.76 | 1530.13 | 1209.1 | 0 | 0 | 0 | 3755.91 | 0.136 | 0.107467 | 0 | 0 | 0 | 70.543772 | 69.342582 | 69.842282 | 2.371698 | 2.352114 | 2.438559 | 59.576372 | 47.315582 | 54.268482 | 2.063606 | 0.3585089 | 1.309647 | 55.636872 | 3.017982 | 42.387382 | 64.778572 | 69.300882 | 68.663782 | 0.5430491 | 0.0003183367 | 0.1380821 | 1.889428 | 2.294956 | 2.301175 | 287.127149 | 0.138573 | 59.945033 | 2.8995 | 11.4228
str_m3_o1_o1_pcu_sym.7.cif | 3 | 1 | 1 | 22858.5 | 31.0144 | 29.9195 | 29.4606 | 90.0002 | 90.0001 | 90.0000 | 1056 | 36 | 48 | 480 | 864 | 192 | 288 | 192 | 48 | 192 | 192 | 192 | 7.37665 | 6.06322 | 7.35913 | 27337.5 | 1.38848 | 4263.32 | 1559.51 | 1123.18 | 1.48842 | 0.544462 | 0.392128 | 3724.47 | 0.13624 | 0.098122 | 0 | 0 | 0 | 75.181072 | 74.014982 | 74.117882 | 2.323901 | 2.302041 | 2.342345 | 60.636872 | 49.695182 | 55.905382 | 1.937393 | 0.4087539 | 1.286563 | 59.286772 | 16.260982 | 49.787782 | 68.978272 | 73.730082 | 71.082882 | 0.6103856 | 0.01276987 | 0.2538837 | 1.735254 | 2.217674 | 2.038345 | 351.404061 | 5.752467 | 124.4293 | 5.5115 | 13.6606
str_m3_o1_o1_pcu_sym.70.cif | 3 | 1 | 1 | 16010.2 | 30.3602 | 30.0292 | 29.5666 | 91.0242 | 91.2811 | 89.7457 | 1248 | 36 | 48 | 480 | 288 | 192 | 288 | 192 | 48 | 384 | 192 | 192 | 6.91511 | 5.78138 | 6.91511 | 26944.4 | 0.986686 | 6407.53 | 2378.06 | 2410.15 | 0 | 0 | 0 | 5833.46 | 0.2165 | 0.219421 | 0 | 0 | 0 | 64.612272 | 61.592182 | 63.406482 | 4.820827 | 4.444773 | 4.767985 | 42.535172 | 11.039082 | 33.698182 | 0.6397734 | 0.01809471 | 0.1948196 | 29.781972 | 5.657882 | 9.571182 | 63.294972 | 61.408582 | 63.205782 | 0.1318035 | 0.002841938 | 0.01906285 | 4.582385 | 4.454011 | 4.75648 | 28.73431 | 0.637425 | 4.003756 | 0.2597 | 2.0647
str_m3_o1_o1_pcu_sym.71.cif | 3 | 1 | 1 | 38837.5 | 30.4414 | 30.1676 | 29.4179 | 87.2713 | 89.9997 | 90.0000 | 1056 | 36 | 48 | 480 | 288 | 192 | 288 | 192 | 48 | 192 | 96 | 192 | 6.22874 | 5.15191 | 6.22873 | 26985.1 | 2.38988 | 4101.16 | 1519.79 | 635.925 | 0 | 0 | 0 | 2835.06 | 0.10506 | 0.04396 | 0 | 0 | 0 | 71.372772 | 69.330082 | 70.580082 | 1.203754 | 1.15458 | 1.238767 | 65.205472 | 57.008982 | 61.040782 | 1.135557 | 0.4233305 | 0.8339981 | 57.535872 | 6.075482 | 4.164682 | 65.474872 | 69.062282 | 69.222082 | 0.2409475 | 0.00151915 | 0.001205021 | 0.9064409 | 1.116993 | 1.168196 | 265.551322 | 1.358676 | 1.030492 | -0.0122 | 9.2988
str_m3_o1_o1_pcu_sym.72.cif | 3 | 1 | 1 | 25816.6 | 31.0139 | 31.1609 | 30.0195 | 89.9746 | 90.6407 | 90.3346 | 2976 | 36 | 48 | 1056 | 1344 | 192 | 288 | 192 | 48 | 384 | 96 | 192 | 3.10239 | 1.29955 | 2.94195 | 29009.2 | 1.4778 | 0 | 0 | 0 | 136.256 | 46.9698 | 31.7835 | 0 | 0 | 0 | 4.06128 | 0.00014 | 9.5e-05 | 2.477572 | 3.017982 | 3.017982 | 0 | 0 | 0 | 2.477572 | 3.017982 | 3.017982 | 0 | 0 | 0 | 2.477572 | 3.017982 | 3.017982 | 2.477572 | 3.017982 | 3.017982 | 0 | 0 | 0 | 0 | 0 | 0 | NaN | NaN | NaN | 0 | 0
str_m3_o1_o1_pcu_sym.73.cif | 3 | 1 | 1 | 23316.9 | 33.7982 | 27.1529 | 29.9659 | 89.3013 | 89.5360 | 91.7191 | 2016 | 36 | 48 | 672 | 672 | 192 | 288 | 192 | 48 | 480 | 96 | 96 | 4.70461 | 3.54901 | 4.69436 | 27484.9 | 1.40877 | 3484.99 | 1267.97 | 900.05 | 0 | 0 | 0 | 1098.85 | 0.03998 | 0.028379 | 0 | 0 | 0 | 69.858872 | 69.186982 | 68.996082 | 1.029296 | 1.024047 | 1.029296 | 59.387572 | 25.275982 | 53.881782 | 0.8096016 | 0.0342241 | 0.2846905 | 43.810072 | 3.017982 | 11.476782 | 69.383572 | 69.223782 | 68.914582 | 0.102801 | 0 | 0.006355905 | 0.8959682 | 1.019012 | 1.016177 | 114.622568 | 0 | 6.248467 | 0.1482 | 2.397
str_m3_o1_o1_pcu_sym.74.cif | 3 | 1 | 1 | 23113.8 | 31.6447 | 29.3619 | 29.8579 | 93.4909 | 89.9992 | 90.0015 | 1536 | 36 | 48 | 480 | 96 | 192 | 288 | 192 | 240 | 672 | 96 | 96 | 5.43226 | 4.65113 | 5.41444 | 27690.9 | 1.38606 | 4001.98 | 1445.23 | 1042.69 | 0 | 0 | 0 | 2288.38 | 0.08264 | 0.059622 | 0 | 0 | 0 | 67.168972 | 65.488082 | 66.076082 | 2.076681 | 2.056438 | 2.076681 | 60.159872 | 29.930982 | 51.415782 | 1.835678 | 0.04341995 | 0.5130788 | 38.672072 | 4.184182 | 3.017982 | 66.510272 | 65.816582 | 66.052482 | 0.1149184 | 0.001358496 | 0 | 1.947456 | 2.065978 | 2.075972 | 58.950479 | 0.656898 | 0 | -0.0314 | 2.6248
str_m3_o1_o1_pcu_sym.75.cif | 3 | 1 | 1 | 12938.3 | 30.3750 | 30.3155 | 29.5032 | 90.0000 | 90.0000 | 90.0000 | 1056 | 36 | 48 | 480 | 288 | 192 | 288 | 192 | 48 | 192 | 96 | 96 | 9.06525 | 7.42903 | 9.06525 | 27167.5 | 0.790826 | 6710.82 | 2470.16 | 3123.52 | 0 | 0 | 0 | 8113.85 | 0.29866 | 0.377656 | 0 | 0 | 0 | 61.438172 | 55.072682 | 58.826782 | 6.425581 | 5.337216 | 6.148057 | 21.558772 | 6.084182 | 19.564282 | 0.103924 | 0.007481663 | 0.07714306 | 12.975372 | 3.017982 | 8.296882 | 57.838072 | 55.990582 | 56.800282 | 0.04192205 | 0.001739023 | 0.01123795 | 5.851665 | 5.547885 | 5.809797 | 7.156958 | 0.313143 | 1.932376 | 0.1229 | 0.5199
str_m3_o1_o1_pcu_sym.76.cif | 3 | 1 | 1 | 23019.3 | 30.8496 | 29.8153 | 29.7836 | 90.0322 | 89.9106 | 89.1057 | 1632 | 36 | 48 | 480 | 192 | 192 | 288 | 192 | 336 | 576 | 96 | 96 | 4.96057 | 3.50396 | 4.96036 | 27391.3 | 1.3955 | 3852.94 | 1406.63 | 1007.98 | 0 | 0 | 0 | 1521.86 | 0.05556 | 0.039814 | 0 | 0 | 0 | 41.678872 | 35.514882 | 40.661782 | 0.9497378 | 0.2162707 | 0.7832905 | 19.285572 | 3.017982 | 11.203182 | 0.02561763 | 0.001025227 | 0.01024358 | 7.650272 | 4.007182 | 8.089582 | 41.742972 | 36.152682 | 40.239082 | 0.004048776 | 0.0007428549 | 0.003371084 | 0.9399374 | 0.2258757 | 0.7643238 | 4.303189 | 3.285489 | 4.406134 | 0.0605 | 0.0761
str_m3_o1_o1_pcu_sym.77.cif | 3 | 1 | 1 | 15339.2 | 30.5557 | 30.1046 | 29.6391 | 90.0000 | 90.0000 | 90.0000 | 1152 | 36 | 48 | 576 | 192 | 192 | 288 | 192 | 144 | 192 | 96 | 96 | 7.14282 | 5.65331 | 7.14282 | 27264 | 0.93426 | 6425.69 | 2356.84 | 2522.68 | 0 | 0 | 0 | 6164.4 | 0.2261 | 0.24201 | 0 | 0 | 0 | 63.132672 | 62.596782 | 62.653482 | 4.693856 | 4.689026 | 4.693667 | 56.500772 | 16.958782 | 39.649082 | 4.23762 | 0.03028841 | 0.4107581 | 24.889772 | 3.525882 | 3.017982 | 62.778772 | 62.710582 | 62.452282 | 0.1151168 | 0.001316887 | 0 | 4.576881 | 4.695623 | 4.693856 | 25.126652 | 0.28017 | 0 | -0.0202 | 1.7456
str_m3_o1_o1_pcu_sym.78.cif | 3 | 1 | 1 | 23418.5 | 31.9297 | 31.0361 | 29.8636 | 90.0001 | 90.0000 | 90.0000 | 2880 | 36 | 48 | 1152 | 1344 | 192 | 288 | 192 | 144 | 192 | 96 | 96 | 4.94265 | 2.10584 | 4.94256 | 29594 | 1.31405 | 0 | 0 | 0 | 1377.89 | 465.597 | 354.322 | 0 | 0 | 0 | 531.509 | 0.01796 | 0.013668 | 55.341772 | 52.912882 | 53.428482 | 0.8950659 | 0.4015543 | 0.7078207 | 59.101172 | 9.194682 | 34.556182 | 0.3878686 | 0.00498324 | 0.05158742 | 57.751172 | 5.763182 | 23.002982 | 50.308372 | 47.535682 | 52.851882 | 0.2793646 | 0.001857506 | 0.01763563 | 0.4165083 | 0.2247753 | 0.5342785 | 670.059227 | 8.255571 | 32.975304 | 0.3695 | 6.4988
str_m3_o1_o1_pcu_sym.79.cif | 3 | 1 | 1 | 15627.3 | 30.8650 | 29.7110 | 29.8354 | 90.0000 | 90.2402 | 90.0000 | 1248 | 36 | 48 | 576 | 288 | 192 | 288 | 192 | 48 | 288 | 96 | 96 | 7.33418 | 5.73906 | 7.33394 | 27359.7 | 0.948472 | 6310.34 | 2306.43 | 2431.74 | 0 | 0 | 0 | 5925.02 | 0.21656 | 0.228325 | 0 | 0 | 0 | 63.172972 | 62.246082 | 62.238182 | 4.671312 | 4.594997 | 4.60402 | 56.727272 | 20.392282 | 41.960082 | 4.161224 | 0.0393798 | 0.5507029 | 36.883672 | 5.545182 | 3.017982 | 62.333072 | 62.275082 | 62.617182 | 0.2428698 | 0.003628266 | 0.002252468 | 4.441676 | 4.589673 | 4.655756 | 54.625099 | 0.789738 | 0.483319 | -0.0215 | 3.7387
str_m3_o1_o1_pcu_sym.8.cif | 3 | 1 | 1 | 12938.3 | 30.3471 | 30.2874 | 29.5130 | 89.9997 | 89.9991 | 89.9991 | 1056 | 36 | 48 | 480 | 288 | 192 | 288 | 192 | 48 | 192 | 96 | 96 | 9.02187 | 6.92448 | 9.02187 | 27126.4 | 0.792025 | 6763.96 | 2493.5 | 3148.26 | 0 | 0 | 0 | 8028.88 | 0.29598 | 0.373701 | 0 | 0 | 0 | 60.123172 | 55.621782 | 57.263182 | 6.250659 | 5.47827 | 5.845613 | 24.203772 | 8.237882 | 20.370982 | 0.1103313 | 0.007698075 | 0.07915259 | 7.059372 | 4.146682 | 3.372382 | 58.606672 | 55.475182 | 58.787882 | 0.02433086 | 0.004312777 | 0.000834731 | 6.043816 | 5.520439 | 6.182737 | 4.02172 | 0.780457 | 0.134875 | -0.045 | 0.259
str_m3_o1_o1_pcu_sym.80.cif | 3 | 1 | 1 | 15627.3 | 30.8662 | 29.7129 | 29.8355 | 90.0002 | 90.2415 | 90.0007 | 1248 | 36 | 48 | 576 | 288 | 192 | 288 | 192 | 48 | 288 | 96 | 96 | 7.34606 | 5.74027 | 7.34604 | 27362.6 | 0.948371 | 6325.34 | 2311.67 | 2437.52 | 0 | 0 | 0 | 5927.29 | 0.21662 | 0.228413 | 0 | 0 | 0 | 63.302372 | 62.280382 | 62.400782 | 4.693965 | 4.620062 | 4.637026 | 56.701372 | 20.380982 | 41.704382 | 4.118472 | 0.03934781 | 0.5408356 | 7.452372 | 3.017982 | 8.186482 | 63.344872 | 62.394382 | 62.549082 | 0.01730305 | 0.001094239 | 0.007582884 | 4.658943 | 4.637532 | 4.670282 | 3.71023 | 0.235717 | 1.622022 | 0.1014 | 0.2533
str_m3_o1_o1_pcu_sym.81.cif | 3 | 1 | 1 | 21278.9 | 30.3925 | 30.2126 | 29.5714 | 90.7177 | 90.0169 | 90.7375 | 1056 | 36 | 48 | 480 | 288 | 192 | 192 | 192 | 48 | 192 | 96 | 96 | 6.46802 | 4.71222 | 6.45452 | 27149.2 | 1.30149 | 5487.37 | 2021.19 | 1552.98 | 0 | 0 | 0 | 3953.46 | 0.14562 | 0.111887 | 0 | 0 | 0 | 66.848772 | 64.232382 | 65.796582 | 2.987575 | 2.644004 | 2.976338 | 63.280072 | 42.791382 | 56.629482 | 2.787282 | 0.1636974 | 1.532231 | 59.583872 | 7.797982 | 44.743682 | 63.237572 | 64.122582 | 64.358982 | 0.7865961 | 0.005597094 | 0.1581097 | 2.287928 | 2.70788 | 2.757182 | 343.45896 | 2.064899 | 57.28732 | 3.2453 | 16.6188
str_m3_o1_o1_pcu_sym.82.cif | 3 | 1 | 1 | 24089.5 | 30.8806 | 31.0347 | 29.9711 | 89.8034 | 90.5733 | 89.8589 | 2976 | 36 | 48 | 1056 | 1440 | 192 | 192 | 192 | 48 | 384 | 96 | 96 | 3.94797 | 1.31185 | 3.94777 | 28721.7 | 1.39275 | 0 | 0 | 0 | 398.634 | 138.792 | 99.6533 | 0 | 0 | 0 | 70.6554 | 0.00246 | 0.001766 | 2.477572 | 3.017982 | 3.017982 | 0 | 0 | 0 | 2.477572 | 3.017982 | 3.017982 | 0 | 0 | 0 | 2.477572 | 3.017982 | 3.017982 | 2.477572 | 3.017982 | 3.017982 | 0 | 0 | 0 | 0 | 0 | 0 | NaN | NaN | NaN | 0 | 0
str_m3_o1_o1_pcu_sym.83.cif | 3 | 1 | 1 | 28970.4 | 31.7717 | 29.4113 | 30.0542 | 90.2121 | 89.8597 | 90.2034 | 2400 | 36 | 48 | 864 | 960 | 96 | 192 | 192 | 48 | 384 | 96 | 96 | 3.9992 | 1.90878 | 3.99907 | 28083.6 | 1.71299 | 0 | 0 | 0 | 1022.4 | 364.054 | 212.526 | 0 | 0 | 0 | 183.105 | 0.00652 | 0.003806 | 2.477572 | 3.017982 | 3.017982 | 0 | 0 | 0 | 2.477572 | 3.017982 | 3.017982 | 0 | 0 | 0 | 2.477572 | 3.017982 | 3.017982 | 2.477572 | 3.017982 | 3.017982 | 0 | 0 | 0 | 0 | 0 | 0 | NaN | NaN | NaN | 0 | 0
str_m3_o1_o1_pcu_sym.84.cif | 3 | 1 | 1 | 19955.6 | 31.5596 | 29.6103 | 29.7486 | 90.3577 | 89.3919 | 90.1851 | 2208 | 36 | 48 | 672 | 960 | 96 | 192 | 192 | 336 | 192 | 96 | 96 | 5.6591 | 3.72655 | 5.6591 | 27797.5 | 1.19211 | 2373.14 | 853.724 | 716.147 | 834.373 | 300.161 | 251.79 | 965.685 | 0.03474 | 0.029142 | 243.506 | 0.00876 | 0.007348 | 48.870572 | 37.190482 | 47.076982 | 0.7032262 | 0.1744072 | 0.5894035 | 8.876872 | 3.017982 | 6.056382 | 0.0116659 | 0.0004510012 | 0.004349656 | 14.224172 | 4.853082 | 3.017982 | 47.823472 | 39.706582 | 44.361182 | 0.01304897 | 0.001252781 | 0.0005462126 | 0.6507447 | 0.2286225 | 0.5548017 | 20.032312 | 5.474213 | 0.983534 | -0.0141 | 0.2354
str_m3_o1_o1_pcu_sym.85.cif | 3 | 1 | 1 | 21952.7 | 30.9079 | 30.0704 | 29.4039 | 89.9999 | 89.9999 | 90.0000 | 1152 | 36 | 48 | 576 | 960 | 96 | 192 | 192 | 144 | 192 | 96 | 96 | 6.93 | 5.20455 | 6.93 | 27328.4 | 1.33391 | 4148.78 | 1518.12 | 1138.1 | 0 | 0 | 0 | 3184.3 | 0.11652 | 0.087352 | 0 | 0 | 0 | 69.780172 | 68.579782 | 68.472382 | 2.186519 | 2.177618 | 2.186519 | 59.604372 | 46.076682 | 54.407782 | 1.889039 | 0.2627786 | 1.151098 | 52.920372 | 3.017982 | 46.108682 | 65.119572 | 68.720182 | 66.142182 | 0.3522209 | 0 | 0.1771855 | 1.833565 | 2.185048 | 1.99006 | 191.904138 | 0 | 88.946197 | 3.8897 | 7.7322
str_m3_o1_o1_pcu_sym.86.cif | 3 | 1 | 1 | 20623.8 | 32.8635 | 27.5821 | 30.1682 | 90.0000 | 90.0000 | 90.0000 | 1440 | 36 | 48 | 480 | 288 | 96 | 192 | 192 | 48 | 480 | 96 | 96 | 5.82772 | 4.49935 | 5.82765 | 27345.8 | 1.2524 | 6022.84 | 2202.47 | 1758.61 | 0 | 0 | 0 | 3318.69 | 0.12136 | 0.096902 | 0 | 0 | 0 | 72.424972 | 71.528582 | 71.651182 | 3.491112 | 3.478903 | 3.486831 | 66.497472 | 41.618482 | 60.354382 | 3.423491 | 0.1321774 | 1.945597 | 64.760372 | 29.492982 | 48.986782 | 67.888472 | 71.284882 | 70.306582 | 1.38923 | 0.03830041 | 0.2935444 | 2.096015 | 3.43765 | 3.170439 | 662.132905 | 11.130311 | 92.495332 | 5.2641 | 27.8613
str_m3_o1_o1_pcu_sym.87.cif | 3 | 1 | 1 | 22339.7 | 31.3965 | 28.9761 | 29.5469 | 90.0001 | 90.0009 | 90.0000 | 1536 | 36 | 48 | 576 | 384 | 96 | 192 | 192 | 144 | 192 | 96 | 96 | 7.07511 | 4.2269 | 7.04035 | 26880.2 | 1.38006 | 3593.48 | 1336.85 | 968.689 | 0 | 0 | 0 | 2316 | 0.08616 | 0.062432 | 0 | 0 | 0 | 82.025972 | 79.496882 | 80.734182 | 2.021912 | 1.901521 | 1.985371 | 60.226172 | 58.906582 | 59.621882 | 1.136895 | 0.8268822 | 1.048139 | 63.734472 | 21.931582 | 48.028282 | 75.371772 | 76.264482 | 75.512582 | 0.6019374 | 0.01562241 | 0.1215594 | 1.217259 | 1.710251 | 1.626674 | 494.0078 | 9.125437 | 74.654078 | 2.3666 | 13.0981
str_m3_o1_o1_pcu_sym.88.cif | 3 | 1 | 1 | 19085.6 | 30.9021 | 29.2118 | 30.2286 | 89.8264 | 90.7909 | 89.2469 | 1632 | 36 | 48 | 672 | 480 | 96 | 192 | 192 | 48 | 192 | 192 | 96 | 5.70829 | 3.79219 | 5.42077 | 27282.4 | 1.16165 | 5167.09 | 1893.93 | 1630.38 | 0 | 0 | 0 | 2783.35 | 0.10202 | 0.087824 | 0 | 0 | 0 | 69.450572 | 67.145082 | 69.135282 | 2.302244 | 1.962155 | 2.474253 | 48.497772 | 15.447982 | 39.595482 | 0.6179633 | 0.0182284 | 0.1802406 | 29.167972 | 3.017982 | 8.508382 | 68.741572 | 67.594982 | 68.129782 | 0.05241124 | 0.0002410194 | 0.009431194 | 2.147698 | 2.064221 | 2.124308 | 24.37905 | 0.116644 | 4.435214 | 0.1754 | 0.9957
str_m3_o1_o1_pcu_sym.89.cif | 3 | 1 | 1 | 21965.1 | 31.5072 | 29.4629 | 29.8339 | 90.0000 | 91.0076 | 90.0000 | 1536 | 36 | 48 | 768 | 96 | 96 | 192 | 192 | 240 | 384 | 192 | 96 | 7.16837 | 5.26194 | 7.16767 | 27690.3 | 1.31721 | 3792.56 | 1369.63 | 1039.8 | 0 | 0 | 0 | 2939.05 | 0.10614 | 0.080579 | 0 | 0 | 0 | 67.688572 | 65.024382 | 66.943382 | 1.935976 | 1.81212 | 1.981534 | 56.706472 | 51.609882 | 54.504582 | 1.37311 | 0.4973845 | 1.049975 | 50.135972 | 8.936382 | 9.719582 | 66.059572 | 65.664382 | 65.726282 | 0.2570259 | 0.004816732 | 0.01093098 | 1.652458 | 1.840083 | 1.872448 | 155.386055 | 2.615054 | 5.831963 | 0.1343 | 5.5398
str_m3_o1_o1_pcu_sym.9.cif | 3 | 1 | 1 | 19317 | 30.1657 | 30.1262 | 29.8424 | 90.0027 | 90.1962 | 89.9984 | 1248 | 36 | 48 | 480 | 192 | 96 | 96 | 192 | 48 | 384 | 192 | 96 | 6.95516 | 4.92028 | 6.95516 | 27120 | 1.18277 | 5796 | 2137.17 | 1806.92 | 0 | 0 | 0 | 4599.54 | 0.1696 | 0.143393 | 0 | 0 | 0 | 61.991672 | 61.634582 | 61.722682 | 2.484863 | 2.482911 | 2.484589 | 55.333772 | 39.003882 | 53.491582 | 2.349366 | 0.1562147 | 1.644101 | 3.698072 | 3.017982 | 3.017982 | 62.127772 | 61.657282 | 61.682682 | 0.001553036 | 4.659109e-05 | 0 | 2.484858 | 2.483564 | 2.484858 | 0.624375 | 0.018741 | 0 | -0.0009 | 0.0291
str_m3_o1_o1_pcu_sym.90.cif | 3 | 1 | 1 | 20330 | 31.0938 | 29.3617 | 29.6534 | 90.5980 | 90.3106 | 89.7055 | 1440 | 36 | 48 | 480 | 192 | 96 | 96 | 192 | 144 | 576 | 192 | 96 | 7.14155 | 5.79358 | 6.92631 | 27070.3 | 1.24707 | 4464.54 | 1649.24 | 1322.48 | 0 | 0 | 0 | 3795.8 | 0.14022 | 0.112439 | 0 | 0 | 0 | 64.443472 | 62.614082 | 62.815182 | 2.4006 | 2.266572 | 2.419611 | 51.478472 | 36.737982 | 47.650082 | 1.342592 | 0.1205657 | 0.7306444 | 46.497872 | 3.017982 | 10.205182 | 63.063572 | 62.572282 | 62.655782 | 0.2672405 | 0.0002656173 | 0.0122971 | 2.282715 | 2.296749 | 2.348559 | 116.95427 | 0.115534 | 5.230783 | 0.2446 | 5.4276
str_m3_o1_o2_pcu_sym.1.cif | 3 | 1 | 2 | 11073.5 | 32.1614 | 29.4975 | 30.0186 | 90.0026 | 90.1182 | 90.0098 | 972 | 36 | 36 | 468 | 288 | 96 | 96 | 192 | 36 | 144 | 192 | 96 | 8.9584 | 6.90576 | 8.95832 | 28478 | 0.645696 | 7166.39 | 2516.46 | 3897.29 | 0 | 0 | 0 | 10486.7 | 0.36824 | 0.570299 | 0 | 0 | 0 | 63.037372 | 57.030182 | 62.027382 | 9.643184 | 8.024608 | 9.706985 | 13.050472 | 4.753382 | 11.322782 | 0.0338556 | 0.00302524 | 0.03090261 | 7.103972 | 4.046282 | 4.678682 | 61.901572 | 58.393782 | 62.032682 | 0.02898812 | 0.006113695 | 0.005860839 | 9.452061 | 8.532162 | 9.671847 | 3.063791 | 0.71583 | 0.605363 | -0.0028 | 0.2533
str_m3_o1_o2_pcu_sym.10.cif | 3 | 1 | 2 | 14959.4 | 32.1619 | 29.5224 | 29.9877 | 90.0047 | 90.2583 | 89.9988 | 972 | 36 | 36 | 468 | 72 | 96 | 96 | 192 | 36 | 144 | 216 | 96 | 7.45467 | 6.31205 | 7.44502 | 28472.9 | 0.872433 | 7410.12 | 2602.51 | 2983.05 | 0 | 0 | 0 | 8343.71 | 0.29304 | 0.335888 | 0 | 0 | 0 | 66.037972 | 60.324182 | 64.048082 | 6.143315 | 5.111589 | 5.943079 | 23.457972 | 5.777982 | 18.767982 | 0.08773748 | 0.005581775 | 0.05755578 | 3.700472 | 3.683582 | 4.176382 | 64.780572 | 61.601382 | 63.998482 | 0.0085097 | 0.001724668 | 0.003449336 | 5.872261 | 5.370757 | 5.95433 | 1.447686 | 0.320801 | 0.57872 | 0.0258 | 0.1015
str_m3_o1_o2_pcu_sym.100.cif | 3 | 1 | 2 | 13093.3 | 32.0829 | 29.5196 | 29.9283 | 89.9524 | 90.2868 | 90.0057 | 1404 | 36 | 36 | 612 | 576 | 96 | 96 | 192 | 36 | 144 | 216 | 96 | 7.07874 | 6.00846 | 7.07874 | 28344 | 0.767086 | 6808.24 | 2402.01 | 3131.34 | 0 | 0 | 0 | 6537.25 | 0.23064 | 0.30067 | 0 | 0 | 0 | 63.217072 | 58.283482 | 60.209282 | 6.275324 | 5.23609 | 5.782782 | 35.228472 | 6.871482 | 26.599482 | 0.2655022 | 0.01081469 | 0.1117671 | 30.471572 | 6.569682 | 9.638282 | 60.325672 | 57.409182 | 59.443282 | 0.185003 | 0.004445021 | 0.01339616 | 5.636364 | 4.947767 | 5.523886 | 32.790293 | 0.897491 | 2.422709 | 0.1172 | 2.3641
str_m3_o1_o2_pcu_sym.101.cif | 3 | 1 | 2 | 17410.8 | 31.7350 | 29.7516 | 29.8889 | 89.8198 | 92.3181 | 89.4176 | 1404 | 36 | 36 | 612 | 288 | 96 | 96 | 192 | 36 | 432 | 216 | 96 | 7.27653 | 5.27952 | 7.27644 | 28195.4 | 1.0254 | 6131.69 | 2174.71 | 2120.85 | 0 | 0 | 0 | 4886.82 | 0.17332 | 0.169027 | 0 | 0 | 0 | 61.610572 | 54.211282 | 57.441582 | 4.003481 | 2.8559 | 3.450795 | 43.614372 | 14.152482 | 35.090582 | 0.418631 | 0.01440485 | 0.1433938 | 40.207672 | 3.748082 | 5.080382 | 58.016372 | 53.522582 | 57.382582 | 0.2058665 | 0.002349117 | 0.002733935 | 3.51174 | 2.840036 | 3.479553 | 58.563737 | 0.826316 | 0.784929 | 0.0067 | 3.5434
str_m3_o1_o2_pcu_sym.102.cif | 3 | 1 | 2 | 12368.8 | 32.1613 | 29.5196 | 30.0176 | 90.0040 | 90.2227 | 90.0038 | 972 | 36 | 36 | 468 | 216 | 96 | 96 | 192 | 36 | 144 | 72 | 96 | 8.76219 | 6.90217 | 8.7591 | 28498.2 | 0.720714 | 7008.14 | 2459.16 | 3412.11 | 0 | 0 | 0 | 10108.3 | 0.3547 | 0.492151 | 0 | 0 | 0 | 66.552972 | 64.850782 | 65.975282 | 8.581035 | 8.427075 | 8.718129 | 13.511872 | 5.202382 | 15.501882 | 0.04695686 | 0.003735205 | 0.03819287 | 28.055572 | 4.257182 | 8.463782 | 65.592972 | 64.215582 | 65.115882 | 0.187593 | 0.01429403 | 0.02540263 | 8.256047 | 8.239975 | 8.491753 | 22.699165 | 1.732983 | 2.988455 | 0.1374 | 2.1435
str_m3_o1_o2_pcu_sym.103.cif | 3 | 1 | 2 | 16691.2 | 32.2346 | 29.6099 | 29.9458 | 90.0295 | 90.8293 | 91.2578 | 1476 | 36 | 36 | 540 | 432 | 96 | 96 | 192 | 36 | 432 | 72 | 96 | 6.80752 | 4.75164 | 6.52934 | 28572.3 | 0.970048 | 6555.45 | 2294.34 | 2365.18 | 0 | 0 | 0 | 5464.16 | 0.19124 | 0.197145 | 0 | 0 | 0 | 62.201972 | 57.192782 | 60.785782 | 4.570336 | 3.55715 | 4.443779 | 35.993072 | 9.325382 | 28.545982 | 0.2229678 | 0.008663248 | 0.08849573 | 11.298672 | 4.503982 | 23.722082 | 60.706372 | 56.449882 | 59.708182 | 0.02801476 | 0.003774444 | 0.04932539 | 4.308216 | 3.413385 | 4.247304 | 6.496133 | 1.104671 | 11.601729 | 0.7603 | 0.4046
str_m3_o1_o2_pcu_sym.104.cif | 3 | 1 | 2 | 16693.8 | 32.4288 | 29.4174 | 30.1041 | 90.0380 | 90.3738 | 89.4888 | 1620 | 36 | 36 | 684 | 576 | 96 | 96 | 192 | 36 | 144 | 144 | 96 | 6.76233 | 5.35289 | 6.76222 | 28716.7 | 0.965328 | 5827.53 | 2029.32 | 2102.21 | 0 | 0 | 0 | 4902.51 | 0.17072 | 0.176852 | 0 | 0 | 0 | 64.961372 | 62.345582 | 64.052782 | 4.051558 | 3.608549 | 4.019852 | 24.582372 | 6.659082 | 19.325282 | 0.07959242 | 0.004157232 | 0.04363297 | 35.027072 | 4.602482 | 8.916882 | 62.594272 | 61.366882 | 62.944782 | 0.1470127 | 0.001827026 | 0.008613976 | 3.570074 | 3.305461 | 3.811211 | 41.137986 | 0.552177 | 2.257907 | 0.1133 | 2.4237
str_m3_o1_o2_pcu_sym.105.cif | 3 | 1 | 2 | 14245.3 | 32.5524 | 29.4441 | 30.0124 | 90.0000 | 90.0640 | 90.0000 | 1476 | 36 | 36 | 612 | 576 | 96 | 96 | 192 | 36 | 216 | 144 | 96 | 8.08938 | 7.04278 | 8.0892 | 28766.2 | 0.822323 | 6334.44 | 2202.05 | 2677.84 | 0 | 0 | 0 | 6834.84 | 0.2376 | 0.288938 | 0 | 0 | 0 | 58.863572 | 51.613882 | 58.118882 | 4.953662 | 3.668347 | 4.985188 | 13.421872 | 3.787682 | 13.247782 | 0.02889374 | 0.002246355 | 0.02361481 | 2.477572 | 4.229882 | 4.604882 | 58.533272 | 51.688082 | 56.576282 | 0.000350993 | 0.002330593 | 0.004871782 | 4.912217 | 3.65397 | 4.734621 | 0.071382 | 0.637187 | 1.027941 | 0.0362 | -0.0282
str_m3_o1_o2_pcu_sym.106.cif | 3 | 1 | 2 | 15255.4 | 31.8452 | 29.8210 | 29.9346 | 89.5039 | 92.2467 | 90.1410 | 1692 | 36 | 36 | 612 | 720 | 96 | 96 | 192 | 180 | 144 | 144 | 96 | 6.77673 | 6.09191 | 6.69599 | 28404.6 | 0.891849 | 5480.42 | 1929.42 | 2163.39 | 0 | 0 | 0 | 5158.84 | 0.18162 | 0.203644 | 0 | 0 | 0 | 63.082972 | 57.234382 | 62.586482 | 4.248974 | 3.421562 | 4.313784 | 41.346772 | 12.643782 | 33.891082 | 0.5165581 | 0.01763966 | 0.1880252 | 18.638772 | 5.649882 | 3.409082 | 61.192972 | 56.499582 | 59.839382 | 0.06859866 | 0.002543362 | 0.001527328 | 3.876595 | 3.309254 | 3.845976 | 17.677903 | 0.767792 | 0.396727 | -0.0155 | 1.0077
str_m3_o1_o2_pcu_sym.107.cif | 3 | 1 | 2 | 14459.8 | 32.0813 | 29.5652 | 29.9600 | 89.9731 | 90.1440 | 91.4510 | 1332 | 36 | 36 | 540 | 432 | 96 | 96 | 192 | 108 | 144 | 72 | 96 | 8.57779 | 5.87331 | 8.57769 | 28407.6 | 0.845241 | 6776.84 | 2385.58 | 2822.36 | 0 | 0 | 0 | 7211.54 | 0.25386 | 0.30034 | 0 | 0 | 0 | 64.983072 | 62.064582 | 64.229082 | 5.644469 | 5.22788 | 5.644027 | 30.010072 | 7.346282 | 17.075482 | 0.1172077 | 0.005442676 | 0.05444059 | 8.773772 | 3.017982 | 4.453782 | 63.977672 | 61.418182 | 64.139482 | 0.01867937 | 0.0009751172 | 0.004488306 | 5.463423 | 5.093127 | 5.628695 | 3.415568 | 0.191266 | 0.7966 | 0.0508 | 0.256
str_m3_o1_o2_pcu_sym.108.cif | 3 | 1 | 2 | 17275 | 32.1074 | 29.3427 | 29.6088 | 90.3796 | 90.1909 | 90.6631 | 2124 | 36 | 36 | 828 | 1008 | 96 | 96 | 192 | 36 | 216 | 72 | 96 | 5.47867 | 3.60448 | 5.47863 | 27892.3 | 1.02846 | 3862.27 | 1384.71 | 1346.38 | 0 | 0 | 0 | 1502.84 | 0.05388 | 0.052389 | 0 | 0 | 0 | 51.382672 | 50.301382 | 50.848282 | 1.065274 | 0.8672359 | 1.017904 | 36.618472 | 4.699582 | 23.813282 | 0.156081 | 0.004439942 | 0.04463676 | 3.048772 | 4.617482 | 3.629082 | 51.433572 | 50.167482 | 51.025382 | 0.0007351664 | 0.001036179 | 0.0009493488 | 1.09145 | 0.8429696 | 1.054784 | 0.672895 | 1.227972 | 0.899141 | -0.0015 | -0.0052
str_m3_o1_o2_pcu_sym.109.cif | 3 | 1 | 2 | 13093.3 | 32.0008 | 29.4565 | 29.7946 | 90.3425 | 89.9145 | 89.4632 | 1404 | 36 | 36 | 612 | 576 | 96 | 96 | 192 | 36 | 144 | 72 | 96 | 7.68685 | 6.26199 | 7.58525 | 28083.6 | 0.774198 | 6686.86 | 2381.06 | 3075.51 | 0 | 0 | 0 | 6861.38 | 0.24432 | 0.315578 | 0 | 0 | 0 | 63.826772 | 59.268582 | 63.677082 | 6.397318 | 5.560164 | 6.586483 | 43.390072 | 12.839482 | 37.732582 | 0.6860073 | 0.02975568 | 0.275515 | 36.684072 | 6.560082 | 4.120982 | 61.992072 | 59.898082 | 62.152382 | 0.2374726 | 0.006698082 | 0.006896657 | 5.972879 | 5.591547 | 6.234799 | 39.718722 | 1.196696 | 1.105049 | 0.0026 | 3.0216
str_m3_o1_o2_pcu_sym.11.cif | 3 | 1 | 2 | 19594.7 | 32.4741 | 29.5545 | 29.5146 | 91.2366 | 92.3552 | 92.4619 | 1116 | 36 | 36 | 468 | 144 | 96 | 216 | 192 | 108 | 144 | 72 | 96 | 6.70212 | 5.52579 | 6.69117 | 28269 | 1.15101 | 5343.68 | 1890.3 | 1642.29 | 0 | 0 | 0 | 5107.65 | 0.18068 | 0.156975 | 0 | 0 | 0 | 69.873672 | 67.518982 | 67.600982 | 3.416184 | 3.28401 | 3.345063 | 58.023072 | 37.528182 | 52.267382 | 2.444462 | 0.1347354 | 1.22651 | 54.006872 | 3.017982 | 35.495082 | 64.324672 | 66.438082 | 65.854882 | 0.5773755 | 0.000352136 | 0.1168785 | 2.782252 | 3.177783 | 3.094719 | 207.313381 | 0.110701 | 37.729321 | 2.2833 | 11.3066
str_m3_o1_o2_pcu_sym.110.cif | 3 | 1 | 2 | 15106.9 | 32.2312 | 29.4940 | 29.9840 | 88.7337 | 89.3316 | 89.9342 | 1260 | 36 | 36 | 612 | 288 | 96 | 216 | 192 | 36 | 288 | 72 | 96 | 6.98493 | 6.09575 | 6.98486 | 28494.7 | 0.880369 | 6809.02 | 2389.58 | 2714.29 | 0 | 0 | 0 | 6411.3 | 0.225 | 0.255575 | 0 | 0 | 0 | 64.163472 | 57.565482 | 61.642882 | 5.671111 | 4.604783 | 5.535722 | 43.198372 | 10.534682 | 35.935682 | 0.6205641 | 0.01965327 | 0.2162125 | 41.633672 | 7.823782 | 7.137482 | 61.044772 | 56.887082 | 60.509582 | 0.3288034 | 0.007645513 | 0.01765418 | 5.08798 | 4.383322 | 5.180765 | 64.558943 | 1.742484 | 3.404233 | 0.1512 | 4.8517
str_m3_o1_o2_pcu_sym.111.cif | 3 | 1 | 2 | 17735.2 | 31.7929 | 29.4762 | 29.7365 | 90.0754 | 90.5263 | 90.0064 | 1692 | 36 | 36 | 684 | 648 | 96 | 72 | 192 | 36 | 216 | 72 | 96 | 6.15616 | 3.7999 | 6.15604 | 27865.9 | 1.05686 | 4190.43 | 1503.79 | 1422.88 | 43.3135 | 15.5436 | 14.7073 | 2282.77 | 0.08192 | 0.077513 | 4.45854 | 0.00016 | 0.000151 | 67.158172 | 66.690582 | 66.666182 | 2.113058 | 2.01912 | 2.089229 | 59.014572 | 43.319182 | 53.659282 | 1.738013 | 0.1961185 | 0.8939172 | 48.695572 | 3.017982 | 19.549682 | 65.473372 | 66.816982 | 66.463982 | 0.2567606 | 5.638504e-06 | 0.02045085 | 1.789813 | 2.027279 | 2.01466 | 143.313149 | 0.002779 | 10.140869 | 0.3626 | 4.5536
str_m3_o1_o2_pcu_sym.112.cif | 3 | 1 | 2 | 18049.3 | 32.1205 | 29.5224 | 29.8933 | 89.9939 | 90.1198 | 89.9867 | 972 | 36 | 36 | 468 | 144 | 72 | 72 | 192 | 36 | 144 | 72 | 96 | 7.03489 | 5.34593 | 7.03489 | 28347 | 1.05732 | 7501.42 | 2646.28 | 2502.83 | 0 | 0 | 0 | 7234.15 | 0.2552 | 0.241366 | 0 | 0 | 0 | 59.768272 | 56.899982 | 59.152582 | 4.380253 | 3.99062 | 4.426737 | 35.010772 | 8.715882 | 28.084782 | 0.2240419 | 0.009922822 | 0.1009014 | 17.984972 | 5.391582 | 4.572682 | 59.441772 | 56.992982 | 58.543682 | 0.05160865 | 0.00523012 | 0.002836675 | 4.278631 | 4.048517 | 4.325802 | 12.049891 | 1.290569 | 0.655101 | -0.0432 | 0.8371
str_m3_o1_o2_pcu_sym.113.cif | 3 | 1 | 2 | 17553.1 | 32.0329 | 29.4448 | 29.9058 | 89.6904 | 90.1415 | 90.8397 | 1260 | 36 | 36 | 468 | 144 | 72 | 72 | 192 | 180 | 432 | 72 | 96 | 7.49158 | 6.10787 | 7.49153 | 28203.7 | 1.03347 | 5821.25 | 2064 | 1997.15 | 0 | 0 | 0 | 5364.91 | 0.19022 | 0.184059 | 0 | 0 | 0 | 65.188072 | 58.382682 | 62.432182 | 4.513357 | 3.605061 | 4.270659 | 34.827972 | 6.920182 | 24.298882 | 0.1511072 | 0.00628379 | 0.06525913 | 26.901172 | 6.320382 | 4.075282 | 63.397172 | 58.447382 | 61.638382 | 0.0607642 | 0.003395412 | 0.003167532 | 4.198068 | 3.649948 | 4.184469 | 14.459851 | 0.929333 | 0.756216 | -0.004 | 1.007
str_m3_o1_o2_pcu_sym.114.cif | 3 | 1 | 2 | 15113.1 | 31.8535 | 29.9473 | 29.9085 | 89.4959 | 93.2609 | 90.5733 | 1836 | 36 | 36 | 756 | 864 | 72 | 72 | 192 | 36 | 144 | 72 | 96 | 7.39283 | 6.08424 | 7.39275 | 28481.9 | 0.881133 | 5544.74 | 1946.76 | 2209.38 | 0 | 0 | 0 | 4794.65 | 0.16834 | 0.19105 | 0 | 0 | 0 | 62.001372 | 59.330982 | 60.496482 | 3.953696 | 3.542443 | 3.83507 | 40.319572 | 10.106882 | 30.109482 | 0.3679589 | 0.01086475 | 0.1194394 | 24.662472 | 3.017982 | 5.455682 | 61.469072 | 59.616682 | 60.029382 | 0.04414713 | 0.001018984 | 0.003162819 | 3.827071 | 3.603523 | 3.653142 | 11.523954 | 0.282491 | 0.864915 | 0.0324 | 0.6518
str_m3_o1_o2_pcu_sym.115.cif | 3 | 1 | 2 | 13235.3 | 32.1813 | 29.6577 | 29.8995 | 89.8682 | 90.8386 | 90.0526 | 1260 | 36 | 36 | 540 | 432 | 72 | 72 | 192 | 36 | 216 | 72 | 96 | 8.63849 | 6.48398 | 8.63837 | 28533.6 | 0.770249 | 6736.39 | 2360.86 | 3065.06 | 0 | 0 | 0 | 8005.4 | 0.28056 | 0.364246 | 0 | 0 | 0 | 62.412372 | 56.346982 | 61.905582 | 6.806548 | 5.540486 | 6.817586 | 19.202772 | 4.502082 | 17.490482 | 0.07405197 | 0.004571109 | 0.0466782 | 24.694972 | 4.784782 | 4.202682 | 61.431772 | 56.591382 | 59.103782 | 0.09571374 | 0.002810665 | 0.002825777 | 6.581921 | 5.578869 | 6.288426 | 14.527373 | 0.503302 | 0.448912 | 0.0002 | 1.2296
str_m3_o1_o2_pcu_sym.116.cif | 3 | 1 | 2 | 17343 | 31.8182 | 30.2373 | 29.9903 | 92.5836 | 92.9158 | 87.9795 | 1764 | 36 | 36 | 684 | 648 | 72 | 72 | 192 | 108 | 288 | 72 | 96 | 6.6332 | 5.48229 | 6.6332 | 28771.2 | 1.00097 | 5243.43 | 1822.46 | 1820.69 | 0 | 0 | 0 | 4448.6 | 0.15462 | 0.15447 | 0 | 0 | 0 | 58.952672 | 57.415082 | 58.397082 | 3.118774 | 2.996932 | 3.101251 | 34.319972 | 6.341582 | 23.693482 | 0.1580868 | 0.005852505 | 0.06600357 | 3.830172 | 4.528182 | 3.017982 | 59.770572 | 57.495382 | 58.369582 | 0.002121894 | 0.001695208 | 0 | 3.210811 | 2.966868 | 3.148613 | 0.660198 | 0.570808 | 0 | -0.0294 | 0.0074
str_m3_o1_o2_pcu_sym.117.cif | 3 | 1 | 2 | 17701.1 | 32.6381 | 29.8243 | 30.0304 | 90.1154 | 91.7836 | 90.1048 | 1692 | 36 | 36 | 612 | 576 | 72 | 72 | 192 | 36 | 432 | 72 | 96 | 6.91525 | 5.15087 | 6.91525 | 29217.6 | 1.00602 | 6364.35 | 2178.26 | 2165.22 | 0 | 0 | 0 | 5189.63 | 0.17762 | 0.176557 | 0 | 0 | 0 | 64.686272 | 63.453182 | 63.986382 | 4.237025 | 3.990814 | 4.116191 | 37.672272 | 9.078082 | 27.396382 | 0.212467 | 0.00758145 | 0.07507443 | 19.166072 | 5.718082 | 3.017982 | 64.537772 | 63.262782 | 63.803682 | 0.03272678 | 0.004350012 | 0 | 4.025953 | 3.959861 | 4.172164 | 8.120823 | 1.097428 | 0 | -0.077 | 0.5023
str_m3_o1_o2_pcu_sym.118.cif | 3 | 1 | 2 | 13090.2 | 32.1639 | 29.8164 | 30.0071 | 90.0000 | 92.2032 | 90.0000 | 1116 | 36 | 36 | 540 | 288 | 72 | 72 | 192 | 36 | 216 | 72 | 96 | 8.55775 | 6.85604 | 8.5576 | 28755.9 | 0.755914 | 6808.72 | 2367.77 | 3132.32 | 0 | 0 | 0 | 9008.64 | 0.31328 | 0.414439 | 0 | 0 | 0 | 65.198172 | 62.318882 | 64.028782 | 7.801508 | 7.209302 | 7.703274 | 30.137172 | 7.508082 | 24.651582 | 0.1811355 | 0.009549128 | 0.09553712 | 29.627172 | 3.959582 | 3.017982 | 64.240172 | 61.636982 | 64.723182 | 0.1218316 | 0.002765428 | 0.0048204 | 7.525416 | 7.00715 | 7.792799 | 16.173161 | 0.394263 | 0.617952 | 0.0269 | 1.5586
str_m3_o1_o2_pcu_sym.119.cif | 3 | 1 | 2 | 22434.5 | 32.1869 | 29.6849 | 30.3163 | 89.9996 | 92.8347 | 90.0004 | 972 | 36 | 36 | 468 | 144 | 144 | 72 | 192 | 36 | 144 | 72 | 96 | 8.79293 | 7.12433 | 8.79293 | 28930.7 | 1.28768 | 6310.09 | 2181.1 | 1693.82 | 0 | 0 | 0 | 7686.89 | 0.2657 | 0.20634 | 0 | 0 | 0 | 72.305772 | 69.710982 | 70.809782 | 4.590564 | 4.391134 | 4.573042 | 37.136672 | 10.928282 | 29.918982 | 0.2208384 | 0.009494306 | 0.1008893 | 46.645972 | 5.411682 | 23.011582 | 68.162472 | 67.162382 | 68.845682 | 0.4815351 | 0.001903319 | 0.05436716 | 3.833052 | 3.84576 | 4.27714 | 125.501462 | 0.494419 | 12.698389 | 1.177 | 10.7603
str_m3_o1_o2_pcu_sym.12.cif | 3 | 1 | 2 | 22601.7 | 32.2922 | 30.1562 | 29.7559 | 90.0829 | 90.1874 | 90.0704 | 1548 | 36 | 36 | 468 | 288 | 144 | 72 | 192 | 36 | 576 | 72 | 144 | 8.10914 | 5.12128 | 8.10914 | 28976.4 | 1.29528 | 4829.39 | 1666.66 | 1286.72 | 0 | 0 | 0 | 4898.75 | 0.16906 | 0.13052 | 0 | 0 | 0 | 61.692772 | 59.018982 | 60.720782 | 2.416544 | 2.118783 | 2.288677 | 26.218572 | 4.408682 | 20.792682 | 0.0802506 | 0.004247468 | 0.04416482 | 2.477572 | 3.397582 | 3.017982 | 62.324772 | 59.201982 | 60.522182 | 0 | 0.0005884513 | 0.0003583801 | 2.385896 | 2.143308 | 2.304902 | 0 | 0.274278 | 0.155331 | -0.0052 | -0.0133
str_m3_o1_o2_pcu_sym.120.cif | 3 | 1 | 2 | 13235.6 | 32.0672 | 29.8047 | 29.9171 | 88.9670 | 91.0020 | 89.5694 | 1260 | 36 | 36 | 468 | 432 | 144 | 72 | 192 | 180 | 144 | 72 | 144 | 8.70481 | 6.22598 | 8.70471 | 28583.5 | 0.768923 | 6755.67 | 2363.49 | 3073.76 | 0 | 0 | 0 | 8404.11 | 0.29402 | 0.382379 | 0 | 0 | 0 | 63.621172 | 58.738382 | 62.539282 | 6.88775 | 6.172202 | 6.806242 | 25.749572 | 5.118182 | 21.002082 | 0.1335262 | 0.007510049 | 0.07661156 | 19.963772 | 5.575882 | 3.017982 | 62.031472 | 60.843182 | 62.820882 | 0.04255946 | 0.003830578 | 0.0008386473 | 6.578478 | 6.425232 | 6.878207 | 6.46303 | 0.595581 | 0.121806 | -0.0396 | 0.5126
str_m3_o1_o2_pcu_sym.121.cif | 3 | 1 | 2 | 16040.5 | 31.8832 | 29.5692 | 29.9724 | 90.0463 | 90.2524 | 90.1185 | 1116 | 36 | 36 | 468 | 144 | 144 | 72 | 192 | 108 | 144 | 216 | 144 | 7.38665 | 5.53367 | 7.3379 | 28256.5 | 0.942648 | 7179.96 | 2541 | 2695.59 | 0 | 0 | 0 | 7046.03 | 0.24936 | 0.264531 | 0 | 0 | 0 | 70.175372 | 66.780582 | 67.940182 | 5.414177 | 4.56906 | 5.061239 | 38.968472 | 8.465582 | 31.863182 | 0.3256881 | 0.01377763 | 0.1330071 | 27.827072 | 3.464982 | 6.864182 | 69.633072 | 65.801382 | 68.664982 | 0.139952 | 0.001664537 | 0.008596989 | 5.092235 | 4.461095 | 5.119024 | 27.455928 | 0.37275 | 1.67774 | 0.1112 | 2.2182
str_m3_o1_o2_pcu_sym.122.cif | 3 | 1 | 2 | 26616.2 | 32.0864 | 29.6632 | 30.3666 | 89.9736 | 93.8166 | 89.9860 | 1692 | 36 | 36 | 684 | 576 | 144 | 72 | 192 | 36 | 216 | 216 | 144 | 7.11578 | 3.49208 | 7.09092 | 28838.4 | 1.53259 | 3754.37 | 1301.87 | 849.452 | 0 | 0 | 0 | 3107.05 | 0.10774 | 0.070299 | 0 | 0 | 0 | 63.037672 | 62.503982 | 62.590682 | 1.35256 | 1.34999 | 1.35256 | 59.716072 | 50.718782 | 58.083482 | 1.347221 | 0.2830344 | 1.124853 | 52.391272 | 5.522182 | 3.017982 | 61.408372 | 62.587782 | 62.417282 | 0.275708 | 0.001153433 | 0 | 1.076683 | 1.345538 | 1.35256 | 255.815701 | 0.856371 | 0 | -0.0307 | 7.3076
str_m3_o1_o2_pcu_sym.123.cif | 3 | 1 | 2 | 29202.5 | 31.8905 | 29.8442 | 30.0701 | 90.0011 | 93.4216 | 89.9996 | 972 | 36 | 36 | 468 | 144 | 144 | 72 | 144 | 36 | 144 | 216 | 144 | 8.48393 | 6.84282 | 8.48392 | 28568.1 | 1.69742 | 5659.04 | 1980.9 | 1167 | 0 | 0 | 0 | 6754.64 | 0.23644 | 0.139294 | 0 | 0 | 0 | 63.614072 | 61.785782 | 62.727482 | 2.514911 | 2.433066 | 2.5284 | 43.720872 | 10.009382 | 35.365682 | 0.3365534 | 0.009351939 | 0.1079188 | 42.873872 | 3.954682 | 4.810582 | 61.339572 | 62.049582 | 62.026282 | 0.2201935 | 0.0005307765 | 0.001821762 | 2.294324 | 2.450304 | 2.461238 | 95.877161 | 0.2164 | 0.739441 | 0.0377 | 6.4147
str_m3_o1_o2_pcu_sym.124.cif | 3 | 1 | 2 | 12225.4 | 32.1543 | 29.5073 | 29.9640 | 90.0060 | 90.1196 | 90.0110 | 1044 | 36 | 36 | 468 | 288 | 144 | 72 | 144 | 36 | 216 | 216 | 144 | 7.44064 | 6.31703 | 7.44061 | 28429.4 | 0.714084 | 7946.74 | 2795.26 | 3914.46 | 0 | 0 | 0 | 8784.11 | 0.30898 | 0.432694 | 0 | 0 | 0 | 60.082272 | 51.855082 | 58.043282 | 7.707486 | 5.723567 | 7.293381 | 18.738272 | 6.338782 | 17.502382 | 0.06344987 | 0.004711502 | 0.04835834 | 2.675472 | 3.821482 | 6.431182 | 59.731972 | 52.082082 | 58.178582 | 0.004138924 | 0.004073486 | 0.007639832 | 7.592553 | 5.818558 | 7.327629 | 0.544584 | 0.699385 | 1.041564 | 0.0436 | 0.0008
str_m3_o1_o2_pcu_sym.125.cif | 3 | 1 | 2 | 18420.8 | 32.2542 | 29.8179 | 29.7265 | 92.0711 | 93.4645 | 93.2306 | 1620 | 36 | 36 | 684 | 432 | 144 | 72 | 144 | 36 | 432 | 216 | 144 | 7.57403 | 5.91791 | 7.57403 | 28469.5 | 1.07443 | 5046.46 | 1772.59 | 1649.79 | 0 | 0 | 0 | 4810.78 | 0.16898 | 0.157274 | 0 | 0 | 0 | 59.941772 | 56.560882 | 58.444682 | 2.98404 | 2.701386 | 2.933494 | 30.192372 | 6.451482 | 24.206382 | 0.1222802 | 0.005949796 | 0.06094198 | 2.477572 | 3.444782 | 3.017982 | 59.367272 | 57.416482 | 59.256682 | 0.004836923 | 0.001411448 | 5.428646e-06 | 2.931469 | 2.832293 | 3.050915 | 1.64835 | 0.497843 | 0.001778 | -0.0259 | 0.0631
str_m3_o1_o2_pcu_sym.126.cif | 3 | 1 | 2 | 14387.3 | 32.1089 | 29.7059 | 29.9639 | 89.4848 | 91.6172 | 89.5018 | 1332 | 36 | 36 | 540 | 432 | 144 | 72 | 144 | 36 | 288 | 216 | 144 | 7.64927 | 5.26897 | 7.58293 | 28566.6 | 0.836321 | 6906.3 | 2417.61 | 2890.77 | 0 | 0 | 0 | 6784.57 | 0.2375 | 0.283982 | 0 | 0 | 0 | 59.651772 | 57.230082 | 58.651382 | 5.143057 | 4.774155 | 5.15855 | 29.288772 | 6.421782 | 20.446082 | 0.1548588 | 0.007610879 | 0.0732104 | 4.817972 | 3.494482 | 5.599982 | 59.125572 | 57.289282 | 58.253882 | 0.004768094 | 0.002439652 | 0.003238968 | 5.073933 | 4.820564 | 5.060776 | 0.938784 | 0.505586 | 0.639374 | 0.0115 | 0.0335
str_m3_o1_o2_pcu_sym.127.cif | 3 | 1 | 2 | 13306.5 | 32.0924 | 29.5397 | 29.9379 | 90.2825 | 90.0655 | 90.0082 | 1188 | 36 | 36 | 468 | 360 | 144 | 72 | 144 | 108 | 216 | 216 | 144 | 8.62112 | 6.45177 | 8.62112 | 28380.8 | 0.77856 | 6865.97 | 2419.23 | 3107.32 | 0 | 0 | 0 | 8320.67 | 0.29318 | 0.376567 | 0 | 0 | 0 | 64.933172 | 60.462082 | 63.879882 | 7.1713 | 6.37653 | 7.074993 | 24.018572 | 6.271382 | 19.523682 | 0.1093 | 0.006417916 | 0.06700485 | 26.189472 | 5.701782 | 4.301882 | 63.946572 | 60.855882 | 63.207182 | 0.0985834 | 0.00544095 | 0.005050163 | 6.92814 | 6.447533 | 6.988299 | 14.215188 | 0.843037 | 0.721937 | -0.0052 | 1.2394
str_m3_o1_o2_pcu_sym.128.cif | 3 | 1 | 2 | 16407.1 | 31.9400 | 29.4649 | 29.8336 | 90.1056 | 90.3492 | 88.1588 | 1764 | 36 | 36 | 684 | 720 | 144 | 72 | 144 | 36 | 288 | 216 | 144 | 6.44143 | 4.60187 | 6.44098 | 28061.6 | 0.970897 | 5583.12 | 1989.59 | 2049.23 | 0 | 0 | 0 | 3658.67 | 0.13038 | 0.134288 | 0 | 0 | 0 | 54.528772 | 51.367482 | 53.741982 | 2.631355 | 1.940928 | 2.462574 | 35.508472 | 10.010082 | 23.771082 | 0.1700849 | 0.007198103 | 0.06221697 | 6.993472 | 3.961282 | 4.579182 | 55.427672 | 51.329382 | 53.128682 | 0.005631708 | 0.001316503 | 0.001639534 | 2.800464 | 1.95555 | 2.454383 | 2.00898 | 0.672541 | 0.667335 | 0.0053 | 0.0708
str_m3_o1_o2_pcu_sym.129.cif | 3 | 1 | 2 | 12083.4 | 32.0786 | 29.5352 | 29.9126 | 89.9436 | 90.1255 | 89.9834 | 1188 | 36 | 36 | 540 | 432 | 144 | 72 | 144 | 36 | 144 | 216 | 144 | 7.94707 | 5.98371 | 7.94697 | 28340.5 | 0.708003 | 7154.13 | 2524.34 | 3565.44 | 0 | 0 | 0 | 8494.23 | 0.29972 | 0.423331 | 0 | 0 | 0 | 62.721472 | 58.184582 | 61.664082 | 7.613751 | 6.8298 | 7.704694 | 23.854572 | 5.535882 | 18.454382 | 0.1229538 | 0.007456511 | 0.07749474 | 26.406272 | 6.023782 | 9.383882 | 62.246072 | 57.145082 | 60.626082 | 0.1343082 | 0.007622027 | 0.01831438 | 7.579423 | 6.519076 | 7.464894 | 17.702392 | 1.168019 | 2.450948 | 0.1292 | 1.5308
str_m3_o1_o2_pcu_sym.13.cif | 3 | 1 | 2 | 12154.5 | 32.1492 | 29.7571 | 29.9831 | 90.9028 | 91.1127 | 90.4685 | 1116 | 36 | 36 | 468 | 360 | 144 | 72 | 144 | 108 | 144 | 216 | 144 | 8.82908 | 7.12926 | 8.82897 | 28673.8 | 0.703893 | 6912.71 | 2410.81 | 3424.96 | 0 | 0 | 0 | 9813.33 | 0.34224 | 0.48621 | 0 | 0 | 0 | 66.151072 | 62.376782 | 64.611482 | 8.885598 | 8.200173 | 8.806261 | 22.497272 | 6.646082 | 18.671482 | 0.09773335 | 0.006442058 | 0.06517751 | 17.221872 | 6.761482 | 16.060782 | 64.464172 | 61.060082 | 62.525182 | 0.06195236 | 0.008597639 | 0.0502859 | 8.497231 | 7.929466 | 8.208705 | 7.283597 | 1.08318 | 6.119798 | 0.5067 | 0.6485
str_m3_o1_o2_pcu_sym.130.cif | 3 | 1 | 2 | 17417 | 32.3677 | 30.0509 | 29.9386 | 89.9297 | 93.8907 | 90.6563 | 1980 | 36 | 36 | 756 | 864 | 144 | 72 | 144 | 36 | 288 | 216 | 144 | 5.59255 | 3.72683 | 5.59234 | 29051.6 | 0.995538 | 5501.58 | 1893.73 | 1902.21 | 0 | 0 | 0 | 2395.6 | 0.08246 | 0.08283 | 0 | 0 | 0 | 49.438272 | 47.893882 | 49.156482 | 1.773888 | 0.70422 | 1.588833 | 11.779672 | 3.940882 | 6.085482 | 0.01537004 | 0.0006028593 | 0.005609462 | 3.801972 | 3.496882 | 3.957382 | 49.806672 | 48.061882 | 49.031582 | 0.001573176 | 0.0004019062 | 0.001452604 | 1.709629 | 0.6935236 | 1.454028 | 0.919265 | 0.578934 | 0.998022 | 0.0183 | 0.0204
str_m3_o1_o2_pcu_sym.131.cif | 3 | 1 | 2 | 25606.3 | 32.5611 | 29.7664 | 30.1277 | 90.1542 | 94.6087 | 90.6600 | 1476 | 36 | 36 | 612 | 432 | 144 | 72 | 144 | 36 | 216 | 216 | 144 | 7.55859 | 6.94101 | 7.55859 | 29104 | 1.46098 | 4839.1 | 1662.69 | 1138.06 | 0 | 0 | 0 | 5252.11 | 0.18046 | 0.12352 | 0 | 0 | 0 | 70.643872 | 69.346182 | 69.570782 | 2.811808 | 2.77825 | 2.785088 | 44.181972 | 12.420782 | 33.608882 | 0.3864479 | 0.01084889 | 0.1211967 | 45.326972 | 6.419482 | 7.904482 | 67.546772 | 67.843082 | 69.163682 | 0.2690471 | 0.002038561 | 0.008271402 | 2.485287 | 2.53636 | 2.740724 | 108.147688 | 0.802931 | 3.014944 | 0.1596 | 6.8371
str_m3_o1_o2_pcu_sym.132.cif | 3 | 1 | 2 | 14245.3 | 32.1604 | 29.8253 | 29.7583 | 89.9999 | 90.4756 | 90.0000 | 1476 | 36 | 36 | 612 | 576 | 144 | 72 | 144 | 36 | 216 | 216 | 144 | 6.80786 | 5.2663 | 6.80786 | 28543 | 0.828752 | 7235.95 | 2535.1 | 3058.94 | 0 | 0 | 0 | 5497.95 | 0.19262 | 0.232422 | 0 | 0 | 0 | 60.856572 | 57.720682 | 60.279282 | 5.101669 | 4.346718 | 5.130555 | 15.226372 | 3.861182 | 12.192382 | 0.03328817 | 0.002021719 | 0.02056117 | 15.094272 | 5.870082 | 3.959882 | 59.054672 | 53.733582 | 58.742382 | 0.03373744 | 0.004949001 | 0.003201056 | 4.650804 | 3.518697 | 4.873474 | 7.246856 | 1.40508 | 0.656176 | -0.0249 | 0.4101
str_m3_o1_o2_pcu_sym.133.cif | 3 | 1 | 2 | 11073.5 | 32.1589 | 29.4980 | 30.0185 | 89.9961 | 90.1184 | 89.9896 | 972 | 36 | 36 | 468 | 288 | 144 | 72 | 144 | 36 | 144 | 216 | 144 | 8.95721 | 6.90414 | 8.95341 | 28476.2 | 0.645738 | 7152.51 | 2511.75 | 3889.74 | 0 | 0 | 0 | 10482.7 | 0.36812 | 0.570077 | 0 | 0 | 0 | 63.068072 | 58.494182 | 61.359282 | 9.662708 | 8.626387 | 9.610196 | 13.174772 | 5.899382 | 11.307482 | 0.03380142 | 0.003052332 | 0.03097485 | 8.290372 | 3.610082 | 6.996582 | 61.915572 | 55.412682 | 60.095482 | 0.01756446 | 0.006185939 | 0.01639048 | 9.404813 | 7.919077 | 9.132984 | 1.865735 | 0.780363 | 1.792852 | 0.113 | 0.126
str_m3_o1_o2_pcu_sym.134.cif | 3 | 1 | 2 | 13664.1 | 32.0239 | 29.5296 | 29.9615 | 89.9668 | 90.1272 | 89.9829 | 972 | 36 | 36 | 468 | 144 | 144 | 72 | 144 | 36 | 144 | 144 | 144 | 7.89155 | 6.25904 | 7.89151 | 28333.1 | 0.800825 | 7555.92 | 2666.82 | 3330.09 | 0 | 0 | 0 | 8591.73 | 0.30324 | 0.378659 | 0 | 0 | 0 | 64.822472 | 58.519282 | 63.403982 | 7.148133 | 5.889945 | 7.149245 | 21.699972 | 5.270782 | 18.722782 | 0.08656992 | 0.005583976 | 0.05553238 | 2.477572 | 3.455882 | 5.683582 | 63.626872 | 59.578982 | 61.166582 | 0.004142241 | 0.0022614 | 0.00683543 | 6.825967 | 6.095798 | 6.632329 | 0.606229 | 0.370606 | 1.029592 | 0.0625 | 0.0257
str_m3_o1_o2_pcu_sym.135.cif | 3 | 1 | 2 | 20533.4 | 31.8536 | 30.0328 | 29.9015 | 89.9984 | 93.1605 | 90.0027 | 1404 | 36 | 36 | 612 | 360 | 144 | 216 | 144 | 36 | 144 | 144 | 144 | 5.75231 | 4.6077 | 5.75231 | 28561.8 | 1.19379 | 5809.26 | 2033.92 | 1703.75 | 0 | 0 | 0 | 2804.77 | 0.0982 | 0.082259 | 0 | 0 | 0 | 56.815172 | 51.713482 | 55.806082 | 2.083513 | 1.106782 | 1.919107 | 21.875672 | 3.576482 | 12.097982 | 0.03554209 | 0.001748371 | 0.01550157 | 31.518872 | 4.814682 | 6.692582 | 56.829572 | 51.666282 | 55.024582 | 0.07305658 | 0.001889604 | 0.004660699 | 2.046719 | 1.13893 | 1.877507 | 35.658791 | 1.657446 | 2.479905 | 0.0569 | 1.4613
str_m3_o1_o2_pcu_sym.136.cif | 3 | 1 | 2 | 18495 | 31.9091 | 29.5131 | 29.9573 | 90.1402 | 89.5346 | 91.1169 | 1836 | 36 | 36 | 684 | 648 | 144 | 216 | 144 | 108 | 360 | 144 | 144 | 5.62869 | 4.18058 | 5.62221 | 28205.5 | 1.08886 | 3945.28 | 1398.76 | 1284.61 | 0 | 0 | 0 | 2361.37 | 0.08372 | 0.076888 | 0 | 0 | 0 | 60.072972 | 58.552382 | 58.683482 | 2.135934 | 1.896734 | 1.970722 | 56.744572 | 43.323482 | 52.912182 | 1.542714 | 0.1749824 | 0.8331062 | 47.738872 | 4.591082 | 8.803282 | 58.299172 | 58.590882 | 58.971682 | 0.224239 | 0.001513923 | 0.00657475 | 1.78704 | 1.899589 | 2.036004 | 125.355211 | 0.796177 | 3.226012 | 0.0936 | 4.1193
str_m3_o1_o2_pcu_sym.137.cif | 3 | 1 | 2 | 13664.1 | 32.1710 | 29.5085 | 30.0467 | 89.9991 | 90.2619 | 90.0012 | 972 | 36 | 36 | 468 | 144 | 144 | 216 | 144 | 36 | 144 | 144 | 144 | 8.59969 | 6.77239 | 8.59956 | 28523.6 | 0.795478 | 7038.35 | 2467.56 | 3101.98 | 0 | 0 | 0 | 9473.82 | 0.33214 | 0.417535 | 0 | 0 | 0 | 70.923772 | 67.681582 | 69.409982 | 7.686822 | 7.051266 | 7.509701 | 16.844972 | 6.303382 | 17.503982 | 0.05672529 | 0.00419347 | 0.04350085 | 13.872372 | 3.447582 | 3.732682 | 70.351572 | 67.276282 | 67.826282 | 0.03094971 | 0.001207544 | 0.007618504 | 7.379703 | 7.040332 | 7.149391 | 4.189703 | 0.171347 | 1.06455 | 0.0876 | 0.4064
str_m3_o1_o2_pcu_sym.138.cif | 3 | 1 | 2 | 18773.8 | 32.2181 | 29.9414 | 29.9953 | 89.7770 | 93.8393 | 89.9812 | 1404 | 36 | 36 | 612 | 504 | 72 | 216 | 144 | 36 | 144 | 144 | 144 | 8.70953 | 6.29859 | 8.70939 | 28870 | 1.07984 | 5728.66 | 1984.3 | 1837.58 | 0 | 0 | 0 | 6449.55 | 0.2234 | 0.206882 | 0 | 0 | 0 | 66.125172 | 63.974382 | 65.436082 | 4.321219 | 4.00441 | 4.345758 | 34.443972 | 8.504882 | 27.583782 | 0.2017066 | 0.009049846 | 0.09531368 | 24.959072 | 4.994082 | 9.783782 | 63.619272 | 61.591082 | 63.873682 | 0.05576388 | 0.0033877 | 0.01007787 | 3.92155 | 3.649251 | 4.129697 | 14.205637 | 0.927399 | 2.437902 | 0.1256 | 0.9833
str_m3_o1_o2_pcu_sym.139.cif | 3 | 1 | 2 | 14103.2 | 32.0146 | 29.8346 | 30.2575 | 90.0082 | 94.4146 | 90.0073 | 1620 | 36 | 36 | 684 | 720 | 72 | 216 | 144 | 36 | 144 | 144 | 144 | 8.72345 | 7.32826 | 8.71422 | 28814.5 | 0.812761 | 5281.42 | 1832.9 | 2255.16 | 0 | 0 | 0 | 6984.63 | 0.2424 | 0.298243 | 0 | 0 | 0 | 63.747272 | 61.282182 | 62.964982 | 5.130963 | 4.770549 | 5.100084 | 47.061572 | 15.071282 | 40.336882 | 1.269896 | 0.03757303 | 0.4157567 | 27.042672 | 3.567182 | 26.658982 | 63.455872 | 61.123782 | 62.462582 | 0.09520534 | 0.002836236 | 0.08880963 | 5.004914 | 4.698097 | 4.974169 | 19.003352 | 0.603095 | 17.83631 | 1.2125 | 1.3027
str_m3_o1_o2_pcu_sym.14.cif | 3 | 1 | 2 | 13164.4 | 32.1437 | 29.4429 | 30.0993 | 89.8085 | 90.1341 | 90.0776 | 1332 | 36 | 36 | 540 | 504 | 72 | 216 | 144 | 108 | 144 | 144 | 144 | 7.71375 | 6.75467 | 7.71371 | 28485.8 | 0.767412 | 6581.58 | 2310.48 | 3010.74 | 0 | 0 | 0 | 7417.14 | 0.26038 | 0.339296 | 0 | 0 | 0 | 62.935572 | 57.523082 | 61.399682 | 6.448285 | 5.437126 | 6.359469 | 31.786572 | 8.600482 | 25.256282 | 0.1990976 | 0.01028531 | 0.104456 | 4.993972 | 3.413182 | 3.760282 | 61.027572 | 57.727382 | 60.730082 | 0.008401446 | 0.0009191456 | 0.001504056 | 6.045395 | 5.492267 | 6.184004 | 1.388337 | 0.167185 | 0.242974 | 0.0077 | 0.0985
str_m3_o1_o2_pcu_sym.140.cif | 3 | 1 | 2 | 14890.9 | 32.3997 | 29.7634 | 30.0053 | 90.0578 | 92.6781 | 90.6807 | 1188 | 36 | 36 | 612 | 216 | 72 | 216 | 144 | 108 | 216 | 144 | 144 | 8.65708 | 6.94049 | 8.65704 | 28901.2 | 0.855576 | 6094.99 | 2108.91 | 2464.9 | 0 | 0 | 0 | 7898.7 | 0.2733 | 0.319434 | 0 | 0 | 0 | 60.973372 | 56.539782 | 59.179282 | 5.2347 | 4.701536 | 5.093963 | 34.716472 | 8.809482 | 26.583782 | 0.2405697 | 0.00979793 | 0.1107992 | 12.304872 | 4.392782 | 5.488782 | 59.844872 | 57.117782 | 59.415082 | 0.03045484 | 0.003760686 | 0.004519539 | 5.053677 | 4.711898 | 5.171789 | 6.020247 | 0.797327 | 0.873009 | 0.0113 | 0.3975
str_m3_o1_o2_pcu_sym.141.cif | 3 | 1 | 2 | 17185.5 | 31.8653 | 29.5159 | 29.8066 | 87.7873 | 90.3759 | 90.0170 | 1044 | 36 | 36 | 468 | 144 | 72 | 144 | 144 | 36 | 216 | 144 | 144 | 6.42266 | 5.86522 | 6.42244 | 28012.6 | 1.01873 | 6934.46 | 2475.48 | 2429.96 | 0 | 0 | 0 | 5659.66 | 0.20204 | 0.198325 | 0 | 0 | 0 | 62.230272 | 56.761982 | 59.973782 | 4.164662 | 3.33981 | 3.982799 | 47.554872 | 20.978882 | 41.504682 | 1.048628 | 0.0428559 | 0.3867854 | 26.327472 | 6.324082 | 4.339082 | 60.317072 | 56.732282 | 60.598382 | 0.06758023 | 0.005894504 | 0.003770621 | 3.838882 | 3.342213 | 3.980862 | 17.586541 | 1.761889 | 0.94624 | -0.0365 | 1.0601
str_m3_o1_o2_pcu_sym.142.cif | 3 | 1 | 2 | 12225.4 | 32.1642 | 29.8709 | 30.0123 | 89.9991 | 92.2689 | 90.0105 | 1044 | 36 | 36 | 468 | 288 | 72 | 144 | 144 | 36 | 216 | 144 | 144 | 8.79051 | 6.84346 | 8.79038 | 28812.4 | 0.704591 | 7062.25 | 2451.11 | 3478.78 | 0 | 0 | 0 | 10223.2 | 0.35482 | 0.503583 | 0 | 0 | 0 | 64.901272 | 63.089282 | 64.065082 | 8.813732 | 8.532858 | 8.814206 | 15.863772 | 5.401282 | 14.263482 | 0.05659529 | 0.004261619 | 0.04387587 | 24.226172 | 3.339582 | 3.381482 | 64.129472 | 62.400582 | 63.822482 | 0.1358892 | 0.002004024 | 0.001987665 | 8.681074 | 8.378466 | 8.669164 | 15.637849 | 0.238948 | 0.229051 | -0.0002 | 1.6368
str_m3_o1_o2_pcu_sym.15.cif | 3 | 1 | 2 | 13377.4 | 32.0005 | 29.5148 | 29.8968 | 89.9095 | 89.8901 | 89.8308 | 1116 | 36 | 36 | 468 | 288 | 72 | 144 | 144 | 36 | 288 | 144 | 144 | 8.11668 | 6.44102 | 8.11647 | 28237 | 0.786692 | 7194.49 | 2547.9 | 3238.75 | 0 | 0 | 0 | 8188.72 | 0.29 | 0.368632 | 0 | 0 | 0 | 64.057572 | 57.881682 | 62.654682 | 7.028645 | 5.881031 | 6.805418 | 29.458272 | 8.147682 | 21.891982 | 0.147039 | 0.007280937 | 0.07349709 | 10.330772 | 5.084582 | 4.037682 | 61.612072 | 58.198782 | 61.238382 | 0.02750161 | 0.00470196 | 0.005442014 | 6.569445 | 5.949669 | 6.506175 | 4.182104 | 0.789499 | 0.835602 | 0.0099 | 0.305
str_m3_o1_o2_pcu_sym.16.cif | 3 | 1 | 2 | 13090.2 | 32.0914 | 29.5348 | 29.9350 | 90.0368 | 90.1196 | 90.0163 | 1116 | 36 | 36 | 540 | 288 | 72 | 144 | 144 | 36 | 216 | 144 | 144 | 6.83094 | 5.97757 | 6.83094 | 28372.7 | 0.766123 | 7340.72 | 2587.25 | 3377.06 | 0 | 0 | 0 | 7591.4 | 0.26756 | 0.349239 | 0 | 0 | 0 | 62.157672 | 54.497682 | 59.103382 | 7.044873 | 5.497189 | 6.524178 | 28.926972 | 6.546182 | 23.981382 | 0.1714336 | 0.009251196 | 0.09739347 | 7.212172 | 5.198082 | 3.017982 | 60.260772 | 56.213282 | 59.197482 | 0.0133917 | 0.005378069 | 0.0003208507 | 6.635896 | 5.771317 | 6.586782 | 2.016051 | 0.93093 | 0.048663 | -0.0662 | 0.1049
str_m3_o1_o2_pcu_sym.17.cif | 3 | 1 | 2 | 21598.7 | 32.2359 | 29.5645 | 30.3119 | 89.8239 | 90.0690 | 90.2601 | 2700 | 36 | 36 | 972 | 1296 | 72 | 144 | 144 | 36 | 360 | 144 | 144 | 4.67276 | 1.7446 | 2.99111 | 28887.9 | 1.24155 | 0 | 0 | 0 | 1113.13 | 385.327 | 310.358 | 0 | 0 | 0 | 381.899 | 0.01322 | 0.010648 | 61.047872 | 59.348082 | 60.973782 | 0.6944909 | 0.5607745 | 0.771514 | 63.217472 | 21.318282 | 55.621682 | 0.7221824 | 0.01920949 | 0.2636455 | 56.714272 | 10.137082 | 35.154782 | 59.735472 | 59.478982 | 59.990182 | 0.2494363 | 0.005393843 | 0.05246612 | 0.5092899 | 0.5380046 | 0.5849287 | 489.282955 | 10.015619 | 89.606909 | 1.0167 | 5.271
str_m3_o1_o2_pcu_sym.18.cif | 3 | 1 | 2 | 12874.2 | 32.1731 | 29.6352 | 30.0371 | 89.9999 | 91.0080 | 90.0000 | 1044 | 36 | 36 | 540 | 216 | 72 | 144 | 144 | 108 | 144 | 144 | 144 | 8.79585 | 6.9303 | 8.79585 | 28634.6 | 0.746589 | 6958.42 | 2430.07 | 3254.9 | 0 | 0 | 0 | 9103.52 | 0.31792 | 0.42583 | 0 | 0 | 0 | 68.461872 | 66.547082 | 67.497582 | 8.37986 | 8.148009 | 8.376 | 26.964172 | 9.976682 | 23.482882 | 0.1319072 | 0.007480076 | 0.075461 | 39.558772 | 4.792182 | 6.054782 | 65.792972 | 65.397282 | 67.142982 | 0.629375 | 0.008101474 | 0.01606313 | 7.713497 | 7.852457 | 8.272149 | 81.512403 | 1.03068 | 1.939891 | 0.1025 | 7.9984
str_m3_o1_o2_pcu_sym.19.cif | 3 | 1 | 2 | 12154.5 | 32.1422 | 29.4822 | 30.0201 | 90.0162 | 90.1210 | 90.0134 | 1116 | 36 | 36 | 468 | 360 | 72 | 144 | 144 | 108 | 144 | 144 | 144 | 8.23342 | 6.30736 | 8.23342 | 28447.7 | 0.709489 | 7250.21 | 2548.61 | 3592.18 | 0 | 0 | 0 | 8681.66 | 0.30518 | 0.43014 | 0 | 0 | 0 | 61.894472 | 57.375082 | 60.090982 | 7.752577 | 6.839903 | 7.64094 | 14.791472 | 6.227682 | 13.420782 | 0.05307499 | 0.003792834 | 0.03915422 | 15.737472 | 5.033882 | 3.993882 | 61.392672 | 56.158182 | 58.270582 | 0.04781768 | 0.005709819 | 0.00501049 | 7.671307 | 6.512098 | 7.027315 | 6.227083 | 0.875925 | 0.712289 | -0.0085 | 0.5118
str_m3_o1_o2_pcu_sym.2.cif | 3 | 1 | 2 | 14705.5 | 32.1522 | 29.4775 | 29.8190 | 92.2447 | 90.0803 | 90.0180 | 1044 | 36 | 36 | 468 | 216 | 72 | 72 | 144 | 36 | 216 | 144 | 144 | 7.09215 | 5.2129 | 7.07321 | 28239.7 | 0.86471 | 7305.95 | 2587.12 | 2991.89 | 0 | 0 | 0 | 7098.34 | 0.25136 | 0.290687 | 0 | 0 | 0 | 60.611472 | 58.556482 | 59.253982 | 5.088844 | 4.873558 | 5.036816 | 36.599272 | 8.802582 | 29.488682 | 0.3359559 | 0.01389276 | 0.1451158 | 3.236172 | 3.874982 | 3.017982 | 60.488572 | 59.400282 | 59.028982 | 0.007486995 | 0.00306008 | 0.0005440141 | 5.094012 | 4.969624 | 5.001102 | 1.468294 | 0.615141 | 0.10867 | -0.037 | 0.0651
str_m3_o1_o2_pcu_sym.20.cif | 3 | 1 | 2 | 12083.4 | 32.0790 | 29.5351 | 29.9127 | 89.9429 | 90.1247 | 89.9833 | 1188 | 36 | 36 | 540 | 432 | 72 | 72 | 144 | 36 | 144 | 144 | 144 | 7.94741 | 5.99114 | 7.9473 | 28340.9 | 0.707994 | 7123.32 | 2513.44 | 3550.09 | 0 | 0 | 0 | 8415.55 | 0.29694 | 0.41941 | 0 | 0 | 0 | 62.772772 | 57.591982 | 61.611082 | 7.670341 | 6.65758 | 7.688068 | 23.510072 | 5.855382 | 19.409082 | 0.1199249 | 0.00755582 | 0.07799957 | 16.987872 | 4.447782 | 3.350682 | 61.196272 | 56.797782 | 60.912582 | 0.05673072 | 0.00451032 | 0.009210984 | 7.342702 | 6.563616 | 7.431633 | 7.718411 | 0.686483 | 1.23819 | 0.0568 | 0.631
str_m3_o1_o2_pcu_sym.21.cif | 3 | 1 | 2 | 13093.3 | 31.9501 | 30.2211 | 29.6730 | 90.5326 | 93.2935 | 90.7306 | 1404 | 36 | 36 | 612 | 576 | 72 | 72 | 144 | 36 | 144 | 144 | 144 | 8.39252 | 6.65558 | 8.3925 | 28600.2 | 0.760213 | 6635.77 | 2320.18 | 3052.02 | 0 | 0 | 0 | 7693.45 | 0.269 | 0.353848 | 0 | 0 | 0 | 65.605872 | 60.464082 | 65.195582 | 6.958399 | 5.917981 | 7.135405 | 28.980172 | 7.848882 | 23.830982 | 0.1536206 | 0.008111019 | 0.08537955 | 15.001772 | 4.831382 | 3.017982 | 64.362372 | 60.491382 | 62.234382 | 0.07179244 | 0.004330459 | 0.00578922 | 6.792367 | 5.998824 | 6.486417 | 10.559007 | 0.721163 | 0.891622 | 0.0191 | 0.8833
str_m3_o1_o2_pcu_sym.22.cif | 3 | 1 | 2 | 19436.8 | 32.0873 | 29.5366 | 30.2433 | 89.9525 | 90.6069 | 90.2427 | 2412 | 36 | 36 | 900 | 1152 | 72 | 72 | 144 | 36 | 288 | 144 | 144 | 4.74311 | 3.23793 | 4.74304 | 28661.2 | 1.12612 | 2154.48 | 751.705 | 667.515 | 59.7687 | 20.8535 | 18.518 | 517.621 | 0.01806 | 0.016037 | 1.14645 | 4e-05 | 3.6e-05 | 3.912072 | 3.017982 | 3.370482 | 0.002304906 | 3.086928e-05 | 0.0007511525 | 2.477572 | 3.017982 | 3.017982 | 5.14488e-06 | 0 | 5.14488e-06 | 2.477572 | 3.017982 | 3.017982 | 2.915672 | 3.325382 | 3.236982 | 0 | 0 | 5.14488e-06 | 0.001157598 | 0.0003292723 | 0.0009209335 | 0 | 0 | 5.581006 | 0.0001 | 0
str_m3_o1_o2_pcu_sym.23.cif | 3 | 1 | 2 | 17043.5 | 31.9750 | 29.9238 | 30.1709 | 89.6311 | 94.2760 | 90.0345 | 1188 | 36 | 36 | 540 | 288 | 72 | 144 | 144 | 36 | 144 | 144 | 144 | 6.46813 | 5.69691 | 6.46254 | 28787 | 0.983139 | 6350.14 | 2205.91 | 2243.74 | 0 | 0 | 0 | 6307.8 | 0.21912 | 0.222878 | 0 | 0 | 0 | 71.279772 | 68.800782 | 70.360182 | 5.245877 | 4.954933 | 5.254361 | 58.217372 | 26.954382 | 45.158482 | 3.650535 | 0.06431778 | 0.7297327 | 48.177572 | 3.017982 | 21.569882 | 68.154372 | 69.044082 | 69.607182 | 0.5280488 | 0.001243876 | 0.04379382 | 4.650975 | 4.956194 | 5.105272 | 113.421534 | 0.250723 | 8.569579 | 0.7252 | 8.9786
str_m3_o1_o2_pcu_sym.24.cif | 3 | 1 | 2 | 18928.6 | 31.9437 | 29.4627 | 30.0927 | 89.9135 | 89.7399 | 91.9869 | 1620 | 36 | 36 | 540 | 504 | 72 | 144 | 144 | 108 | 360 | 144 | 72 | 7.08237 | 5.35442 | 7.08233 | 28304.3 | 1.11052 | 5045.84 | 1782.71 | 1605.29 | 0 | 0 | 0 | 4543.97 | 0.16054 | 0.144562 | 0 | 0 | 0 | 61.572172 | 57.392082 | 64.369882 | 2.914347 | 2.313489 | 3.308977 | 47.024972 | 16.939382 | 38.119082 | 0.7059899 | 0.01947846 | 0.210005 | 11.943472 | 4.992182 | 5.111082 | 63.710972 | 57.134382 | 63.262282 | 0.01466564 | 0.002921505 | 0.005953953 | 3.064933 | 2.253722 | 3.101693 | 4.780193 | 1.295006 | 1.917662 | 0.0574 | 0.2223
str_m3_o1_o2_pcu_sym.25.cif | 3 | 1 | 2 | 15255.2 | 32.1045 | 29.4702 | 29.9431 | 89.9875 | 89.9332 | 89.9977 | 1692 | 36 | 36 | 684 | 720 | 72 | 144 | 144 | 36 | 216 | 144 | 72 | 6.03777 | 4.73887 | 6.03775 | 28329.9 | 0.894182 | 6031.91 | 2129.16 | 2381.13 | 0 | 0 | 0 | 3533.88 | 0.12474 | 0.139502 | 0 | 0 | 0 | 54.252372 | 45.761382 | 52.973382 | 2.836836 | 1.436356 | 2.588744 | 31.469072 | 6.379082 | 22.359982 | 0.1422662 | 0.005879962 | 0.05540406 | 5.373172 | 3.520982 | 4.365982 | 53.221372 | 46.227682 | 50.314282 | 0.003572552 | 0.001186481 | 0.002497509 | 2.605597 | 1.444058 | 2.195914 | 1.369736 | 0.820808 | 1.136207 | 0.02 | 0.0364
str_m3_o1_o2_pcu_sym.26.cif | 3 | 1 | 2 | 16033.6 | 32.1142 | 29.5100 | 29.9516 | 89.9557 | 90.1236 | 89.9862 | 972 | 36 | 36 | 468 | 144 | 72 | 144 | 144 | 36 | 144 | 144 | 72 | 6.33609 | 4.63214 | 6.11667 | 28384.8 | 0.937988 | 8054.03 | 2837.45 | 3025.04 | 0 | 0 | 0 | 6157.22 | 0.21692 | 0.231261 | 0 | 0 | 0 | 60.721672 | 59.644582 | 59.585282 | 4.668852 | 4.416419 | 4.499083 | 38.620972 | 7.479082 | 30.285982 | 0.3134667 | 0.01262973 | 0.1227048 | 3.074272 | 5.788082 | 7.471582 | 61.043772 | 58.918582 | 59.782982 | 0.0007920866 | 0.004041513 | 0.006467668 | 4.677677 | 4.338053 | 4.456915 | 0.169164 | 0.930711 | 1.449702 | 0.0389 | -0.0521
str_m3_o1_o2_pcu_sym.27.cif | 3 | 1 | 2 | 12225.4 | 31.9294 | 29.5441 | 30.0050 | 89.9442 | 90.1246 | 90.4754 | 1044 | 36 | 36 | 468 | 288 | 72 | 144 | 144 | 36 | 216 | 144 | 72 | 8.65757 | 6.8055 | 8.65742 | 28303.4 | 0.717262 | 7013.72 | 2478.05 | 3454.87 | 0 | 0 | 0 | 9350.32 | 0.33036 | 0.460585 | 0 | 0 | 0 | 61.982072 | 55.655882 | 60.414082 | 7.973956 | 6.740892 | 7.847015 | 27.834772 | 6.363782 | 22.136782 | 0.1432673 | 0.008163332 | 0.08263942 | 9.521972 | 5.743282 | 3.338982 | 60.772772 | 55.386782 | 58.679982 | 0.05167111 | 0.0095457 | 0.003288236 | 7.778118 | 6.580341 | 7.429377 | 6.636495 | 1.449188 | 0.442157 | -0.0765 | 0.515
str_m3_o1_o2_pcu_sym.28.cif | 3 | 1 | 2 | 17410.8 | 32.1913 | 29.7884 | 30.1297 | 90.0376 | 93.7100 | 89.8615 | 1404 | 36 | 36 | 612 | 288 | 72 | 144 | 144 | 36 | 432 | 144 | 72 | 7.3811 | 6.60396 | 7.38091 | 28831.6 | 1.00277 | 5966.46 | 2069.42 | 2063.7 | 0 | 0 | 0 | 5896.05 | 0.2045 | 0.203935 | 0 | 0 | 0 | 60.344572 | 55.138582 | 58.030182 | 3.594194 | 2.965608 | 3.404519 | 37.953172 | 9.374882 | 30.819582 | 0.2976658 | 0.01167092 | 0.1257151 | 2.477572 | 5.257582 | 4.294282 | 58.285472 | 55.289182 | 56.170182 | 0.00133825 | 0.00269373 | 0.002682243 | 3.321559 | 2.958801 | 3.17106 | 0.402495 | 0.909502 | 0.845005 | -0.0002 | -0.0236
str_m3_o1_o2_pcu_sym.29.cif | 3 | 1 | 2 | 17271.9 | 31.5453 | 30.1662 | 29.8577 | 90.1308 | 95.0619 | 89.8523 | 1836 | 36 | 36 | 756 | 720 | 72 | 144 | 144 | 36 | 288 | 144 | 72 | 6.10949 | 4.87864 | 6.10949 | 28301.7 | 1.0134 | 5156.04 | 1821.81 | 1797.72 | 0 | 0 | 0 | 3929.4 | 0.13884 | 0.137004 | 0 | 0 | 0 | 62.265472 | 61.097582 | 61.276282 | 3.126466 | 3.043412 | 3.124729 | 26.999272 | 6.335382 | 19.889282 | 0.09137964 | 0.004047036 | 0.04165726 | 7.383972 | 4.348482 | 6.327582 | 62.322972 | 60.785582 | 61.260682 | 0.01806981 | 0.00279645 | 0.004718647 | 3.108112 | 2.997267 | 3.108199 | 5.807945 | 0.932067 | 1.516611 | 0.0332 | 0.2638
str_m3_o1_o2_pcu_sym.3.cif | 3 | 1 | 2 | 12368.8 | 32.1604 | 29.5057 | 29.9650 | 89.9962 | 90.1192 | 89.9901 | 972 | 36 | 36 | 468 | 216 | 72 | 144 | 144 | 36 | 144 | 72 | 72 | 8.13976 | 6.46369 | 8.00854 | 28434.2 | 0.722335 | 7692.21 | 2705.27 | 3745.17 | 0 | 0 | 0 | 9362.24 | 0.32926 | 0.455827 | 0 | 0 | 0 | 62.254772 | 55.891882 | 60.443282 | 8.18883 | 6.515345 | 7.750914 | 15.654072 | 6.360982 | 15.342882 | 0.05286689 | 0.004058599 | 0.04200084 | 2.709972 | 6.060082 | 6.620082 | 60.824372 | 54.850682 | 60.279282 | 0.001358256 | 0.003840308 | 0.008949939 | 7.67338 | 6.400451 | 7.6448 | 0.176832 | 0.599406 | 1.169552 | 0.0632 | -0.0307
str_m3_o1_o2_pcu_sym.30.cif | 3 | 1 | 2 | 13553.5 | 31.8711 | 29.5439 | 30.0049 | 89.9465 | 90.1217 | 89.9712 | 972 | 36 | 36 | 468 | 216 | 72 | 72 | 144 | 36 | 144 | 72 | 72 | 8.63824 | 6.76265 | 8.63811 | 28252.4 | 0.796616 | 6921.81 | 2449.99 | 3075.49 | 0 | 0 | 0 | 8739.04 | 0.30932 | 0.388292 | 0 | 0 | 0 | 65.394772 | 61.862182 | 64.130782 | 6.974907 | 6.382078 | 6.871162 | 39.912372 | 13.840282 | 34.119082 | 0.4878002 | 0.02376508 | 0.2288708 | 35.050472 | 3.959482 | 3.017982 | 62.791272 | 61.596582 | 62.923582 | 0.2520235 | 0.002685653 | 0 | 6.428399 | 6.335205 | 6.633039 | 39.165499 | 0.423501 | 0 | -0.0364 | 3.3794
str_m3_o1_o2_pcu_sym.31.cif | 3 | 1 | 2 | 13235.3 | 32.1437 | 29.4981 | 30.0087 | 90.0094 | 90.1184 | 90.0113 | 1260 | 36 | 36 | 540 | 432 | 72 | 72 | 144 | 36 | 216 | 72 | 72 | 7.12387 | 4.6209 | 7.00833 | 28453.5 | 0.772418 | 8362.89 | 2939.14 | 3805.12 | 0 | 0 | 0 | 6064.02 | 0.21312 | 0.275913 | 0 | 0 | 0 | 56.686372 | 51.405682 | 55.337482 | 5.43659 | 4.100784 | 5.323703 | 28.406472 | 6.806382 | 22.861582 | 0.1566568 | 0.007842663 | 0.08224219 | 7.842472 | 3.537682 | 3.499782 | 56.497072 | 52.649782 | 55.240382 | 0.01035866 | 0.001956888 | 0.002100444 | 5.415646 | 4.46654 | 5.260719 | 1.910816 | 0.437684 | 0.39887 | 0.0019 | 0.1112
str_m3_o1_o2_pcu_sym.32.cif | 3 | 1 | 2 | 23729.8 | 32.1379 | 29.6612 | 29.9949 | 89.5928 | 92.3661 | 90.0509 | 972 | 36 | 36 | 468 | 72 | 144 | 72 | 144 | 36 | 144 | 72 | 72 | 8.69739 | 6.65195 | 8.69732 | 28567.5 | 1.37934 | 5769.74 | 2019.69 | 1464.24 | 0 | 0 | 0 | 7067.03 | 0.24738 | 0.179346 | 0 | 0 | 0 | 67.456772 | 64.549982 | 65.909882 | 3.418331 | 3.062424 | 3.345882 | 39.060972 | 10.506582 | 31.868482 | 0.256003 | 0.01050578 | 0.1052853 | 27.178372 | 3.569882 | 6.605082 | 66.274372 | 64.782082 | 65.426782 | 0.05305565 | 0.0005436203 | 0.00464395 | 3.166546 | 3.137599 | 3.171059 | 16.7383 | 0.173087 | 1.463015 | 0.0973 | 1.2461
str_m3_o1_o2_pcu_sym.33.cif | 3 | 1 | 2 | 14103.2 | 31.8618 | 30.3495 | 29.9172 | 89.8346 | 94.3468 | 88.5823 | 1620 | 36 | 36 | 684 | 720 | 144 | 72 | 144 | 36 | 144 | 72 | 72 | 6.38796 | 5.04989 | 6.38498 | 28837.3 | 0.81212 | 7021.96 | 2435.03 | 2998.36 | 0 | 0 | 0 | 5712.08 | 0.19808 | 0.243905 | 0 | 0 | 0 | 60.562072 | 55.034682 | 59.250282 | 5.0978 | 4.007317 | 5.040033 | 49.129972 | 14.810982 | 39.226082 | 0.7733068 | 0.02490924 | 0.2191701 | 40.404372 | 6.774382 | 3.887982 | 59.355572 | 54.878482 | 58.601782 | 0.1808384 | 0.006693516 | 0.00143939 | 4.752404 | 3.878304 | 4.817247 | 38.013932 | 1.724162 | 0.2985 | -0.0741 | 2.456
str_m3_o1_o2_pcu_sym.34.cif | 3 | 1 | 2 | 13235.6 | 32.3435 | 29.3733 | 30.0183 | 89.9867 | 90.1295 | 89.9795 | 1260 | 36 | 36 | 468 | 432 | 144 | 72 | 144 | 180 | 144 | 72 | 72 | 8.27156 | 6.34656 | 8.27113 | 28518.4 | 0.770678 | 6647.72 | 2331.03 | 3024.65 | 0 | 0 | 0 | 7717.07 | 0.2706 | 0.351119 | 0 | 0 | 0 | 63.455172 | 57.036682 | 61.015482 | 6.593664 | 5.50507 | 6.338579 | 19.919572 | 4.222982 | 15.789282 | 0.06576959 | 0.004200792 | 0.04295234 | 2.970672 | 3.820682 | 9.130582 | 60.832172 | 57.119082 | 61.316782 | 0.003845689 | 0.004616338 | 0.01174106 | 6.18559 | 5.544297 | 6.328757 | 0.621096 | 0.831795 | 1.853337 | 0.0943 | -0.0102
str_m3_o1_o2_pcu_sym.35.cif | 3 | 1 | 2 | 20138 | 32.1546 | 29.5180 | 29.8857 | 90.0226 | 90.1096 | 89.9951 | 972 | 36 | 36 | 468 | 216 | 144 | 72 | 72 | 36 | 144 | 72 | 72 | 7.69514 | 5.96915 | 7.69514 | 28365.6 | 1.1789 | 6787.33 | 2392.8 | 2029.7 | 0 | 0 | 0 | 7528.81 | 0.26542 | 0.225143 | 0 | 0 | 0 | 65.880372 | 62.783582 | 65.193182 | 4.593748 | 4.322078 | 4.660647 | 35.649172 | 6.981082 | 30.727782 | 0.2330072 | 0.01040818 | 0.1083971 | 5.254472 | 4.478982 | 6.025582 | 64.828672 | 62.629582 | 63.845482 | 0.006450492 | 0.002269342 | 0.006827888 | 4.434715 | 4.248664 | 4.433007 | 1.45309 | 0.533596 | 1.538698 | 0.0918 | 0.0842
str_m3_o1_o2_pcu_sym.36.cif | 3 | 1 | 2 | 17413.9 | 32.0794 | 29.8294 | 30.0761 | 90.8408 | 93.4520 | 89.9286 | 1692 | 36 | 36 | 684 | 576 | 144 | 72 | 72 | 36 | 360 | 72 | 72 | 5.57322 | 4.24786 | 5.34224 | 28724.8 | 1.00668 | 5926.39 | 2063.16 | 2049.47 | 18.8269 | 6.55424 | 6.51074 | 3159.73 | 0.11 | 0.10927 | 0.574496 | 2e-05 | 2e-05 | 55.200372 | 54.633282 | 54.529682 | 2.361435 | 1.850769 | 2.169755 | 50.120872 | 16.468282 | 40.987082 | 0.634786 | 0.0183589 | 0.183968 | 30.420472 | 4.552382 | 4.966982 | 55.504872 | 54.662982 | 54.799182 | 0.0631105 | 0.001992661 | 0.002015631 | 2.356325 | 1.89865 | 2.204854 | 26.756668 | 1.048465 | 0.913265 | 0.0004 | 1.0643
str_m3_o1_o2_pcu_sym.37.cif | 3 | 1 | 2 | 12225.4 | 32.1624 | 29.8710 | 30.0123 | 89.9985 | 92.2684 | 90.0115 | 1044 | 36 | 36 | 468 | 288 | 144 | 72 | 72 | 36 | 216 | 72 | 72 | 8.7902 | 6.84315 | 8.7902 | 28810.9 | 0.704628 | 7060.36 | 2450.59 | 3477.85 | 0 | 0 | 0 | 10222.1 | 0.3548 | 0.503528 | 0 | 0 | 0 | 65.127172 | 63.492482 | 64.100382 | 8.833699 | 8.618859 | 8.806354 | 16.903872 | 6.296582 | 15.524682 | 0.0572333 | 0.004310697 | 0.04349142 | 10.921172 | 4.519882 | 7.676582 | 64.813472 | 61.241282 | 64.152182 | 0.04404764 | 0.004940534 | 0.01265398 | 8.767656 | 8.169467 | 8.722209 | 5.018855 | 0.604151 | 1.449326 | 0.0943 | 0.4781
str_m3_o1_o2_pcu_sym.38.cif | 3 | 1 | 2 | 14103.2 | 32.6513 | 29.4244 | 30.0019 | 89.9995 | 90.1040 | 90.0000 | 1620 | 36 | 36 | 684 | 720 | 144 | 72 | 72 | 36 | 144 | 72 | 72 | 7.65101 | 5.90786 | 7.65083 | 28824.1 | 0.812489 | 6194.92 | 2149.21 | 2645.22 | 0 | 0 | 0 | 6393.77 | 0.22182 | 0.273013 | 0 | 0 | 0 | 61.927872 | 57.876582 | 60.201282 | 5.582364 | 4.840497 | 5.376269 | 25.677372 | 4.711682 | 19.497682 | 0.1059759 | 0.005395939 | 0.05512224 | 30.304172 | 8.555482 | 19.832582 | 60.759572 | 56.155682 | 59.529482 | 0.1764564 | 0.009785013 | 0.0412176 | 5.276058 | 4.469822 | 5.227253 | 33.411299 | 2.186939 | 7.877249 | 0.4433 | 2.3506
str_m3_o1_o2_pcu_sym.39.cif | 3 | 1 | 2 | 12225.4 | 31.9214 | 29.5480 | 30.0005 | 89.9527 | 90.1243 | 90.2014 | 1044 | 36 | 36 | 468 | 288 | 144 | 72 | 72 | 36 | 216 | 72 | 72 | 8.65278 | 6.80902 | 8.65266 | 28296.6 | 0.717434 | 6993.25 | 2471.41 | 3444.78 | 0 | 0 | 0 | 9377.5 | 0.3314 | 0.461924 | 0 | 0 | 0 | 60.172772 | 55.393382 | 59.584182 | 7.593559 | 6.651921 | 7.666285 | 27.910872 | 7.184382 | 22.562882 | 0.1590786 | 0.008842246 | 0.08988663 | 2.922672 | 3.471482 | 4.726482 | 60.236272 | 56.993682 | 58.691382 | 0.005774862 | 0.00186497 | 0.008834067 | 7.671757 | 7.055221 | 7.487534 | 0.75199 | 0.264075 | 1.178657 | 0.0852 | 0.0478
str_m3_o1_o2_pcu_sym.4.cif | 3 | 1 | 2 | 14245.3 | 32.5434 | 29.4442 | 30.0011 | 90.0011 | 90.1029 | 89.9912 | 1476 | 36 | 36 | 612 | 576 | 144 | 72 | 72 | 36 | 216 | 72 | 72 | 8.07692 | 7.00817 | 8.07682 | 28747.4 | 0.822858 | 6156.52 | 2141.59 | 2602.62 | 0 | 0 | 0 | 7081.07 | 0.24632 | 0.299347 | 0 | 0 | 0 | 59.727372 | 53.798082 | 58.413982 | 5.45097 | 4.276639 | 5.304388 | 25.131672 | 4.571382 | 19.923182 | 0.09847458 | 0.005166616 | 0.05318947 | 3.377072 | 4.076382 | 5.195082 | 59.268272 | 54.665982 | 57.789882 | 0.001895362 | 0.003039599 | 0.005559728 | 5.396222 | 4.439794 | 5.149004 | 0.350887 | 0.683941 | 1.078688 | 0.0359 | -0.0163
str_m3_o1_o2_pcu_sym.40.cif | 3 | 1 | 2 | 22434.5 | 32.1449 | 29.6573 | 30.0529 | 89.9998 | 92.3197 | 90.0002 | 972 | 36 | 36 | 468 | 144 | 144 | 72 | 72 | 36 | 144 | 72 | 72 | 8.80322 | 6.90525 | 8.80306 | 28626.9 | 1.30135 | 6000.38 | 2096.06 | 1610.69 | 0 | 0 | 0 | 7686.32 | 0.2685 | 0.206324 | 0 | 0 | 0 | 64.991372 | 61.430982 | 62.835682 | 3.66042 | 3.284366 | 3.522187 | 36.828572 | 11.256982 | 27.558382 | 0.2120484 | 0.008041187 | 0.08748133 | 2.749172 | 3.973882 | 10.541582 | 64.439172 | 61.035282 | 61.868882 | 0.008602822 | 0.0009806325 | 0.008651853 | 3.482181 | 3.240331 | 3.41195 | 2.468056 | 0.302331 | 2.533214 | 0.1721 | 0.171
str_m3_o1_o2_pcu_sym.41.cif | 3 | 1 | 2 | 12225.4 | 31.9160 | 29.5518 | 30.0034 | 89.9637 | 90.1215 | 89.9860 | 1044 | 36 | 36 | 468 | 288 | 144 | 72 | 72 | 36 | 216 | 72 | 72 | 8.7056 | 6.81875 | 8.7054 | 28298.4 | 0.717389 | 6975.23 | 2464.88 | 3435.91 | 0 | 0 | 0 | 9445.44 | 0.33378 | 0.46527 | 0 | 0 | 0 | 63.140872 | 58.206282 | 61.417182 | 8.129861 | 7.158203 | 7.966504 | 29.299672 | 7.725582 | 24.386882 | 0.1819082 | 0.01020008 | 0.09872888 | 2.477572 | 4.642982 | 6.173182 | 62.044372 | 56.532682 | 59.926882 | 0.0008097895 | 0.004327057 | 0.009259411 | 7.89193 | 6.792359 | 7.692321 | 0.102507 | 0.636411 | 1.202518 | 0.0603 | -0.043
str_m3_o1_o2_pcu_sym.42.cif | 3 | 1 | 2 | 16754 | 32.1200 | 29.5286 | 29.8730 | 89.9972 | 90.1191 | 90.0135 | 972 | 36 | 36 | 468 | 216 | 72 | 72 | 72 | 36 | 144 | 72 | 72 | 8.08269 | 5.9284 | 8.0826 | 28333.2 | 0.981916 | 6956.68 | 2455.31 | 2500.53 | 0 | 0 | 0 | 8118.04 | 0.28652 | 0.291797 | 0 | 0 | 0 | 65.180272 | 63.924182 | 65.479982 | 5.525433 | 5.384004 | 5.706888 | 29.490972 | 8.925082 | 24.756182 | 0.1476961 | 0.007962278 | 0.08214158 | 18.088072 | 5.870582 | 3.712082 | 65.646572 | 63.441382 | 64.049682 | 0.04959413 | 0.004028889 | 0.001342963 | 5.536045 | 5.238683 | 5.486541 | 8.949445 | 0.768296 | 0.244529 | -0.045 | 0.7634
str_m3_o1_o2_pcu_sym.43.cif | 3 | 1 | 2 | 13164.4 | 32.2406 | 29.7457 | 30.2279 | 90.0010 | 92.9776 | 89.9999 | 1332 | 36 | 36 | 540 | 504 | 72 | 72 | 72 | 108 | 144 | 72 | 72 | 8.09778 | 7.31671 | 8.09778 | 28950 | 0.755108 | 6764.89 | 2336.75 | 3094.59 | 0 | 0 | 0 | 8570.94 | 0.29606 | 0.392076 | 0 | 0 | 0 | 69.319272 | 66.101882 | 68.009082 | 8.082283 | 7.551419 | 8.015899 | 36.409072 | 9.705882 | 27.673282 | 0.3092051 | 0.01368084 | 0.1391632 | 39.020672 | 4.508882 | 5.268782 | 67.407972 | 64.640582 | 66.345382 | 0.4166616 | 0.008712892 | 0.006904986 | 7.58978 | 7.142255 | 7.576099 | 54.84282 | 1.218688 | 0.910506 | -0.0238 | 5.3704
str_m3_o1_o2_pcu_sym.44.cif | 3 | 1 | 2 | 18049.3 | 32.1701 | 29.7717 | 30.0109 | 89.6543 | 91.9427 | 89.9657 | 972 | 36 | 36 | 468 | 144 | 72 | 72 | 72 | 36 | 144 | 72 | 72 | 8.70034 | 6.73434 | 8.70034 | 28726.1 | 1.04336 | 6780.3 | 2360.32 | 2262.23 | 0 | 0 | 0 | 8645.42 | 0.30096 | 0.288453 | 0 | 0 | 0 | 71.481572 | 69.124882 | 71.515782 | 5.564149 | 5.402625 | 5.851507 | 35.401172 | 8.995682 | 28.838982 | 0.2261196 | 0.0101666 | 0.1046301 | 32.625872 | 6.383582 | 4.488082 | 69.006772 | 68.256082 | 70.369382 | 0.2120747 | 0.00450433 | 0.001340772 | 5.132426 | 5.289535 | 5.613348 | 41.279236 | 0.850703 | 0.238615 | -0.0571 | 3.7465
str_m3_o1_o2_pcu_sym.45.cif | 3 | 1 | 2 | 13235.3 | 31.9938 | 29.5061 | 29.9924 | 90.0667 | 89.9575 | 90.5157 | 1260 | 36 | 36 | 540 | 432 | 72 | 72 | 72 | 36 | 216 | 72 | 72 | 8.59246 | 6.15936 | 8.59239 | 28312 | 0.776279 | 6643.52 | 2346.54 | 3022.8 | 0 | 0 | 0 | 7498.16 | 0.26484 | 0.341166 | 0 | 0 | 0 | 60.263072 | 53.238982 | 57.487482 | 6.223365 | 4.744449 | 5.855409 | 16.403572 | 5.078382 | 13.045682 | 0.04780398 | 0.003097776 | 0.03036576 | 14.298572 | 4.484282 | 5.939282 | 58.215572 | 52.387582 | 56.053282 | 0.05451331 | 0.00361911 | 0.01406844 | 5.778993 | 4.579964 | 5.563984 | 9.42358 | 0.789415 | 2.525954 | 0.1383 | 0.6736
str_m3_o1_o2_pcu_sym.46.cif | 3 | 1 | 2 | 18513.6 | 32.3470 | 29.5896 | 29.9204 | 89.9934 | 91.5769 | 89.9990 | 972 | 36 | 36 | 468 | 72 | 72 | 216 | 72 | 36 | 144 | 72 | 72 | 6.41077 | 5.32793 | 6.41069 | 28627 | 1.07391 | 7045.71 | 2461.21 | 2291.83 | 0 | 0 | 0 | 5499.82 | 0.19212 | 0.178898 | 0 | 0 | 0 | 66.552272 | 64.450282 | 64.803282 | 3.984336 | 3.615477 | 3.867762 | 51.857172 | 21.965182 | 43.612082 | 1.600672 | 0.03593034 | 0.3833668 | 44.117672 | 4.002182 | 17.039482 | 64.198272 | 64.160982 | 64.649682 | 0.2659612 | 0.002009334 | 0.03287313 | 3.674099 | 3.64619 | 3.958258 | 72.315764 | 0.550527 | 8.296645 | 0.5714 | 4.8867
str_m3_o1_o2_pcu_sym.47.cif | 3 | 1 | 2 | 13164.4 | 31.9467 | 29.5096 | 30.0039 | 89.9085 | 90.4843 | 88.8450 | 1332 | 36 | 36 | 540 | 504 | 72 | 216 | 72 | 108 | 144 | 72 | 72 | 8.56722 | 5.78502 | 8.56722 | 28278.9 | 0.773027 | 6941.43 | 2454.63 | 3175.35 | 0 | 0 | 0 | 7141.55 | 0.25254 | 0.32669 | 0 | 0 | 0 | 63.111672 | 57.271682 | 61.144582 | 6.650512 | 5.329624 | 6.307526 | 22.688372 | 7.015682 | 16.083282 | 0.07363799 | 0.003570235 | 0.03797363 | 23.357572 | 3.464682 | 6.400982 | 60.909972 | 56.959882 | 60.543282 | 0.09381362 | 0.002263681 | 0.008659719 | 6.157128 | 5.212862 | 6.135145 | 15.22135 | 0.433815 | 1.410082 | 0.0842 | 1.2052
str_m3_o1_o2_pcu_sym.48.cif | 3 | 1 | 2 | 16754 | 31.8697 | 29.5419 | 29.9848 | 90.0138 | 90.1129 | 90.0247 | 972 | 36 | 36 | 468 | 216 | 72 | 216 | 72 | 36 | 144 | 72 | 72 | 8.64984 | 6.64918 | 8.64976 | 28230.4 | 0.985494 | 6842.58 | 2423.84 | 2459.52 | 0 | 0 | 0 | 8370.87 | 0.29652 | 0.300885 | 0 | 0 | 0 | 66.743472 | 61.644382 | 65.388182 | 5.851432 | 5.103993 | 5.718587 | 42.494672 | 17.032982 | 38.229482 | 0.5787155 | 0.029199 | 0.2620747 | 35.804772 | 5.782582 | 9.339782 | 63.853272 | 62.251382 | 64.154882 | 0.2119613 | 0.003640922 | 0.01301779 | 5.235932 | 5.116468 | 5.556327 | 40.441582 | 0.710897 | 2.340533 | 0.1571 | 3.4902
str_m3_o1_o2_pcu_sym.49.cif | 3 | 1 | 2 | 15903.9 | 31.3135 | 30.6036 | 30.0564 | 90.0073 | 94.0042 | 90.2800 | 1692 | 36 | 36 | 756 | 648 | 72 | 216 | 72 | 108 | 144 | 72 | 72 | 7.04391 | 5.25658 | 7.04373 | 28732.6 | 0.919147 | 5027.55 | 1749.77 | 1903.69 | 157.983 | 54.9841 | 59.8207 | 4441.48 | 0.15458 | 0.168178 | 13.7916 | 0.00048 | 0.000522 | 57.659772 | 53.405082 | 56.512582 | 3.382397 | 2.71026 | 3.256365 | 25.639072 | 6.931782 | 22.997182 | 0.1071058 | 0.006564428 | 0.06375795 | 2.477572 | 3.017982 | 5.420882 | 58.140472 | 53.011282 | 56.610282 | 0 | 0.001490201 | 0.003106156 | 3.390206 | 2.671728 | 3.236288 | 0 | 0.557209 | 0.95883 | 0.0257 | -0.0237
str_m3_o1_o2_pcu_sym.5.cif | 3 | 1 | 2 | 20138 | 32.1717 | 29.8865 | 30.0622 | 90.0000 | 93.0160 | 90.0000 | 972 | 36 | 36 | 468 | 216 | 72 | 216 | 72 | 36 | 144 | 72 | 72 | 8.61107 | 6.93873 | 8.61107 | 28864.8 | 1.15851 | 6901.69 | 2391.04 | 2063.89 | 0 | 0 | 0 | 8868.41 | 0.30724 | 0.265203 | 0 | 0 | 0 | 70.193672 | 68.944182 | 69.011882 | 5.318671 | 5.269823 | 5.277783 | 38.635072 | 12.452782 | 30.069082 | 0.3059738 | 0.01127719 | 0.1200467 | 46.024972 | 3.017982 | 6.516582 | 65.791172 | 68.581482 | 68.077182 | 0.6462409 | 0.0005561625 | 0.005566591 | 4.56743 | 5.16235 | 5.133807 | 141.347483 | 0.107627 | 1.083216 | 0.1009 | 13.0028
str_m3_o1_o2_pcu_sym.50.cif | 3 | 1 | 2 | 21876.9 | 32.1444 | 29.8681 | 30.0860 | 88.2659 | 95.7499 | 87.2310 | 1836 | 36 | 36 | 612 | 432 | 72 | 216 | 72 | 180 | 576 | 72 | 72 | 5.19986 | 4.13585 | 5.06746 | 28688.5 | 1.26627 | 4552.63 | 1586.92 | 1253.22 | 5.20103 | 1.81293 | 1.43171 | 2029.43 | 0.07074 | 0.055865 | 0.573771 | 2e-05 | 1.6e-05 | 47.989272 | 37.072182 | 45.629982 | 1.488872 | 0.2023321 | 1.078969 | 17.118772 | 4.106582 | 8.051282 | 0.0250264 | 0.0008776381 | 0.008575255 | 19.350372 | 3.017982 | 9.173582 | 47.218872 | 37.296482 | 45.280282 | 0.02061992 | 0.001129045 | 0.008150149 | 1.398585 | 0.2136912 | 1.082128 | 14.728677 | 5.278252 | 7.524065 | 0.1536 | 0.4264
str_m3_o1_o2_pcu_sym.51.cif | 3 | 1 | 2 | 13235.3 | 32.0680 | 29.9336 | 29.9559 | 89.9504 | 92.4563 | 90.0214 | 1260 | 36 | 36 | 540 | 432 | 72 | 216 | 72 | 36 | 216 | 72 | 72 | 8.40395 | 6.26809 | 8.40394 | 28728.6 | 0.765023 | 6840.25 | 2380.99 | 3112.32 | 0 | 0 | 0 | 8331.28 | 0.29 | 0.379073 | 0 | 0 | 0 | 64.041772 | 60.781882 | 63.573982 | 6.783141 | 6.300175 | 7.017446 | 31.918972 | 7.520282 | 25.952282 | 0.2239843 | 0.01217199 | 0.1192191 | 28.038672 | 3.644682 | 6.719482 | 62.410772 | 59.156182 | 61.593882 | 0.179671 | 0.004095109 | 0.01284444 | 6.497858 | 5.941497 | 6.470832 | 27.623158 | 0.688549 | 1.98299 | 0.1158 | 2.3238
str_m3_o1_o2_pcu_sym.52.cif | 3 | 1 | 2 | 16550.5 | 32.1659 | 29.4878 | 30.2932 | 89.9340 | 90.5084 | 89.9936 | 1692 | 36 | 36 | 684 | 648 | 72 | 216 | 72 | 36 | 216 | 72 | 72 | 7.19754 | 3.78624 | 7.19754 | 28732 | 0.956529 | 5642.66 | 1963.89 | 2053.15 | 0 | 0 | 0 | 3909.28 | 0.13606 | 0.142244 | 0 | 0 | 0 | 56.961172 | 55.051882 | 56.198482 | 2.375451 | 2.187009 | 2.32599 | 51.295372 | 27.741982 | 46.684382 | 1.674946 | 0.07333917 | 0.7104921 | 17.164772 | 4.949082 | 5.694382 | 55.821972 | 54.963782 | 55.152982 | 0.01989064 | 0.00297272 | 0.003226489 | 2.235437 | 2.17249 | 2.208302 | 8.888977 | 1.366978 | 1.459611 | 0.0042 | 0.28
str_m3_o1_o2_pcu_sym.53.cif | 3 | 1 | 2 | 14388.6 | 32.0001 | 29.6080 | 30.0570 | 89.9994 | 89.7957 | 89.9999 | 1404 | 36 | 36 | 612 | 504 | 72 | 216 | 72 | 36 | 144 | 72 | 72 | 8.57598 | 5.83212 | 8.57592 | 28477.6 | 0.839014 | 6744.08 | 2368.21 | 2822.61 | 0 | 0 | 0 | 7047.63 | 0.24748 | 0.294965 | 0 | 0 | 0 | 72.668872 | 69.251382 | 70.958282 | 6.798452 | 6.150167 | 6.70143 | 53.329372 | 40.374282 | 51.300082 | 1.28009 | 0.1428909 | 0.7684208 | 52.969872 | 6.031482 | 28.205982 | 65.807972 | 68.899782 | 69.439382 | 1.019342 | 0.00783954 | 0.08814617 | 5.378855 | 5.949453 | 6.170114 | 189.319524 | 1.316373 | 14.271702 | 1.1555 | 14.5541
str_m3_o1_o2_pcu_sym.54.cif | 3 | 1 | 2 | 13378.7 | 32.3829 | 29.9639 | 30.0203 | 89.9994 | 93.9921 | 90.0067 | 1188 | 36 | 36 | 540 | 360 | 72 | 216 | 72 | 36 | 144 | 72 | 72 | 8.8873 | 6.90107 | 8.88705 | 29058.6 | 0.764527 | 6713.84 | 2310.45 | 3022.07 | 0 | 0 | 0 | 9340 | 0.32142 | 0.420417 | 0 | 0 | 0 | 65.822272 | 62.042982 | 66.864882 | 7.439647 | 6.716093 | 7.798052 | 29.884972 | 9.556482 | 24.967082 | 0.1716833 | 0.009148871 | 0.09337978 | 25.300372 | 3.893582 | 9.976282 | 65.142272 | 61.356182 | 63.976182 | 0.1085158 | 0.003864352 | 0.0181931 | 7.276731 | 6.461398 | 7.261857 | 14.897797 | 0.597469 | 2.50279 | 0.1917 | 1.4001
str_m3_o1_o2_pcu_sym.55.cif | 3 | 1 | 2 | 12874.2 | 32.1434 | 29.5250 | 29.9077 | 89.9722 | 90.1208 | 90.0105 | 1044 | 36 | 36 | 540 | 216 | 72 | 216 | 72 | 108 | 144 | 72 | 72 | 8.23859 | 5.84004 | 8.23858 | 28383.4 | 0.753199 | 7086.79 | 2496.81 | 3314.94 | 0 | 0 | 0 | 8177.81 | 0.28812 | 0.382528 | 0 | 0 | 0 | 64.349772 | 61.357982 | 62.316782 | 7.34608 | 6.808035 | 7.176127 | 24.906272 | 7.434982 | 19.642582 | 0.1139799 | 0.006781004 | 0.06945674 | 19.991472 | 3.845682 | 3.449482 | 63.053572 | 60.840782 | 61.816082 | 0.0683926 | 0.001825356 | 0.0005592581 | 7.069861 | 6.801044 | 6.97742 | 9.664152 | 0.268125 | 0.080072 | -0.0163 | 0.857
str_m3_o1_o2_pcu_sym.56.cif | 3 | 1 | 2 | 12368.8 | 32.0269 | 29.5214 | 30.0154 | 90.0221 | 90.1247 | 90.0196 | 972 | 36 | 36 | 468 | 216 | 72 | 216 | 72 | 36 | 144 | 72 | 72 | 8.68621 | 6.872 | 8.68621 | 28378.9 | 0.723743 | 7066.51 | 2490.06 | 3440.53 | 0 | 0 | 0 | 9674.35 | 0.3409 | 0.471023 | 0 | 0 | 0 | 63.170472 | 59.406182 | 62.149382 | 7.806554 | 6.998003 | 7.6288 | 19.034672 | 4.021582 | 15.526982 | 0.06504269 | 0.004414333 | 0.04493564 | 9.837372 | 4.654482 | 3.882182 | 63.044472 | 57.796382 | 60.943582 | 0.02766639 | 0.003565423 | 0.005934286 | 7.739951 | 6.750146 | 7.635122 | 3.570917 | 0.527671 | 0.776458 | 0.0293 | 0.2981
str_m3_o1_o2_pcu_sym.57.cif | 3 | 1 | 2 | 15106.9 | 32.0685 | 29.4850 | 29.7309 | 88.9399 | 90.0123 | 90.6896 | 1260 | 36 | 36 | 612 | 288 | 72 | 216 | 72 | 36 | 288 | 72 | 72 | 6.85476 | 5.76072 | 6.85465 | 28104.9 | 0.892578 | 6993.3 | 2488.28 | 2787.75 | 0 | 0 | 0 | 5505.75 | 0.1959 | 0.219477 | 0 | 0 | 0 | 63.750972 | 59.753982 | 62.075282 | 5.505537 | 4.857952 | 5.416201 | 45.240272 | 15.514182 | 39.714682 | 0.677505 | 0.02798721 | 0.262251 | 34.828272 | 6.452082 | 18.662582 | 61.298572 | 59.522882 | 60.454082 | 0.2301399 | 0.005772197 | 0.03040995 | 5.048461 | 4.810345 | 5.067002 | 45.540555 | 1.198755 | 5.995563 | 0.3722 | 3.3895
str_m3_o1_o2_pcu_sym.58.cif | 3 | 1 | 2 | 15681.3 | 31.9025 | 29.9269 | 29.9979 | 90.0196 | 92.1163 | 90.2760 | 1260 | 36 | 36 | 468 | 288 | 72 | 216 | 72 | 36 | 432 | 72 | 72 | 7.02242 | 4.93971 | 7.02109 | 28620.4 | 0.90982 | 7497.33 | 2619.57 | 2879.22 | 0 | 0 | 0 | 6825.4 | 0.23848 | 0.262118 | 0 | 0 | 0 | 63.579672 | 59.967182 | 62.619882 | 5.676398 | 4.980327 | 5.585589 | 39.260472 | 11.539982 | 32.058182 | 0.3667234 | 0.01503064 | 0.1454726 | 17.031072 | 5.539682 | 3.816982 | 62.606772 | 58.929882 | 62.703082 | 0.04820391 | 0.00484016 | 0.001779189 | 5.566643 | 4.822936 | 5.631344 | 8.650763 | 1.002568 | 0.315628 | -0.048 | 0.68
str_m3_o1_o2_pcu_sym.59.cif | 3 | 1 | 2 | 14529.3 | 32.0781 | 29.9475 | 29.9287 | 89.6944 | 92.5784 | 89.6990 | 1188 | 36 | 36 | 468 | 288 | 72 | 216 | 72 | 36 | 360 | 72 | 72 | 8.57252 | 6.41044 | 8.57238 | 28721.3 | 0.840024 | 6874.62 | 2393.56 | 2849.39 | 0 | 0 | 0 | 8334.35 | 0.29018 | 0.345442 | 0 | 0 | 0 | 65.298972 | 61.589582 | 62.866282 | 6.602982 | 5.980832 | 6.26854 | 28.400272 | 7.829882 | 20.838882 | 0.1312176 | 0.006517864 | 0.06787664 | 11.212472 | 5.598782 | 4.902282 | 64.832972 | 59.357982 | 62.974482 | 0.04158494 | 0.005134452 | 0.006476568 | 6.462817 | 5.572643 | 6.314317 | 6.428057 | 0.920446 | 1.02467 | 0.0195 | 0.5296
str_m3_o1_o2_pcu_sym.6.cif | 3 | 1 | 2 | 19436.8 | 32.3710 | 29.4548 | 29.6254 | 89.6733 | 91.1916 | 89.8640 | 2412 | 36 | 36 | 900 | 1152 | 72 | 216 | 72 | 36 | 288 | 72 | 72 | 4.14455 | 2.37917 | 3.76443 | 28240.6 | 1.1429 | 0 | 0 | 0 | 1235.16 | 437.369 | 382.684 | 0 | 0 | 0 | 171.703 | 0.00608 | 0.00532 | 2.477572 | 3.017982 | 3.017982 | 0 | 0 | 0 | 2.477572 | 3.017982 | 3.017982 | 0 | 0 | 0 | 2.477572 | 3.017982 | 3.017982 | 2.477572 | 3.017982 | 3.017982 | 0 | 0 | 0 | 0 | 0 | 0 | NaN | NaN | NaN | 0 | 0
str_m3_o1_o2_pcu_sym.60.cif | 3 | 1 | 2 | 14313.3 | 31.8700 | 29.5472 | 30.0064 | 89.9918 | 89.9807 | 91.0304 | 1116 | 36 | 36 | 468 | 216 | 72 | 216 | 72 | 108 | 288 | 72 | 72 | 8.58955 | 5.62016 | 8.58935 | 28251.5 | 0.841297 | 6834.85 | 2419.29 | 2875.66 | 0 | 0 | 0 | 7598.53 | 0.26896 | 0.319697 | 0 | 0 | 0 | 65.204572 | 61.210582 | 64.368682 | 6.62516 | 6.007021 | 6.679787 | 43.373872 | 15.373582 | 38.922382 | 0.6458748 | 0.03466706 | 0.2895279 | 34.805372 | 5.086382 | 13.299082 | 64.306072 | 60.218082 | 63.599982 | 0.1780372 | 0.003975324 | 0.03693069 | 6.49002 | 5.683141 | 6.474049 | 27.405028 | 0.698795 | 5.698715 | 0.4717 | 2.4914
str_m3_o1_o2_pcu_sym.61.cif | 3 | 1 | 2 | 13164.4 | 32.2407 | 29.7457 | 30.2280 | 89.9969 | 92.9776 | 90.0006 | 1332 | 36 | 36 | 540 | 504 | 72 | 216 | 72 | 108 | 144 | 72 | 72 | 8.09801 | 7.31581 | 8.09794 | 28950.2 | 0.755103 | 6737.85 | 2327.39 | 3082.22 | 0 | 0 | 0 | 8569.83 | 0.29602 | 0.392026 | 0 | 0 | 0 | 69.258072 | 65.215882 | 68.398682 | 7.993368 | 7.315692 | 8.02266 | 37.164272 | 8.738982 | 27.541082 | 0.3136185 | 0.01346055 | 0.1368463 | 38.972272 | 3.776382 | 3.017982 | 66.575472 | 65.422982 | 67.012582 | 0.4323478 | 0.00210416 | 0.0008735681 | 7.326076 | 7.386201 | 7.787457 | 58.95591 | 0.284592 | 0.112064 | -0.0162 | 5.6639
str_m3_o1_o2_pcu_sym.62.cif | 3 | 1 | 2 | 15824.7 | 31.9062 | 29.9686 | 29.9921 | 89.9782 | 92.4464 | 89.6464 | 1188 | 36 | 36 | 468 | 216 | 72 | 216 | 72 | 36 | 360 | 72 | 72 | 7.21772 | 5.62336 | 7.21755 | 28651.3 | 0.917148 | 7463.2 | 2604.84 | 2840.15 | 0 | 0 | 0 | 7177.72 | 0.25052 | 0.273151 | 0 | 0 | 0 | 63.891972 | 58.170682 | 61.587282 | 5.80502 | 4.751736 | 5.532781 | 41.347272 | 13.742282 | 34.676082 | 0.4966856 | 0.02254703 | 0.2072393 | 33.951972 | 4.746982 | 5.814482 | 61.945372 | 58.805882 | 61.245682 | 0.1684645 | 0.003229129 | 0.005921123 | 5.368348 | 4.873167 | 5.444249 | 31.349685 | 0.661972 | 1.086505 | 0.0426 | 2.6148
str_m3_o1_o2_pcu_sym.63.cif | 3 | 1 | 2 | 11073.5 | 32.1586 | 29.4981 | 30.0185 | 90.0039 | 90.1183 | 90.0105 | 972 | 36 | 36 | 468 | 288 | 72 | 216 | 72 | 36 | 144 | 72 | 72 | 8.95758 | 6.90442 | 8.95758 | 28476 | 0.645741 | 7150.12 | 2510.93 | 3888.44 | 0 | 0 | 0 | 10480.3 | 0.36804 | 0.569949 | 0 | 0 | 0 | 62.934772 | 55.653982 | 61.481782 | 9.592658 | 7.997002 | 9.530808 | 14.391772 | 5.230082 | 12.152782 | 0.03380142 | 0.002980088 | 0.0305775 | 6.733072 | 5.040682 | 6.115382 | 62.161672 | 55.442182 | 61.005482 | 0.01803405 | 0.008172664 | 0.01686007 | 9.423669 | 7.799404 | 9.458608 | 1.911783 | 1.04681 | 1.780728 | 0.0962 | 0.1092
str_m3_o1_o2_pcu_sym.64.cif | 3 | 1 | 2 | 13553.5 | 32.1107 | 29.5316 | 29.8715 | 90.0258 | 90.1210 | 90.0148 | 972 | 36 | 36 | 468 | 216 | 72 | 72 | 72 | 36 | 144 | 72 | 72 | 8.32725 | 5.90027 | 8.32725 | 28326.5 | 0.794534 | 7149.86 | 2524.09 | 3176.82 | 0 | 0 | 0 | 8455.46 | 0.2985 | 0.375692 | 0 | 0 | 0 | 66.099972 | 62.685882 | 63.806182 | 7.120183 | 6.57636 | 6.796414 | 25.693772 | 7.204482 | 22.017582 | 0.1314716 | 0.00781348 | 0.07908658 | 12.050672 | 5.205982 | 10.986082 | 66.505972 | 62.892882 | 64.082482 | 0.0534991 | 0.004153909 | 0.01626886 | 7.105117 | 6.657314 | 6.919047 | 7.522128 | 0.623338 | 2.348964 | 0.1642 | 0.6688
str_m3_o1_o2_pcu_sym.65.cif | 3 | 1 | 2 | 16116.8 | 31.8032 | 29.8130 | 30.1968 | 91.1445 | 93.1974 | 91.0850 | 1476 | 36 | 36 | 684 | 432 | 72 | 72 | 72 | 36 | 288 | 72 | 72 | 8.40379 | 7.1584 | 8.38625 | 28575 | 0.936583 | 4887.88 | 1710.54 | 1826.36 | 35.1325 | 12.2948 | 13.1273 | 6454.53 | 0.22588 | 0.241175 | 2.286 | 8e-05 | 8.5e-05 | 65.006272 | 60.772982 | 62.919182 | 4.464385 | 3.886181 | 4.242381 | 49.053872 | 21.779182 | 43.277382 | 1.497717 | 0.04515785 | 0.4847612 | 27.114772 | 6.443982 | 6.460582 | 63.681672 | 61.495382 | 62.587082 | 0.07297354 | 0.006725901 | 0.005528393 | 4.184224 | 3.941105 | 4.223977 | 17.422722 | 1.704896 | 1.307503 | -0.0193 | 1.0677
str_m3_o1_o2_pcu_sym.66.cif | 3 | 1 | 2 | 15608.6 | 31.8696 | 29.5651 | 30.0047 | 89.9592 | 90.4450 | 88.9809 | 1116 | 36 | 36 | 468 | 144 | 72 | 72 | 72 | 108 | 288 | 72 | 72 | 8.46472 | 5.58708 | 8.46472 | 28265.9 | 0.916962 | 6696.39 | 2369.07 | 2583.6 | 0 | 0 | 0 | 7281.3 | 0.2576 | 0.280928 | 0 | 0 | 0 | 65.295572 | 61.243582 | 63.906782 | 5.78581 | 5.224338 | 5.742251 | 46.674172 | 20.814882 | 42.075382 | 0.7306741 | 0.04284177 | 0.3360583 | 29.564772 | 4.553182 | 5.416082 | 63.807872 | 60.827082 | 63.165282 | 0.120267 | 0.006938483 | 0.004446267 | 5.557058 | 5.149296 | 5.510187 | 21.62057 | 1.346115 | 0.806111 | -0.0389 | 1.7689
str_m3_o1_o2_pcu_sym.67.cif | 3 | 1 | 2 | 12225.4 | 32.1532 | 29.5078 | 29.9640 | 90.0072 | 90.1192 | 90.0110 | 1044 | 36 | 36 | 468 | 288 | 72 | 72 | 72 | 36 | 216 | 72 | 72 | 7.44169 | 6.31797 | 7.44169 | 28428.9 | 0.714096 | 7925.85 | 2787.95 | 3904.17 | 0 | 0 | 0 | 8784.53 | 0.309 | 0.432715 | 0 | 0 | 0 | 59.587972 | 50.929482 | 57.789682 | 7.646719 | 5.633705 | 7.363489 | 17.909272 | 7.154882 | 14.730382 | 0.06215748 | 0.00476876 | 0.04778576 | 2.789972 | 5.243182 | 6.352082 | 59.586172 | 52.277182 | 56.985282 | 0.001521423 | 0.005962995 | 0.01569683 | 7.758863 | 5.90069 | 7.142482 | 0.195892 | 1.009548 | 2.195474 | 0.119 | -0.0543
str_m3_o1_o2_pcu_sym.68.cif | 3 | 1 | 2 | 19211.5 | 32.3478 | 29.8390 | 30.1814 | 92.3044 | 93.2783 | 90.5608 | 1476 | 36 | 36 | 684 | 216 | 72 | 72 | 72 | 108 | 432 | 72 | 72 | 7.709 | 6.95965 | 7.70889 | 29058.5 | 1.09784 | 5012.34 | 1724.91 | 1571.19 | 0 | 0 | 0 | 5736.16 | 0.1974 | 0.179808 | 0 | 0 | 0 | 62.833772 | 59.827982 | 61.361782 | 3.323603 | 2.959909 | 3.22524 | 49.238572 | 17.807982 | 42.774082 | 1.120766 | 0.03287614 | 0.3535955 | 26.936572 | 3.017982 | 3.768282 | 61.969172 | 60.581982 | 61.379082 | 0.06918773 | 0.0009005023 | 0.0007859876 | 3.223975 | 3.02905 | 3.216636 | 21.438917 | 0.296991 | 0.244106 | -0.0022 | 1.3119
str_m3_o1_o2_pcu_sym.69.cif | 3 | 1 | 2 | 16033.6 | 32.1682 | 29.7011 | 29.9144 | 89.9973 | 91.2011 | 89.9981 | 972 | 36 | 36 | 468 | 144 | 72 | 144 | 72 | 36 | 144 | 72 | 72 | 6.7099 | 5.32006 | 6.68777 | 28574.9 | 0.931747 | 7718.35 | 2701.1 | 2898.96 | 0 | 0 | 0 | 6721.95 | 0.23524 | 0.252472 | 0 | 0 | 0 | 66.833172 | 62.601482 | 64.775082 | 5.437743 | 4.739273 | 5.224753 | 50.999972 | 15.873582 | 38.789282 | 2.015368 | 0.02984358 | 0.3324768 | 44.117972 | 3.577682 | 4.077482 | 64.621872 | 62.460382 | 64.503882 | 0.4545891 | 0.001128879 | 0.002706816 | 4.958618 | 4.65949 | 5.079084 | 91.584895 | 0.242033 | 0.532401 | 0.0253 | 7.2706
str_m3_o1_o2_pcu_sym.7.cif | 3 | 1 | 2 | 15255.2 | 32.3322 | 29.4742 | 29.8572 | 89.8566 | 90.0359 | 89.8386 | 1692 | 36 | 36 | 684 | 720 | 72 | 144 | 72 | 36 | 216 | 72 | 72 | 6.02852 | 4.36888 | 6.0285 | 28452.7 | 0.890324 | 6439.37 | 2263.19 | 2541.98 | 0 | 0 | 0 | 3673.24 | 0.1291 | 0.145003 | 0 | 0 | 0 | 53.756972 | 39.000282 | 51.203282 | 3.174563 | 0.623689 | 2.827934 | 6.193072 | 3.017982 | 4.386482 | 0.006784572 | 0.0004129739 | 0.004332949 | 9.963072 | 3.017982 | 3.816482 | 53.740672 | 43.099282 | 50.678082 | 0.01279564 | 0.0008062824 | 0.002412292 | 3.184068 | 1.012363 | 2.723432 | 4.014625 | 0.79564 | 0.884869 | 0.0245 | 0.1829
str_m3_o1_o2_pcu_sym.70.cif | 3 | 1 | 2 | 16837.6 | 32.4479 | 29.4249 | 29.9393 | 89.8784 | 89.9608 | 89.8525 | 1260 | 36 | 36 | 468 | 288 | 72 | 144 | 72 | 36 | 360 | 72 | 72 | 8.30367 | 7.0283 | 8.3036 | 28585.2 | 0.978143 | 6089.55 | 2130.32 | 2177.92 | 0 | 0 | 0 | 7310.94 | 0.25576 | 0.261475 | 0 | 0 | 0 | 64.050072 | 60.667382 | 62.290382 | 4.868437 | 4.448752 | 4.780396 | 38.822072 | 7.400782 | 29.758882 | 0.3247375 | 0.01101107 | 0.1183126 | 19.716872 | 4.640482 | 3.455882 | 62.907172 | 61.184482 | 61.724682 | 0.05961063 | 0.002340001 | 0.00866513 | 4.622803 | 4.507697 | 4.625285 | 12.882017 | 0.518593 | 1.871553 | 0.1065 | 0.9643
str_m3_o1_o2_pcu_sym.71.cif | 3 | 1 | 2 | 15397.2 | 32.4032 | 29.4499 | 29.8391 | 90.1640 | 90.1123 | 90.1575 | 1548 | 36 | 36 | 612 | 576 | 72 | 144 | 72 | 36 | 288 | 72 | 72 | 5.63024 | 4.32001 | 5.5633 | 28474.3 | 0.897928 | 7117.94 | 2499.78 | 2783.94 | 0 | 0 | 0 | 3881.62 | 0.13632 | 0.151816 | 0 | 0 | 0 | 57.370372 | 51.302082 | 54.832082 | 4.407029 | 2.338107 | 3.770543 | 42.457672 | 11.604982 | 30.816582 | 0.3360351 | 0.01025511 | 0.09747876 | 11.401172 | 5.596782 | 7.592582 | 56.602672 | 51.480982 | 54.987682 | 0.01567818 | 0.003468163 | 0.009774504 | 4.138148 | 2.465805 | 3.817954 | 3.784905 | 1.405097 | 2.557582 | 0.0971 | 0.188
str_m3_o1_o2_pcu_sym.72.cif | 3 | 1 | 2 | 13553.5 | 32.1495 | 29.5115 | 29.9198 | 90.0085 | 90.1215 | 90.0112 | 972 | 36 | 36 | 468 | 216 | 72 | 72 | 72 | 36 | 144 | 72 | 72 | 7.42015 | 5.72252 | 7.28883 | 28387.2 | 0.792833 | 7999.05 | 2817.83 | 3554.13 | 0 | 0 | 0 | 7616.86 | 0.26832 | 0.338432 | 0 | 0 | 0 | 58.373372 | 53.641682 | 56.596382 | 6.111285 | 5.121836 | 5.909359 | 27.789072 | 7.080482 | 24.397482 | 0.1657063 | 0.008971852 | 0.09180654 | 4.364772 | 6.292982 | 7.041182 | 58.163372 | 52.963682 | 56.133982 | 0.01553842 | 0.004965507 | 0.009554728 | 6.117431 | 5.046534 | 5.786181 | 2.537484 | 0.98296 | 1.64965 | 0.0622 | 0.1433
str_m3_o1_o2_pcu_sym.73.cif | 3 | 1 | 2 | 16407.1 | 32.1294 | 29.4690 | 29.5118 | 89.9010 | 90.2901 | 90.1600 | 1764 | 36 | 36 | 684 | 720 | 72 | 72 | 72 | 36 | 288 | 72 | 72 | 5.23612 | 4.00271 | 5.23599 | 27941.9 | 0.975057 | 5960.17 | 2133.06 | 2187.62 | 0 | 0 | 0 | 2694.72 | 0.09644 | 0.098907 | 0 | 0 | 0 | 55.195672 | 50.602682 | 53.287382 | 2.175686 | 1.263813 | 1.845945 | 36.055672 | 5.080682 | 25.076182 | 0.1585472 | 0.00506488 | 0.0534159 | 14.947172 | 3.593282 | 3.595782 | 54.761072 | 50.849282 | 54.520382 | 0.01924776 | 0.001383547 | 0.0005851125 | 1.999427 | 1.277843 | 2.074559 | 9.617013 | 1.081638 | 0.28176 | -0.0131 | 0.2931
str_m3_o1_o2_pcu_sym.74.cif | 3 | 1 | 2 | 15397.2 | 32.3348 | 29.3730 | 29.7951 | 89.7231 | 90.0216 | 89.8935 | 1548 | 36 | 36 | 612 | 576 | 72 | 72 | 72 | 36 | 288 | 72 | 72 | 7.56993 | 6.5144 | 7.5697 | 28298.1 | 0.903519 | 5355.9 | 1892.67 | 2094.78 | 0 | 0 | 0 | 5780.74 | 0.20428 | 0.226094 | 0 | 0 | 0 | 59.642672 | 54.814482 | 58.450882 | 4.067675 | 3.315856 | 3.982964 | 34.692172 | 8.574082 | 27.595482 | 0.2632102 | 0.01150209 | 0.1180085 | 17.823472 | 5.947082 | 5.529182 | 60.212972 | 55.161882 | 58.398082 | 0.04443016 | 0.003942275 | 0.005975112 | 4.105662 | 3.398514 | 3.995681 | 10.810857 | 1.15884 | 1.493897 | 0.0313 | 0.6234
str_m3_o1_o2_pcu_sym.75.cif | 3 | 1 | 2 | 25464.2 | 32.8774 | 29.9626 | 29.9639 | 90.0040 | 95.0505 | 89.9968 | 1620 | 36 | 36 | 684 | 576 | 144 | 72 | 72 | 36 | 144 | 72 | 72 | 7.80102 | 4.94566 | 7.78639 | 29402.6 | 1.43813 | 4862.81 | 1653.87 | 1150.02 | 0 | 0 | 0 | 4792.04 | 0.16298 | 0.113328 | 0 | 0 | 0 | 72.044672 | 70.526382 | 70.145882 | 2.827499 | 2.805083 | 2.827499 | 62.740872 | 18.501382 | 39.637682 | 2.389857 | 0.0171692 | 0.1945005 | 49.168672 | 5.679782 | 5.837782 | 68.858872 | 70.280682 | 69.940482 | 0.3558604 | 0.006047706 | 0.01601857 | 2.470276 | 2.810715 | 2.803925 | 143.912881 | 2.14951 | 5.707196 | 0.2539 | 8.9077
str_m3_o1_o2_pcu_sym.76.cif | 3 | 1 | 2 | 12083.4 | 31.8812 | 29.5518 | 29.9938 | 90.0056 | 89.7882 | 89.9944 | 1188 | 36 | 36 | 540 | 432 | 144 | 72 | 72 | 36 | 144 | 72 | 72 | 8.62422 | 6.18066 | 8.62422 | 28258.4 | 0.710062 | 6915.21 | 2447.14 | 3446.37 | 0 | 0 | 0 | 8678.15 | 0.3071 | 0.432497 | 0 | 0 | 0 | 67.802972 | 62.036182 | 64.972082 | 8.742755 | 7.536819 | 8.332382 | 41.534672 | 16.374182 | 35.695282 | 0.6272241 | 0.0314481 | 0.2918715 | 19.132272 | 4.345782 | 11.355182 | 64.069372 | 61.820182 | 64.615882 | 0.123591 | 0.002300677 | 0.04078322 | 7.759985 | 7.476108 | 8.156272 | 15.910785 | 0.30743 | 4.995228 | 0.465 | 1.4656
str_m3_o1_o2_pcu_sym.77.cif | 3 | 1 | 2 | 20138 | 32.1538 | 29.5182 | 29.8857 | 89.9760 | 90.1100 | 90.0053 | 972 | 36 | 36 | 468 | 216 | 144 | 72 | 72 | 36 | 144 | 72 | 72 | 7.71976 | 5.95462 | 7.71961 | 28365.1 | 1.17892 | 6800.58 | 2397.51 | 2033.66 | 0 | 0 | 0 | 7584.27 | 0.26738 | 0.226801 | 0 | 0 | 0 | 65.790972 | 63.601682 | 65.191282 | 4.639507 | 4.42108 | 4.578434 | 36.251672 | 8.181482 | 30.133282 | 0.2395819 | 0.01079551 | 0.1119873 | 33.413272 | 5.043782 | 8.587582 | 64.885272 | 62.900182 | 63.711082 | 0.1705433 | 0.001415235 | 0.007274804 | 4.441077 | 4.275891 | 4.463591 | 38.36293 | 0.330649 | 1.62818 | 0.118 | 3.4059
str_m3_o1_o2_pcu_sym.78.cif | 3 | 1 | 2 | 16033.6 | 32.1677 | 29.7007 | 29.9150 | 90.0022 | 91.2032 | 90.0014 | 972 | 36 | 36 | 468 | 144 | 144 | 144 | 72 | 36 | 144 | 72 | 72 | 6.7054 | 5.33349 | 6.70539 | 28574.6 | 0.931756 | 7719.74 | 2701.61 | 2899.48 | 0 | 0 | 0 | 6716.74 | 0.23506 | 0.252276 | 0 | 0 | 0 | 67.239672 | 63.114382 | 64.497582 | 5.546284 | 4.773869 | 5.189677 | 49.980172 | 16.788582 | 38.815282 | 1.844183 | 0.03029887 | 0.3347221 | 43.082672 | 3.512382 | 4.117682 | 64.649072 | 62.541482 | 63.964582 | 0.3875674 | 0.001758807 | 0.001746333 | 4.98109 | 4.674964 | 4.978851 | 77.729937 | 0.375842 | 0.350399 | -0.0002 | 6.1859
str_m3_o1_o2_pcu_sym.79.cif | 3 | 1 | 2 | 34883 | 31.9549 | 29.7332 | 30.1729 | 90.0001 | 93.2729 | 90.0000 | 972 | 36 | 36 | 468 | 72 | 72 | 144 | 144 | 36 | 144 | 72 | 72 | 8.55812 | 7.21164 | 8.55556 | 28621.2 | 2.02385 | 4746.74 | 1658.47 | 819.465 | 0 | 0 | 0 | 5913.7 | 0.20662 | 0.102093 | 0 | 0 | 0 | 70.346472 | 69.489682 | 69.358682 | 2.064043 | 2.06283 | 2.064043 | 62.539072 | 27.626182 | 49.569582 | 1.912852 | 0.03313935 | 0.4741278 | 54.870972 | 3.017982 | 42.823182 | 64.230472 | 69.354682 | 67.676782 | 0.4721612 | 0.001396096 | 0.1371298 | 1.586535 | 2.060809 | 1.919419 | 297.307697 | 0.676773 | 71.371957 | 4.7348 | 16.4217
str_m3_o1_o2_pcu_sym.8.cif | 3 | 1 | 2 | 14313.3 | 32.1472 | 29.5134 | 29.9353 | 89.9941 | 90.1090 | 90.0073 | 1116 | 36 | 36 | 468 | 216 | 72 | 144 | 144 | 108 | 288 | 72 | 72 | 6.47416 | 5.20012 | 6.47416 | 28401.8 | 0.836847 | 7655.84 | 2695.55 | 3221.08 | 0 | 0 | 0 | 7037.39 | 0.24778 | 0.296088 | 0 | 0 | 0 | 62.215072 | 58.784182 | 60.775682 | 6.434281 | 5.6387 | 6.244989 | 23.826872 | 5.889882 | 17.811382 | 0.08702396 | 0.004680961 | 0.04951339 | 27.008372 | 5.165482 | 3.449982 | 60.001872 | 58.366782 | 60.159682 | 0.1102471 | 0.005100152 | 0.0008383811 | 5.904585 | 5.633732 | 6.084146 | 18.652769 | 0.904383 | 0.13766 | -0.061 | 1.505
str_m3_o1_o2_pcu_sym.80.cif | 3 | 1 | 2 | 42448.7 | 32.0272 | 29.8520 | 29.9876 | 90.6229 | 91.8146 | 90.1974 | 1692 | 36 | 36 | 684 | 504 | 72 | 144 | 216 | 36 | 216 | 72 | 72 | 4.54729 | 2.25144 | 4.54712 | 28654.1 | 2.45996 | 0 | 0 | 0 | 1447.43 | 505.138 | 205.344 | 0 | 0 | 0 | 312.33 | 0.0109 | 0.004431 | 2.917572 | 3.017982 | 3.387082 | 0.0009211118 | 0.0001083661 | 0.0004099065 | 2.477572 | 3.017982 | 3.017982 | 0 | 0 | 0 | 2.477572 | 3.017982 | 3.017982 | 2.477572 | 3.017982 | 3.017982 | 5.418305e-05 | 0 | 1.177892e-05 | 3.06252e-05 | 2.355785e-06 | 2.355785e-06 | 1767.461538 | 0 | 4995 | 0.0005 | 0.0023
str_m3_o1_o2_pcu_sym.81.cif | 3 | 1 | 2 | 15184.3 | 32.0118 | 29.4048 | 30.2545 | 88.7469 | 90.0293 | 89.9242 | 1764 | 36 | 36 | 684 | 792 | 72 | 144 | 216 | 108 | 144 | 72 | 72 | 6.59142 | 6.33087 | 6.59142 | 28471.7 | 0.885597 | 5301.42 | 1862 | 2102.53 | 0 | 0 | 0 | 4281.58 | 0.15038 | 0.169806 | 0 | 0 | 0 | 60.674172 | 56.146282 | 58.689282 | 2.939325 | 2.179666 | 2.795032 | 26.385772 | 7.974682 | 20.577482 | 0.1090468 | 0.006592336 | 0.06762906 | 4.906772 | 3.017982 | 3.895182 | 57.296272 | 54.835582 | 58.787282 | 0.004208294 | 0.001521308 | 0.001942796 | 2.653603 | 2.113222 | 2.641775 | 1.584294 | 0.71918 | 0.734678 | 0.0064 | 0.0408
str_m3_o1_o2_pcu_sym.82.cif | 3 | 1 | 2 | 11073.5 | 32.1600 | 29.4981 | 30.0183 | 89.9961 | 90.1185 | 89.9898 | 972 | 36 | 36 | 468 | 288 | 72 | 144 | 216 | 36 | 144 | 72 | 72 | 8.95676 | 6.905 | 8.95079 | 28477.1 | 0.645718 | 7147.11 | 2509.78 | 3886.8 | 0 | 0 | 0 | 10486.4 | 0.36824 | 0.57028 | 0 | 0 | 0 | 63.041872 | 57.242482 | 60.858582 | 9.685519 | 8.357601 | 9.356816 | 10.887572 | 5.424282 | 12.014982 | 0.03300673 | 0.003061363 | 0.03083036 | 8.093472 | 5.644482 | 3.950582 | 61.568272 | 56.133682 | 61.086082 | 0.02647763 | 0.006122725 | 0.00461462 | 9.354694 | 8.065083 | 9.366722 | 2.82758 | 0.758405 | 0.492169 | -0.0167 | 0.2254
str_m3_o1_o2_pcu_sym.83.cif | 3 | 1 | 2 | 13235.3 | 32.1258 | 29.4650 | 30.0224 | 90.0208 | 90.1350 | 89.9765 | 1260 | 36 | 36 | 540 | 432 | 72 | 144 | 216 | 36 | 216 | 72 | 72 | 7.9796 | 5.318 | 7.9796 | 28418.7 | 0.773364 | 6950.97 | 2445.91 | 3162.69 | 0 | 0 | 0 | 7337.71 | 0.2582 | 0.333866 | 0 | 0 | 0 | 58.817572 | 54.525682 | 57.110282 | 5.852251 | 4.998104 | 5.677295 | 19.131872 | 5.769282 | 16.227282 | 0.06786397 | 0.004329331 | 0.04493287 | 6.231072 | 4.600082 | 3.761782 | 57.650872 | 55.145082 | 57.182082 | 0.006119997 | 0.005825331 | 0.002825777 | 5.566062 | 5.114943 | 5.690638 | 1.098421 | 1.137746 | 0.496069 | -0.0397 | 0.0039
str_m3_o1_o2_pcu_sym.84.cif | 3 | 1 | 2 | 13090.2 | 32.1639 | 29.8164 | 30.0071 | 90.0000 | 92.2031 | 90.0001 | 1116 | 36 | 36 | 540 | 288 | 72 | 144 | 216 | 36 | 216 | 72 | 72 | 8.55771 | 6.85637 | 8.55771 | 28755.9 | 0.755914 | 6807.5 | 2367.34 | 3131.76 | 0 | 0 | 0 | 9007.49 | 0.31324 | 0.414386 | 0 | 0 | 0 | 65.174672 | 61.648482 | 63.812782 | 7.769942 | 7.078349 | 7.602924 | 29.180972 | 5.801182 | 26.031482 | 0.1792257 | 0.009495653 | 0.09741639 | 26.592672 | 6.218382 | 5.075682 | 63.724072 | 61.115582 | 63.160582 | 0.1395319 | 0.006012131 | 0.005011383 | 7.325304 | 6.947877 | 7.565033 | 19.028879 | 0.864454 | 0.661778 | -0.0131 | 1.7478
str_m3_o1_o2_pcu_sym.85.cif | 3 | 1 | 2 | 16111.4 | 31.9781 | 29.9263 | 29.9876 | 90.0102 | 92.4982 | 90.2095 | 1044 | 36 | 36 | 468 | 72 | 72 | 144 | 216 | 36 | 216 | 216 | 72 | 7.39274 | 6.00917 | 7.37209 | 28670.3 | 0.933147 | 7365.14 | 2568.91 | 2752.96 | 0 | 0 | 0 | 7825.26 | 0.27294 | 0.292494 | 0 | 0 | 0 | 65.331772 | 58.014182 | 62.065082 | 6.021742 | 4.50666 | 5.491577 | 32.736172 | 7.710282 | 25.835182 | 0.184087 | 0.009155008 | 0.0920218 | 20.152872 | 5.795982 | 13.198282 | 64.011972 | 58.454282 | 62.515982 | 0.05401765 | 0.004630262 | 0.0266147 | 5.618053 | 4.563781 | 5.559765 | 9.605398 | 1.013552 | 4.782231 | 0.3542 | 0.7957
str_m3_o1_o2_pcu_sym.86.cif | 3 | 1 | 2 | 12874.2 | 31.9721 | 29.5408 | 29.9519 | 89.9852 | 90.1219 | 89.9713 | 1044 | 36 | 36 | 540 | 216 | 72 | 144 | 216 | 108 | 144 | 216 | 72 | 8.48482 | 6.80187 | 8.48482 | 28288.9 | 0.755712 | 6855.99 | 2423.56 | 3206.98 | 0 | 0 | 0 | 8395.03 | 0.29676 | 0.392689 | 0 | 0 | 0 | 61.678772 | 58.715582 | 60.909582 | 6.974771 | 6.475028 | 6.953123 | 39.098472 | 12.878682 | 32.256382 | 0.4612248 | 0.02143823 | 0.2030806 | 9.995172 | 6.196982 | 3.576582 | 62.197672 | 58.863982 | 60.165982 | 0.02608317 | 0.01068028 | 0.003883736 | 7.022207 | 6.5199 | 6.745631 | 3.71067 | 1.636466 | 0.575165 | -0.0875 | 0.1983
str_m3_o1_o2_pcu_sym.87.cif | 3 | 1 | 2 | 11073.5 | 32.1590 | 29.4984 | 30.0188 | 90.0046 | 90.1185 | 90.0102 | 972 | 36 | 36 | 468 | 288 | 72 | 144 | 216 | 36 | 144 | 216 | 72 | 8.95708 | 6.91066 | 8.95708 | 28476.9 | 0.64572 | 7154.44 | 2512.36 | 3890.79 | 0 | 0 | 0 | 10500 | 0.36872 | 0.571021 | 0 | 0 | 0 | 63.097972 | 55.607082 | 61.412382 | 9.735242 | 7.915031 | 9.546485 | 9.799172 | 3.629782 | 12.676582 | 0.03282612 | 0.003043302 | 0.03050526 | 4.538872 | 4.082082 | 3.017982 | 62.128972 | 56.552382 | 60.547782 | 0.006438795 | 0.005409311 | 0.0009301486 | 9.426929 | 8.034885 | 9.320314 | 0.682338 | 0.672555 | 0.099698 | -0.0496 | 0.0114
str_m3_o1_o2_pcu_sym.88.cif | 3 | 1 | 2 | 14965.1 | 32.0193 | 29.8288 | 30.0353 | 90.1108 | 91.8246 | 90.8947 | 1404 | 36 | 36 | 612 | 432 | 72 | 144 | 216 | 180 | 144 | 216 | 72 | 8.13325 | 5.72888 | 8.13325 | 28668.5 | 0.866823 | 6663.45 | 2324.31 | 2681.41 | 0 | 0 | 0 | 6374.16 | 0.22234 | 0.2565 | 0 | 0 | 0 | 64.646472 | 60.017682 | 61.874682 | 5.746343 | 4.815811 | 5.349099 | 43.656172 | 7.626182 | 31.050582 | 0.3962887 | 0.01067818 | 0.1087196 | 45.305472 | 8.408882 | 11.153482 | 61.657372 | 59.706282 | 61.573582 | 0.33383 | 0.007083147 | 0.01654516 | 5.087216 | 4.750506 | 5.231913 | 65.555738 | 1.489539 | 3.159192 | 0.1416 | 4.8898
str_m3_o1_o2_pcu_sym.89.cif | 3 | 1 | 2 | 14242.2 | 32.1800 | 29.9006 | 29.6541 | 89.4860 | 92.2054 | 90.1272 | 1188 | 36 | 36 | 540 | 288 | 72 | 144 | 216 | 36 | 288 | 216 | 72 | 8.4268 | 6.30102 | 8.42663 | 28510.9 | 0.829501 | 6760.48 | 2371.19 | 2858.58 | 0 | 0 | 0 | 8129.02 | 0.28512 | 0.343725 | 0 | 0 | 0 | 67.073072 | 61.862682 | 66.255382 | 7.037578 | 6.026239 | 6.994755 | 32.596072 | 9.424682 | 24.717282 | 0.1973923 | 0.009183974 | 0.0925489 | 36.290472 | 6.639282 | 5.772482 | 66.011272 | 62.718182 | 65.266882 | 0.3163486 | 0.004634116 | 0.008446729 | 6.699344 | 6.162011 | 6.750109 | 47.17361 | 0.751294 | 1.250096 | 0.0543 | 4.4395
str_m3_o1_o2_pcu_sym.9.cif | 3 | 1 | 2 | 19720.9 | 32.0278 | 29.7188 | 29.7374 | 90.6095 | 91.8847 | 92.4167 | 2124 | 36 | 36 | 756 | 864 | 72 | 144 | 216 | 36 | 432 | 216 | 72 | 5.12716 | 3.35313 | 5.12706 | 28262.4 | 1.1587 | 3857.96 | 1365.05 | 1178.09 | 0 | 0 | 0 | 1393.9 | 0.04932 | 0.042565 | 0 | 0 | 0 | 32.294972 | 9.717482 | 26.528282 | 0.1761735 | 0.01209884 | 0.09638505 | 2.477572 | 3.017982 | 3.017982 | 0.0002738212 | 1.014152e-05 | 0.0001369106 | 2.913372 | 3.017982 | 3.017982 | 33.503772 | 12.407182 | 26.274082 | 7.606144e-05 | 5.070762e-06 | 6.591991e-05 | 0.195559 | 0.02066336 | 0.08580744 | 0.388555 | 0.245153 | 0.767462 | 0.0012 | 0.0014
str_m3_o1_o2_pcu_sym.90.cif | 3 | 1 | 2 | 16837.6 | 32.1150 | 29.5246 | 30.0378 | 90.0334 | 90.0874 | 90.0066 | 1260 | 36 | 36 | 468 | 288 | 72 | 144 | 216 | 36 | 360 | 216 | 72 | 6.83981 | 6.20467 | 6.83968 | 28481.3 | 0.981711 | 6254.3 | 2195.93 | 2236.84 | 0 | 0 | 0 | 6492.59 | 0.22796 | 0.232207 | 0 | 0 | 0 | 63.911572 | 59.721382 | 61.893582 | 4.681706 | 4.075361 | 4.603138 | 45.405972 | 14.468982 | 37.311582 | 0.9277272 | 0.02687438 | 0.2938958 | 24.612172 | 5.142682 | 3.017982 | 62.211872 | 58.329882 | 61.531182 | 0.06754526 | 0.004353352 | 0.000332589 | 4.33791 | 3.955302 | 4.542096 | 15.555349 | 1.099536 | 0.07315 | -0.0677 | 1.064
str_m3_o1_o2_pcu_sym.91.cif | 3 | 1 | 2 | 15255.4 | 32.1254 | 29.4261 | 30.1547 | 89.7009 | 90.6564 | 88.3787 | 1692 | 36 | 36 | 612 | 720 | 72 | 144 | 216 | 180 | 144 | 216 | 72 | 6.90458 | 5.59899 | 6.90453 | 28492.3 | 0.889104 | 5810.85 | 2039.45 | 2293.82 | 0.038956 | 0.013673 | 0.015378 | 4978.74 | 0.17474 | 0.196535 | 0 | 0 | 0 | 60.461572 | 55.548682 | 58.665082 | 4.139859 | 3.236061 | 3.935328 | 44.474272 | 14.853082 | 35.673582 | 0.5358955 | 0.01685305 | 0.1722013 | 3.788972 | 3.017982 | 5.020682 | 59.222572 | 56.192482 | 58.720982 | 0.005132609 | 0.001651874 | 0.003533175 | 3.714396 | 3.32382 | 3.841584 | 1.380433 | 0.496484 | 0.918799 | 0.0287 | 0.0531
str_m3_o1_o2_pcu_sym.92.cif | 3 | 1 | 2 | 15113.1 | 32.3192 | 29.3084 | 29.9356 | 90.4474 | 89.6916 | 91.0794 | 1836 | 36 | 36 | 756 | 864 | 72 | 144 | 216 | 36 | 144 | 216 | 72 | 7.15007 | 5.61313 | 7.15007 | 28349.4 | 0.88525 | 5333.38 | 1881.3 | 2125.16 | 0 | 0 | 0 | 4510.96 | 0.15912 | 0.179746 | 0 | 0 | 0 | 57.314472 | 49.511182 | 54.363682 | 3.603847 | 2.203109 | 3.209024 | 31.779172 | 8.649082 | 22.731082 | 0.149731 | 0.006696177 | 0.06782196 | 6.622672 | 4.873282 | 3.966082 | 56.853672 | 50.321582 | 54.579482 | 0.02073698 | 0.001799763 | 0.001263804 | 3.445547 | 2.362004 | 3.223018 | 6.012467 | 0.761203 | 0.391726 | -0.0081 | 0.2862
str_m3_o1_o2_pcu_sym.93.cif | 3 | 1 | 2 | 11073.5 | 32.1588 | 29.4983 | 30.0185 | 90.0043 | 90.1183 | 90.0104 | 972 | 36 | 36 | 468 | 288 | 72 | 144 | 216 | 36 | 144 | 216 | 72 | 8.95744 | 6.91058 | 8.9537 | 28476.4 | 0.645733 | 7151.18 | 2511.27 | 3889.02 | 0 | 0 | 0 | 10499.2 | 0.3687 | 0.570979 | 0 | 0 | 0 | 63.313172 | 57.245882 | 61.837682 | 9.75035 | 8.296744 | 9.576855 | 13.326572 | 4.851282 | 13.578082 | 0.03340407 | 0.003079424 | 0.03030659 | 12.280572 | 4.466182 | 6.573482 | 61.888772 | 55.382582 | 59.519182 | 0.07008624 | 0.006781957 | 0.01300402 | 9.357042 | 7.862166 | 9.094514 | 7.482724 | 0.861744 | 1.428445 | 0.0689 | 0.701
str_m3_o1_o2_pcu_sym.94.cif | 3 | 1 | 2 | 12368.8 | 32.1838 | 29.4788 | 30.0408 | 89.9999 | 90.1197 | 90.0029 | 972 | 36 | 36 | 468 | 216 | 72 | 144 | 216 | 36 | 144 | 72 | 72 | 8.59373 | 6.77781 | 8.5936 | 28500.8 | 0.720646 | 7172.88 | 2516.73 | 3492.32 | 0 | 0 | 0 | 9779.78 | 0.34314 | 0.476156 | 0 | 0 | 0 | 68.405872 | 63.612882 | 67.659582 | 8.435725 | 7.658811 | 8.424374 | 15.602972 | 4.053182 | 13.875482 | 0.04145916 | 0.003395641 | 0.03547636 | 9.788072 | 3.017982 | 6.583182 | 66.272272 | 63.917882 | 63.978282 | 0.04027068 | 0.0007923162 | 0.008747817 | 8.16388 | 7.762111 | 7.902885 | 4.927854 | 0.101973 | 1.105808 | 0.0984 | 0.4883
str_m3_o1_o2_pcu_sym.95.cif | 3 | 1 | 2 | 18857.4 | 32.3882 | 29.4309 | 29.9211 | 89.4280 | 89.9220 | 89.9418 | 1692 | 36 | 36 | 612 | 576 | 72 | 144 | 216 | 36 | 360 | 72 | 72 | 6.96635 | 5.39731 | 6.96635 | 28519.7 | 1.09799 | 4980.83 | 1746.45 | 1590.58 | 0 | 0 | 0 | 4310.47 | 0.15114 | 0.137651 | 0 | 0 | 0 | 59.809772 | 54.664982 | 58.692882 | 2.6613 | 2.074416 | 2.578463 | 32.970972 | 10.808182 | 26.349582 | 0.1608228 | 0.00758323 | 0.07722698 | 11.163172 | 3.431882 | 3.903282 | 58.716472 | 53.254782 | 56.194882 | 0.01883611 | 0.001060592 | 0.001309831 | 2.56546 | 1.93549 | 2.40906 | 7.334853 | 0.547423 | 0.543167 | 0.0047 | 0.3352
str_m3_o1_o2_pcu_sym.96.cif | 3 | 1 | 2 | 12154.5 | 31.8646 | 29.5468 | 29.9980 | 89.9426 | 90.1099 | 90.0217 | 1116 | 36 | 36 | 468 | 360 | 72 | 144 | 216 | 108 | 144 | 72 | 72 | 8.67763 | 6.73633 | 8.67762 | 28243 | 0.714632 | 6937.63 | 2456.41 | 3437.31 | 0 | 0 | 0 | 9028.14 | 0.31966 | 0.447307 | 0 | 0 | 0 | 65.788272 | 58.049782 | 61.899082 | 8.644823 | 7.082875 | 8.008301 | 32.934172 | 10.320982 | 25.619482 | 0.2465178 | 0.01305689 | 0.1257723 | 13.182472 | 3.876182 | 8.622182 | 62.830572 | 57.139782 | 61.551882 | 0.05340409 | 0.004722531 | 0.01294994 | 7.904167 | 6.873183 | 7.875363 | 6.749691 | 0.686408 | 1.642716 | 0.1 | 0.5917
str_m3_o1_o2_pcu_sym.97.cif | 3 | 1 | 2 | 17877.3 | 32.1583 | 29.6592 | 30.0328 | 89.6330 | 91.9813 | 89.8992 | 1548 | 36 | 36 | 612 | 504 | 72 | 72 | 216 | 36 | 288 | 72 | 72 | 5.99059 | 4.4491 | 5.95037 | 28627.2 | 1.03699 | 6231.58 | 2176.8 | 2099.16 | 0 | 0 | 0 | 3463.89 | 0.121 | 0.116684 | 0 | 0 | 0 | 59.529672 | 51.476282 | 56.840182 | 3.179999 | 1.881347 | 2.903845 | 36.557772 | 7.586682 | 26.202582 | 0.1892959 | 0.006964139 | 0.06784582 | 7.454272 | 6.998582 | 3.502282 | 57.776372 | 51.140782 | 56.486782 | 0.005118223 | 0.003289087 | 0.0005537749 | 2.921582 | 1.950809 | 2.808069 | 1.750115 | 1.684326 | 0.197011 | -0.0489 | 0.0327
str_m3_o1_o2_pcu_sym.98.cif | 3 | 1 | 2 | 12225.4 | 32.1166 | 29.5367 | 29.9197 | 89.9678 | 90.1202 | 89.9852 | 1044 | 36 | 36 | 468 | 288 | 72 | 72 | 216 | 36 | 216 | 72 | 72 | 8.44072 | 5.93999 | 8.44052 | 28382.3 | 0.715268 | 7137.68 | 2514.84 | 3515.93 | 0 | 0 | 0 | 9406.46 | 0.33142 | 0.463351 | 0 | 0 | 0 | 62.752372 | 58.569482 | 60.932282 | 8.064889 | 7.222725 | 7.82111 | 18.941472 | 5.086182 | 15.881182 | 0.06020253 | 0.00450701 | 0.04649337 | 2.477572 | 4.432782 | 4.421882 | 61.766672 | 58.676282 | 60.525382 | 0 | 0.00344365 | 0.0026584 | 7.811646 | 7.290191 | 7.733399 | 0 | 0.471895 | 0.343412 | -0.0096 | -0.0421
str_m3_o1_o2_pcu_sym.99.cif | 3 | 1 | 2 | 13520.8 | 32.1217 | 29.5280 | 29.9165 | 89.8297 | 90.1348 | 89.9868 | 1044 | 36 | 36 | 468 | 216 | 72 | 72 | 216 | 36 | 216 | 72 | 72 | 7.31272 | 5.56261 | 7.31272 | 28375.3 | 0.791246 | 7568.84 | 2667.41 | 3371.15 | 0 | 0 | 0 | 8351.98 | 0.29434 | 0.371996 | 0 | 0 | 0 | 62.133772 | 53.153482 | 57.950682 | 7.216363 | 5.324581 | 6.59444 | 22.197372 | 7.725982 | 19.454682 | 0.08403349 | 0.005413881 | 0.0550781 | 3.520072 | 5.165182 | 8.917582 | 60.359472 | 52.896582 | 57.506382 | 0.0118706 | 0.006382758 | 0.01371221 | 6.947547 | 5.344839 | 6.465187 | 1.706894 | 1.192997 | 2.118809 | 0.0991 | 0.0742
str_m3_o1_o5_pcu_sym.1.cif | 3 | 1 | 5 | 13149.6 | 32.1668 | 29.5745 | 26.7547 | 90.0007 | 90.1030 | 90.0083 | 972 | 36 | 54 | 432 | 216 | 72 | 72 | 216 | 54 | 216 | 72 | 72 | 7.84126 | 5.54237 | 7.84109 | 25452.2 | 0.857907 | 6574.61 | 2583.12 | 3010.96 | 0 | 0 | 0 | 7118.97 | 0.2797 | 0.326026 | 0 | 0 | 0 | 62.398672 | 58.877382 | 61.677082 | 6.063432 | 5.568147 | 6.10484 | 33.363572 | 9.192782 | 28.597882 | 0.3258198 | 0.01464683 | 0.1578071 | 2.788372 | 4.973582 | 4.167982 | 61.979572 | 60.334682 | 60.543982 | 0.0001140719 | 0.004714972 | 0.008547789 | 6.045849 | 5.787545 | 5.854414 | 0.018849 | 0.813861 | 1.458599 | 0.0504 | -0.0605
str_m3_o1_o5_pcu_sym.10.cif | 3 | 1 | 5 | 29447.4 | 32.3607 | 29.8866 | 26.6596 | 89.9998 | 92.7623 | 89.9995 | 1080 | 36 | 54 | 540 | 216 | 72 | 72 | 108 | 162 | 216 | 72 | 72 | 5.61079 | 3.82884 | 5.60527 | 25753.9 | 1.89869 | 4011.73 | 1557.72 | 820.414 | 0 | 0 | 0 | 1540.08 | 0.0598 | 0.031495 | 0 | 0 | 0 | 67.078972 | 66.887882 | 66.951382 | 0.9168891 | 0.9168891 | 0.9168891 | 62.029072 | 58.808282 | 61.550082 | 0.9085692 | 0.4075266 | 0.8204459 | 59.169172 | 3.017982 | 3.017982 | 65.270172 | 66.801182 | 67.014982 | 0.3792355 | 0 | 0 | 0.5356364 | 0.9168483 | 0.9168891 | 707.301196 | 0 | 0 | 0 | 11.1675
str_m3_o1_o5_pcu_sym.100.cif | 3 | 1 | 5 | 14771.2 | 31.8833 | 29.6228 | 26.7282 | 90.0735 | 90.1282 | 90.0240 | 1188 | 36 | 54 | 432 | 324 | 72 | 72 | 108 | 162 | 216 | 72 | 72 | 6.52218 | 5.7515 | 6.52216 | 25244 | 0.971652 | 5857.58 | 2320.39 | 2388.09 | 0 | 0 | 0 | 4972.56 | 0.19698 | 0.202727 | 0 | 0 | 0 | 68.569072 | 64.596282 | 66.326682 | 5.050707 | 4.594745 | 4.818173 | 49.849572 | 15.285982 | 38.281182 | 1.702563 | 0.027513 | 0.3369665 | 30.688572 | 7.567382 | 20.028382 | 65.180372 | 63.866182 | 63.312882 | 0.1501909 | 0.007521393 | 0.04393008 | 4.505978 | 4.521332 | 4.405614 | 33.298149 | 1.661871 | 9.961416 | 0.5378 | 2.1074
str_m3_o1_o5_pcu_sym.101.cif | 3 | 1 | 5 | 19209.1 | 31.9103 | 30.1947 | 26.6301 | 90.8884 | 95.4318 | 90.0211 | 2268 | 36 | 54 | 864 | 1080 | 72 | 72 | 108 | 54 | 216 | 72 | 72 | 4.19091 | 2.02054 | 3.97338 | 25540.4 | 1.24892 | 0 | 0 | 0 | 982.024 | 384.499 | 307.865 | 0 | 0 | 0 | 230.374 | 0.00902 | 0.007222 | 2.477572 | 3.017982 | 3.017982 | 0 | 0 | 0 | 2.477572 | 3.017982 | 3.017982 | 0 | 0 | 0 | 2.477572 | 3.017982 | 3.017982 | 2.477572 | 3.017982 | 3.017982 | 0 | 0 | 0 | 0 | 0 | 0 | NaN | NaN | NaN | 0 | 0
str_m3_o1_o5_pcu_sym.102.cif | 3 | 1 | 5 | 30466.5 | 31.9870 | 29.8633 | 26.8202 | 91.0466 | 91.2990 | 90.6430 | 972 | 36 | 54 | 432 | 1080 | 72 | 108 | 108 | 54 | 216 | 72 | 72 | 5.64213 | 4.96842 | 5.64199 | 25607.1 | 1.97566 | 4650.75 | 1816.2 | 919.286 | 0 | 0 | 0 | 2698.47 | 0.10538 | 0.053339 | 0 | 0 | 0 | 75.157872 | 74.256282 | 74.450882 | 1.772439 | 1.772439 | 1.772439 | 69.508772 | 64.108382 | 68.491882 | 1.757182 | 0.9881017 | 1.689324 | 70.189672 | 3.017982 | 60.574182 | 66.106372 | 74.454882 | 71.258682 | 1.017511 | 0 | 0.3712832 | 0.7549275 | 1.772439 | 1.372931 | 1346.478261 | 0 | 270.160664 | 11.3117 | 31
str_m3_o1_o5_pcu_sym.103.cif | 3 | 1 | 5 | 17694.2 | 31.9952 | 30.2225 | 26.5614 | 91.5223 | 93.1207 | 88.9939 | 1944 | 36 | 54 | 756 | 864 | 72 | 108 | 108 | 54 | 216 | 72 | 72 | 4.83873 | 3.89888 | 4.79409 | 25633.7 | 1.14624 | 3335.68 | 1301.29 | 1135.27 | 49.2513 | 19.2135 | 16.7622 | 1230.42 | 0.048 | 0.041876 | 2.0507 | 8e-05 | 7e-05 | 55.996472 | 53.469582 | 55.095082 | 1.525935 | 0.9423483 | 1.510924 | 49.648372 | 8.995282 | 34.272082 | 0.3236315 | 0.00698534 | 0.06852528 | 23.349672 | 7.955882 | 5.003382 | 54.899772 | 53.038782 | 54.965782 | 0.03860022 | 0.004611681 | 0.001616349 | 1.332205 | 0.9075234 | 1.500819 | 28.945712 | 5.076529 | 1.075901 | -0.053 | 0.6014
str_m3_o1_o5_pcu_sym.104.cif | 3 | 1 | 5 | 24806.8 | 32.0610 | 29.6242 | 26.7958 | 90.0038 | 91.9161 | 89.9967 | 1512 | 36 | 54 | 540 | 432 | 108 | 108 | 108 | 162 | 216 | 72 | 72 | 5.54287 | 3.03411 | 5.53796 | 25435.9 | 1.61948 | 3266.91 | 1284.37 | 793.074 | 0 | 0 | 0 | 1382.7 | 0.05436 | 0.033566 | 0 | 0 | 0 | 64.596472 | 64.161482 | 64.168182 | 1.088411 | 1.08586 | 1.088411 | 64.152372 | 62.035582 | 63.862782 | 1.082514 | 0.6390909 | 1.025348 | 61.071072 | 8.055182 | 44.051682 | 62.487572 | 64.293682 | 63.809982 | 0.4430317 | 0.003257171 | 0.08970524 | 0.6449844 | 1.081268 | 0.9966864 | 686.200613 | 3.00935 | 89.913475 | 2.1445 | 10.9094
str_m3_o1_o5_pcu_sym.105.cif | 3 | 1 | 5 | 17907.3 | 32.1843 | 29.8560 | 26.7514 | 90.1815 | 92.9867 | 90.1794 | 1728 | 36 | 54 | 648 | 648 | 108 | 108 | 108 | 54 | 324 | 72 | 72 | 5.1925 | 2.97705 | 5.04408 | 25670.1 | 1.15839 | 4030.71 | 1570.2 | 1355.5 | 0 | 0 | 0 | 1276.32 | 0.04972 | 0.042922 | 0 | 0 | 0 | 58.089872 | 56.933482 | 57.636582 | 1.507765 | 1.326403 | 1.507653 | 55.743672 | 21.230482 | 47.382982 | 0.8197942 | 0.02358256 | 0.2140077 | 42.659072 | 3.017982 | 3.017982 | 57.561972 | 57.143682 | 57.587282 | 0.1558917 | 0.001195043 | 0 | 1.289993 | 1.326063 | 1.507765 | 120.726068 | 0.900296 | 0 | -0.0214 | 2.7702
str_m3_o1_o5_pcu_sym.106.cif | 3 | 1 | 5 | 17793.6 | 32.3726 | 29.6678 | 26.7248 | 89.9991 | 91.0072 | 89.9939 | 1080 | 36 | 54 | 540 | 648 | 108 | 108 | 108 | 162 | 216 | 108 | 72 | 5.93177 | 4.34191 | 5.92993 | 25663.2 | 1.15134 | 6210.61 | 2420.05 | 2101.93 | 0 | 0 | 0 | 3601.57 | 0.14034 | 0.121892 | 0 | 0 | 0 | 71.546172 | 68.842382 | 69.714582 | 4.380839 | 4.012111 | 4.172837 | 62.542572 | 25.396082 | 45.263482 | 3.355454 | 0.04333581 | 0.4105296 | 49.462472 | 5.695782 | 6.869482 | 66.553272 | 68.903482 | 69.966182 | 0.5696318 | 0.004833198 | 0.003821599 | 3.533265 | 3.747724 | 4.261673 | 161.05845 | 1.288346 | 0.89584 | -0.018 | 10.0498
str_m3_o1_o5_pcu_sym.11.cif | 3 | 1 | 5 | 30191.2 | 32.1776 | 29.7093 | 26.6943 | 89.9883 | 91.9160 | 89.9839 | 972 | 36 | 54 | 432 | 648 | 216 | 108 | 108 | 54 | 216 | 108 | 72 | 5.5768 | 4.13977 | 5.57649 | 25504.8 | 1.96566 | 4580.41 | 1795.9 | 913.639 | 0 | 0 | 0 | 1881.23 | 0.07376 | 0.037524 | 0 | 0 | 0 | 71.348272 | 71.151782 | 71.195782 | 0.8943003 | 0.8943003 | 0.8943003 | 61.313472 | 58.645482 | 61.082782 | 0.8894976 | 0.4247893 | 0.8174468 | 54.706172 | 3.017982 | 3.017982 | 70.351172 | 71.233382 | 71.110082 | 0.2175435 | 0 | 3.312223e-06 | 0.67626 | 0.8943036 | 0.8943036 | 321.364547 | 0 | 0.0037 | 0.0001 | 6.5679
str_m3_o1_o5_pcu_sym.12.cif | 3 | 1 | 5 | 22655.7 | 32.1868 | 29.7962 | 26.6831 | 89.7094 | 92.9184 | 88.0324 | 1620 | 36 | 54 | 648 | 216 | 216 | 108 | 108 | 54 | 648 | 108 | 72 | 4.99919 | 3.78563 | 4.99516 | 25541.4 | 1.47292 | 2661.78 | 1042.14 | 707.533 | 1.69363 | 0.663093 | 0.450188 | 1088.58 | 0.04262 | 0.028936 | 0 | 0 | 0 | 45.026072 | 22.955982 | 44.013582 | 0.678593 | 0.03759319 | 0.4448814 | 55.409372 | 10.000082 | 39.762682 | 0.3921662 | 0.006673817 | 0.07770671 | 50.035372 | 9.935782 | 37.645482 | 45.051872 | 27.433082 | 42.577682 | 0.1966922 | 0.00700486 | 0.06526393 | 0.6278597 | 0.05786623 | 0.4020092 | 312.960913 | 120.931579 | 162.18202 | 1.3199 | 4.2975
str_m3_o1_o5_pcu_sym.13.cif | 3 | 1 | 5 | 26746.4 | 31.9492 | 29.6083 | 26.7310 | 90.1485 | 90.1292 | 90.0103 | 972 | 36 | 54 | 432 | 108 | 216 | 108 | 108 | 54 | 216 | 108 | 72 | 5.91245 | 4.78371 | 5.9124 | 25286.3 | 1.75642 | 5430.2 | 2147.48 | 1222.64 | 0 | 0 | 0 | 3675.62 | 0.14536 | 0.082759 | 0 | 0 | 0 | 83.356272 | 82.620482 | 82.578482 | 3.028445 | 3.019666 | 3.017969 | 72.244672 | 43.673382 | 61.000782 | 2.953381 | 0.1375699 | 1.615832 | 66.636972 | 34.886082 | 53.214282 | 73.791172 | 80.213082 | 77.882582 | 0.9479294 | 0.06345153 | 0.3861604 | 2.028639 | 2.799001 | 2.567938 | 466.806238 | 22.64668 | 150.227226 | 8.6313 | 23.6566
str_m3_o1_o5_pcu_sym.14.cif | 3 | 1 | 5 | 18014 | 32.1140 | 29.6799 | 26.6833 | 89.9690 | 90.8282 | 90.9646 | 1620 | 36 | 54 | 540 | 540 | 216 | 108 | 108 | 162 | 324 | 108 | 72 | 5.3256 | 3.53134 | 5.31135 | 25426.7 | 1.17645 | 4259.2 | 1675.09 | 1423.85 | 0 | 0 | 0 | 1973.62 | 0.07762 | 0.065978 | 0 | 0 | 0 | 60.252572 | 59.942882 | 59.779382 | 1.545476 | 1.482508 | 1.516731 | 55.512372 | 28.427582 | 49.136082 | 1.072643 | 0.04248918 | 0.3330909 | 5.827772 | 3.017982 | 3.649082 | 59.231672 | 60.136382 | 58.970882 | 0.009464861 | 0 | 0.0007494171 | 1.712485 | 1.496281 | 1.653703 | 5.521448 | 0 | 0.452722 | 0.0135 | 0.1705
str_m3_o1_o5_pcu_sym.15.cif | 3 | 1 | 5 | 18987.1 | 32.0202 | 29.8725 | 26.6714 | 90.1422 | 91.5824 | 89.4650 | 1620 | 36 | 54 | 648 | 432 | 216 | 108 | 108 | 270 | 216 | 108 | 72 | 4.8859 | 3.24158 | 4.88585 | 25500.9 | 1.23639 | 3729.71 | 1462.58 | 1182.94 | 0 | 0 | 0 | 1395.92 | 0.05474 | 0.044274 | 0 | 0 | 0 | 70.344472 | 69.553882 | 69.309382 | 2.796788 | 2.720468 | 2.782257 | 66.817572 | 15.850282 | 47.334782 | 2.368972 | 0.01455725 | 0.1785475 | 62.671572 | 23.118582 | 41.506082 | 67.452172 | 66.986682 | 68.515182 | 0.6934656 | 0.02932517 | 0.1355815 | 2.051393 | 2.221471 | 2.546129 | 337.708167 | 13.187587 | 53.196818 | 2.0175 | 12.6101
str_m3_o1_o5_pcu_sym.16.cif | 3 | 1 | 5 | 22664.9 | 32.6561 | 29.9133 | 26.7247 | 89.9586 | 96.3051 | 89.9565 | 2484 | 36 | 54 | 864 | 1080 | 216 | 108 | 108 | 54 | 432 | 108 | 72 | 4.36775 | 1.6894 | 4.36696 | 25948.1 | 1.45045 | 0 | 0 | 0 | 726.071 | 279.816 | 192.917 | 0 | 0 | 0 | 199.282 | 0.00768 | 0.005295 | 2.477572 | 3.017982 | 3.017982 | 0 | 0 | 0 | 2.477572 | 3.017982 | 3.017982 | 0 | 0 | 0 | 2.477572 | 3.017982 | 3.017982 | 2.477572 | 3.017982 | 3.017982 | 0 | 0 | 0 | 0 | 0 | 0 | NaN | NaN | NaN | 0 | 0
str_m3_o1_o5_pcu_sym.17.cif | 3 | 1 | 5 | 20719.3 | 31.8522 | 30.2097 | 26.5711 | 90.7468 | 93.0551 | 88.0995 | 2160 | 36 | 54 | 864 | 864 | 216 | 108 | 108 | 54 | 324 | 108 | 72 | 3.3596 | 2.39107 | 3.34148 | 25515.9 | 1.3484 | 0 | 0 | 0 | 446.615 | 175.034 | 129.809 | 0 | 0 | 0 | 28.0675 | 0.0011 | 0.000816 | 2.477572 | 3.017982 | 3.017982 | 0 | 0 | 0 | 2.477572 | 3.017982 | 3.017982 | 0 | 0 | 0 | 2.477572 | 3.017982 | 3.017982 | 2.477572 | 3.017982 | 3.017982 | 0 | 0 | 0 | 0 | 0 | 0 | NaN | NaN | NaN | 0 | 0
str_m3_o1_o5_pcu_sym.18.cif | 3 | 1 | 5 | 21414.3 | 31.9055 | 29.8802 | 26.6784 | 90.5377 | 91.6152 | 91.5872 | 1944 | 36 | 54 | 756 | 756 | 216 | 108 | 108 | 54 | 216 | 108 | 72 | 4.1842 | 2.30082 | 4.18416 | 25412.5 | 1.3993 | 0 | 0 | 0 | 1383.56 | 544.442 | 389.083 | 0 | 0 | 0 | 250.059 | 0.00984 | 0.007032 | 2.477572 | 3.017982 | 3.017982 | 0 | 0 | 0 | 2.477572 | 3.017982 | 3.017982 | 0 | 0 | 0 | 2.477572 | 3.017982 | 3.017982 | 2.477572 | 3.017982 | 3.017982 | 0 | 0 | 0 | 0 | 0 | 0 | NaN | NaN | NaN | 0 | 0
str_m3_o1_o5_pcu_sym.19.cif | 3 | 1 | 5 | 14664.5 | 32.1726 | 30.0615 | 26.7196 | 90.0000 | 93.5906 | 90.0000 | 1296 | 36 | 54 | 540 | 432 | 216 | 108 | 108 | 54 | 216 | 108 | 72 | 5.89831 | 5.19571 | 5.89814 | 25791.3 | 0.944162 | 6388.64 | 2477.05 | 2623.55 | 0 | 0 | 0 | 4998.36 | 0.1938 | 0.205261 | 0 | 0 | 0 | 72.227972 | 70.680982 | 70.847482 | 5.523543 | 5.488922 | 5.521409 | 64.597772 | 26.336982 | 46.828282 | 5.239667 | 0.07449964 | 0.8621024 | 57.490072 | 4.086582 | 19.763482 | 66.369472 | 71.015682 | 70.961682 | 1.440949 | 0.001650244 | 0.03192744 | 4.046282 | 5.489284 | 5.457363 | 355.760755 | 0.300329 | 5.844492 | 0.444 | 21.1066
str_m3_o1_o5_pcu_sym.2.cif | 3 | 1 | 5 | 20937 | 32.1642 | 29.8468 | 26.7270 | 88.5505 | 91.7966 | 91.9323 | 2376 | 36 | 54 | 864 | 1080 | 216 | 108 | 108 | 54 | 324 | 108 | 72 | 3.58692 | 2.32763 | 3.56086 | 25623.1 | 1.35686 | 0 | 0 | 0 | 728.412 | 284.279 | 209.512 | 0 | 0 | 0 | 69.6949 | 0.00272 | 0.002005 | 2.477572 | 3.017982 | 3.017982 | 0 | 0 | 0 | 2.477572 | 3.017982 | 3.017982 | 0 | 0 | 0 | 2.477572 | 3.017982 | 3.017982 | 2.477572 | 3.017982 | 3.017982 | 0 | 0 | 0 | 0 | 0 | 0 | NaN | NaN | NaN | 0 | 0
str_m3_o1_o5_pcu_sym.20.cif | 3 | 1 | 5 | 21627.4 | 32.4764 | 29.8311 | 26.6216 | 89.9558 | 92.1106 | 90.3773 | 1728 | 36 | 54 | 648 | 540 | 216 | 108 | 108 | 54 | 324 | 108 | 72 | 4.38075 | 2.73926 | 4.36649 | 25773.1 | 1.39344 | 0 | 0 | 0 | 2310.31 | 896.403 | 643.302 | 0 | 0 | 0 | 521.648 | 0.02024 | 0.014525 | 9.219272 | 3.586682 | 9.657682 | 0.007305548 | 0.0007906637 | 0.007300924 | 2.477572 | 3.017982 | 3.017982 | 0 | 0 | 0 | 2.477572 | 3.017982 | 3.017982 | 25.988872 | 3.017982 | 6.000182 | 0 | 0 | 0 | 0.05758436 | 7.860399e-05 | 0.002811249 | 0 | 0 | 0 | 0 | 0
str_m3_o1_o5_pcu_sym.21.cif | 3 | 1 | 5 | 16869.7 | 32.1747 | 29.7517 | 26.7234 | 90.0000 | 91.0724 | 90.0000 | 972 | 36 | 54 | 432 | 108 | 216 | 108 | 108 | 54 | 216 | 108 | 72 | 6.14602 | 5.14342 | 6.14602 | 25576.5 | 1.09526 | 6540.72 | 2557.31 | 2334.89 | 0 | 0 | 0 | 5083.08 | 0.19874 | 0.181455 | 0 | 0 | 0 | 76.355172 | 75.331482 | 75.429682 | 4.801508 | 4.796665 | 4.801508 | 66.481672 | 29.235682 | 52.540982 | 4.731145 | 0.07255612 | 1.356811 | 63.608072 | 5.545682 | 37.490082 | 66.457572 | 75.145482 | 74.843682 | 1.815521 | 0.0101543 | 0.1741821 | 2.975269 | 4.786451 | 4.580058 | 609.593833 | 2.119346 | 37.992519 | 2.7671 | 30.456
str_m3_o1_o5_pcu_sym.22.cif | 3 | 1 | 5 | 21729.4 | 32.2818 | 29.6532 | 26.7506 | 89.9953 | 91.5085 | 90.0095 | 1188 | 36 | 54 | 432 | 108 | 216 | 108 | 108 | 162 | 432 | 108 | 72 | 5.63442 | 4.47071 | 5.59603 | 25598.4 | 1.40957 | 4331.22 | 1691.99 | 1200.36 | 0 | 0 | 0 | 2303.34 | 0.08998 | 0.063835 | 0 | 0 | 0 | 72.775672 | 68.459482 | 71.336082 | 2.247941 | 1.451384 | 2.121807 | 58.149472 | 53.507382 | 57.725082 | 1.231723 | 0.376674 | 1.060816 | 58.941472 | 3.017982 | 3.491982 | 64.741272 | 68.430882 | 71.280182 | 0.438291 | 0.0002761236 | 0.0006212781 | 1.662743 | 1.443878 | 2.05036 | 263.331604 | 0.191046 | 0.302706 | 0.0075 | 9.5178
str_m3_o1_o5_pcu_sym.23.cif | 3 | 1 | 5 | 21368 | 31.7919 | 29.9998 | 26.6767 | 89.9632 | 91.5438 | 89.8933 | 2052 | 36 | 54 | 1080 | 648 | 216 | 108 | 108 | 54 | 216 | 108 | 72 | 3.94892 | 2.53363 | 3.94867 | 25433.6 | 1.39512 | 0 | 0 | 0 | 851.071 | 334.624 | 239.854 | 0 | 0 | 0 | 169.388 | 0.00666 | 0.004774 | 2.477572 | 3.017982 | 3.017982 | 0 | 0 | 0 | 2.477572 | 3.017982 | 3.017982 | 0 | 0 | 0 | 2.477572 | 3.017982 | 3.017982 | 2.477572 | 3.017982 | 3.017982 | 0 | 0 | 0 | 0 | 0 | 0 | NaN | NaN | NaN | 0 | 0
str_m3_o1_o5_pcu_sym.24.cif | 3 | 1 | 5 | 13149.6 | 32.1859 | 29.5705 | 26.7496 | 90.0000 | 90.1177 | 90.0000 | 972 | 36 | 54 | 432 | 216 | 216 | 108 | 108 | 54 | 216 | 108 | 72 | 7.8651 | 5.63554 | 7.86488 | 25459 | 0.857678 | 6563.44 | 2578.05 | 3005.84 | 0 | 0 | 0 | 7144.29 | 0.28062 | 0.327186 | 0 | 0 | 0 | 62.329572 | 59.535382 | 61.223682 | 6.098855 | 5.688987 | 6.030837 | 34.191472 | 10.327482 | 29.177682 | 0.3223064 | 0.01480653 | 0.1629327 | 7.916572 | 7.522382 | 3.017982 | 61.769872 | 59.314882 | 61.378782 | 0.01891312 | 0.007901381 | 0 | 5.97933 | 5.623859 | 6.068839 | 3.159921 | 1.40357 | 0 | -0.1039 | 0.1448
str_m3_o1_o5_pcu_sym.25.cif | 3 | 1 | 5 | 19737.3 | 31.9447 | 29.9780 | 26.7629 | 89.8827 | 92.3892 | 90.5653 | 1296 | 36 | 54 | 432 | 108 | 216 | 108 | 108 | 162 | 540 | 108 | 72 | 5.60816 | 4.08817 | 5.60225 | 25605.6 | 1.27997 | 5037.55 | 1967.36 | 1537.03 | 0 | 0 | 0 | 2767.45 | 0.10808 | 0.084439 | 0 | 0 | 0 | 63.380672 | 62.600082 | 62.308982 | 2.734178 | 2.691837 | 2.738596 | 59.416872 | 33.976582 | 52.282382 | 2.332117 | 0.07613503 | 0.8226454 | 36.823872 | 4.056882 | 3.017982 | 62.910572 | 62.552282 | 62.476982 | 0.1300279 | 0.002822068 | 0 | 2.590238 | 2.69165 | 2.756188 | 50.149021 | 1.047404 | 0 | -0.0557 | 2.5107
str_m3_o1_o5_pcu_sym.26.cif | 3 | 1 | 5 | 14771.2 | 31.9513 | 29.6147 | 26.7353 | 89.9257 | 90.1105 | 89.9578 | 1188 | 36 | 54 | 432 | 324 | 216 | 108 | 108 | 162 | 216 | 108 | 72 | 6.10161 | 4.7818 | 6.0389 | 25297.6 | 0.969591 | 6024.09 | 2381.29 | 2455.97 | 0 | 0 | 0 | 4720.54 | 0.1866 | 0.192452 | 0 | 0 | 0 | 68.185272 | 64.939082 | 67.119382 | 5.286483 | 4.748192 | 5.240258 | 51.001472 | 15.738982 | 38.040082 | 1.691487 | 0.02265896 | 0.2580156 | 39.478972 | 5.580982 | 14.591982 | 65.431772 | 63.756782 | 65.177782 | 0.3265544 | 0.004583243 | 0.03301018 | 4.648756 | 4.43423 | 4.779903 | 70.175299 | 1.032572 | 6.89913 | 0.4199 | 4.7559
str_m3_o1_o5_pcu_sym.27.cif | 3 | 1 | 5 | 29882.8 | 31.9037 | 29.6987 | 26.7681 | 89.9990 | 91.8722 | 90.0023 | 1512 | 36 | 54 | 540 | 432 | 216 | 108 | 108 | 162 | 216 | 108 | 72 | 5.42116 | 2.88631 | 5.42102 | 25349.2 | 1.95753 | 2402.09 | 947.599 | 484.078 | 9.16311 | 3.61476 | 1.84659 | 1007.38 | 0.03974 | 0.020301 | 0 | 0 | 0 | 66.469872 | 66.181482 | 66.185682 | 0.9035298 | 0.9035298 | 0.9035298 | 67.990472 | 66.329982 | 67.519382 | 0.8986742 | 0.6232247 | 0.8676362 | 65.668572 | 28.120982 | 54.572982 | 63.805072 | 66.060482 | 65.485382 | 0.4237019 | 0.02329099 | 0.1180512 | 0.4796137 | 0.8773743 | 0.784816 | 882.539917 | 26.519696 | 150.268513 | 2.8317 | 11.9654
str_m3_o1_o5_pcu_sym.28.cif | 3 | 1 | 5 | 17907.3 | 32.0011 | 30.1117 | 26.6846 | 89.8002 | 92.9586 | 89.4892 | 1728 | 36 | 54 | 648 | 648 | 216 | 108 | 108 | 54 | 324 | 108 | 72 | 4.76594 | 2.64683 | 4.76507 | 25678 | 1.15803 | 0 | 0 | 0 | 3571.61 | 1390.92 | 1201.11 | 0 | 0 | 0 | 1390.21 | 0.05414 | 0.046752 | 54.973572 | 53.338182 | 54.292882 | 1.531046 | 1.101903 | 1.422788 | 44.249172 | 4.866782 | 21.273082 | 0.2139854 | 0.003004361 | 0.03422627 | 4.145072 | 3.666082 | 7.269882 | 55.206972 | 53.726882 | 54.414882 | 0.003897852 | 0.001301145 | 0.004629397 | 1.523764 | 1.145656 | 1.45434 | 2.555483 | 1.134585 | 3.179977 | 0.0596 | 0.0465
str_m3_o1_o5_pcu_sym.29.cif | 3 | 1 | 5 | 15092.6 | 32.0337 | 29.5978 | 26.7513 | 89.9838 | 90.1229 | 89.9895 | 972 | 36 | 54 | 432 | 108 | 216 | 108 | 108 | 54 | 216 | 108 | 72 | 6.51232 | 4.48016 | 6.51212 | 25363.6 | 0.988106 | 6711.17 | 2645.99 | 2677.84 | 0 | 0 | 0 | 5796.08 | 0.22852 | 0.231271 | 0 | 0 | 0 | 75.178572 | 74.170482 | 74.172782 | 5.366869 | 5.364662 | 5.366869 | 40.485272 | 10.593682 | 34.177482 | 0.5018817 | 0.01521275 | 0.1757749 | 27.876072 | 4.329882 | 3.017982 | 74.618772 | 73.813382 | 73.616382 | 0.124571 | 0.001649815 | 0.001146257 | 5.221725 | 5.302201 | 5.293581 | 23.832435 | 0.310845 | 0.216321 | -0.0076 | 1.8552
str_m3_o1_o5_pcu_sym.3.cif | 3 | 1 | 5 | 16286.1 | 31.8228 | 30.1157 | 26.6863 | 89.9483 | 93.6454 | 90.0842 | 1512 | 36 | 54 | 540 | 540 | 216 | 108 | 108 | 162 | 216 | 108 | 72 | 5.83459 | 4.24636 | 5.83448 | 25523.5 | 1.05957 | 5087.76 | 1993.37 | 1881.3 | 0 | 0 | 0 | 2915.29 | 0.11422 | 0.107798 | 0 | 0 | 0 | 67.675572 | 66.594682 | 66.781882 | 3.315711 | 3.30927 | 3.315711 | 61.642772 | 32.245182 | 56.341582 | 3.174523 | 0.08121036 | 1.483584 | 57.913872 | 3.017982 | 3.017982 | 64.433272 | 66.519482 | 66.834482 | 0.8978945 | 0 | 0 | 2.402079 | 3.311929 | 3.315711 | 373.425104 | 0 | 0 | 0 | 14.6232
str_m3_o1_o5_pcu_sym.30.cif | 3 | 1 | 5 | 17907.3 | 32.5507 | 29.5200 | 26.7167 | 90.0001 | 90.0246 | 90.0002 | 1728 | 36 | 54 | 648 | 648 | 216 | 108 | 108 | 54 | 324 | 108 | 72 | 4.73815 | 3.4578 | 4.73796 | 25672 | 1.1583 | 4389.42 | 1709.81 | 1476.13 | 13.8295 | 5.38701 | 4.65077 | 1406.82 | 0.0548 | 0.04731 | 0 | 0 | 0 | 22.232772 | 5.451482 | 20.095782 | 0.0667884 | 0.004528879 | 0.04516035 | 5.631272 | 3.017982 | 4.553582 | 0.007025068 | 0.0001675294 | 0.001396079 | 7.902072 | 3.017982 | 6.875682 | 24.385772 | 6.342082 | 20.120482 | 0.007751029 | 8.934904e-05 | 0.002166714 | 0.07360127 | 0.006327029 | 0.05241996 | 105.205766 | 14.107679 | 41.292426 | 0.0372 | 0.1372
str_m3_o1_o5_pcu_sym.31.cif | 3 | 1 | 5 | 14664.5 | 31.9276 | 29.6213 | 26.7522 | 90.0509 | 89.9281 | 90.1458 | 1296 | 36 | 54 | 540 | 432 | 216 | 108 | 108 | 54 | 216 | 108 | 72 | 6.23158 | 5.7482 | 6.23155 | 25300.4 | 0.96248 | 5628.93 | 2224.83 | 2311.56 | 0 | 0 | 0 | 5006.45 | 0.19788 | 0.205594 | 0 | 0 | 0 | 68.202372 | 65.255882 | 67.183582 | 4.728794 | 4.465607 | 4.723482 | 60.509072 | 26.800282 | 47.441582 | 4.193113 | 0.06847148 | 0.9395138 | 51.101872 | 6.906582 | 11.782182 | 63.866472 | 65.185782 | 66.374582 | 0.7624263 | 0.005707661 | 0.02673804 | 3.869181 | 4.40536 | 4.53427 | 196.854038 | 1.294322 | 5.890982 | 0.3084 | 11.0969
str_m3_o1_o5_pcu_sym.32.cif | 3 | 1 | 5 | 16174.7 | 32.1360 | 29.8915 | 26.7033 | 89.7734 | 92.0497 | 90.2095 | 1188 | 36 | 54 | 540 | 216 | 216 | 108 | 108 | 54 | 324 | 108 | 72 | 5.61774 | 4.4703 | 5.61445 | 25634.2 | 1.04777 | 6004.09 | 2342.22 | 2235.42 | 0 | 0 | 0 | 4177.87 | 0.16298 | 0.155549 | 0 | 0 | 0 | 71.647972 | 69.503682 | 70.447182 | 5.007821 | 4.772626 | 4.967616 | 62.920672 | 26.896682 | 45.956382 | 3.970151 | 0.06323456 | 0.6021565 | 52.679772 | 4.062482 | 25.623682 | 67.600572 | 70.506682 | 69.747982 | 0.8441393 | 0.004136089 | 0.06570137 | 4.084329 | 4.891769 | 4.790104 | 206.470908 | 0.844675 | 13.702347 | 0.9958 | 13.5868
str_m3_o1_o5_pcu_sym.33.cif | 3 | 1 | 5 | 22869.1 | 31.9408 | 30.0801 | 26.7243 | 89.9923 | 90.4433 | 89.9949 | 1404 | 36 | 54 | 432 | 216 | 216 | 108 | 108 | 270 | 648 | 108 | 72 | 5.34699 | 3.81033 | 5.33363 | 25675.5 | 1.47904 | 3581.81 | 1395.03 | 943.204 | 0 | 0 | 0 | 1818.85 | 0.07084 | 0.047896 | 0 | 0 | 0 | 67.104772 | 64.751482 | 65.240182 | 2.361199 | 2.018706 | 2.114788 | 62.476872 | 44.059482 | 57.179682 | 1.805432 | 0.1302412 | 0.8476197 | 52.580672 | 9.006982 | 3.017982 | 64.508772 | 63.831682 | 66.132182 | 0.3476525 | 0.005999362 | 0.005422164 | 1.830024 | 1.88976 | 2.237902 | 189.781594 | 3.171495 | 2.420455 | -0.0132 | 7.8133
str_m3_o1_o5_pcu_sym.34.cif | 3 | 1 | 5 | 19422.1 | 32.0876 | 29.9682 | 26.7146 | 89.1679 | 92.8780 | 86.3363 | 2052 | 36 | 54 | 756 | 864 | 216 | 108 | 108 | 54 | 324 | 108 | 72 | 4.21045 | 3.19903 | 4.04388 | 25600.1 | 1.25982 | 2638.07 | 1030.49 | 817.967 | 0 | 0 | 0 | 594.434 | 0.02322 | 0.018431 | 0 | 0 | 0 | 6.919372 | 3.017982 | 4.957082 | 0.005854156 | 0.0002883313 | 0.002831826 | 2.477572 | 3.017982 | 3.017982 | 2.574387e-05 | 0 | 1.544632e-05 | 2.477572 | 3.017982 | 3.017982 | 5.199072 | 3.534782 | 5.597982 | 0 | 0 | 5.148774e-06 | 0.002744296 | 0.0003552654 | 0.003326108 | 0 | 0 | 1.54644 | 0.0001 | 0
str_m3_o1_o5_pcu_sym.35.cif | 3 | 1 | 5 | 16392.4 | 32.4286 | 29.5211 | 26.7417 | 89.9684 | 89.8655 | 90.1611 | 1404 | 36 | 54 | 540 | 432 | 216 | 108 | 108 | 54 | 324 | 108 | 72 | 5.14096 | 3.99135 | 5.14082 | 25600.4 | 1.06328 | 6189.59 | 2417.77 | 2273.88 | 0 | 0 | 0 | 2652.71 | 0.10362 | 0.097453 | 0 | 0 | 0 | 53.324472 | 52.589782 | 53.161582 | 1.642804 | 1.454113 | 1.637893 | 29.650572 | 5.255182 | 14.301282 | 0.08574705 | 0.002287645 | 0.023639 | 3.620972 | 3.017982 | 3.017982 | 53.290072 | 52.416682 | 52.728982 | 0.001451892 | 0.0002745175 | 0.0006161392 | 1.627321 | 1.436812 | 1.627937 | 0.891306 | 0.190869 | 0.3781 | 0.0056 | 0.0193
str_m3_o1_o5_pcu_sym.36.cif | 3 | 1 | 5 | 19422.5 | 31.9066 | 29.9547 | 26.6919 | 91.0351 | 91.6931 | 89.7547 | 2052 | 36 | 54 | 648 | 864 | 216 | 108 | 108 | 270 | 216 | 108 | 72 | 4.78789 | 3.27946 | 4.70583 | 25495.4 | 1.26502 | 2679.73 | 1051.06 | 830.865 | 0 | 0 | 0 | 943.329 | 0.037 | 0.029248 | 0 | 0 | 0 | 3.629272 | 3.017982 | 3.391682 | 0.0008031922 | 1.5446e-05 | 0.000185352 | 15.020772 | 3.017982 | 4.283182 | 0.01434934 | 0.000139014 | 0.0007723002 | 11.238972 | 3.017982 | 5.436182 | 2.809072 | 3.017982 | 3.402182 | 0.01098726 | 0.000216244 | 0.001292316 | 0.0001750547 | 7.723002e-05 | 0.001065774 | 62701.94 | 2797.2 | 1211.347826 | 0.0209 | 0.2092
str_m3_o1_o5_pcu_sym.37.cif | 3 | 1 | 5 | 18551.7 | 32.4686 | 29.6410 | 26.7167 | 90.0813 | 91.0796 | 90.9143 | 1188 | 36 | 54 | 648 | 864 | 216 | 108 | 108 | 270 | 216 | 108 | 72 | 5.45016 | 4.21102 | 5.44446 | 25704.3 | 1.19848 | 5087.57 | 1979.27 | 1651.48 | 0 | 0 | 0 | 2086.68 | 0.08118 | 0.067736 | 0 | 0 | 0 | 61.256172 | 60.970182 | 61.006282 | 1.455398 | 1.445867 | 1.456039 | 55.931172 | 41.002982 | 53.894682 | 1.305999 | 0.1217948 | 0.7513867 | 2.477572 | 3.713182 | 3.017982 | 61.246872 | 61.129382 | 60.973282 | 4.851307e-05 | 0.0003503722 | 3.773239e-05 | 1.455398 | 1.449689 | 1.459392 | 0.0333 | 0.241446 | 0.025829 | -0.0058 | -0.0056
str_m3_o1_o5_pcu_sym.38.cif | 3 | 1 | 5 | 23523.7 | 32.5015 | 30.1672 | 26.6512 | 90.7378 | 99.1909 | 89.6115 | 1512 | 36 | 54 | 432 | 216 | 216 | 108 | 108 | 54 | 648 | 108 | 108 | 4.19784 | 3.1428 | 4.19757 | 25793 | 1.51449 | 3903.7 | 1513.47 | 999.329 | 0 | 0 | 0 | 835.694 | 0.0324 | 0.021393 | 0 | 0 | 0 | 50.988872 | 36.697582 | 49.389382 | 0.7314921 | 0.08407266 | 0.5290239 | 3.551572 | 3.017982 | 3.017982 | 0.0009819884 | 4.251032e-06 | 0.0001870454 | 3.063272 | 3.017982 | 3.017982 | 50.963272 | 39.947982 | 49.593682 | 0.0001530371 | 4.251032e-06 | 6.801651e-05 | 0.6967824 | 0.1395316 | 0.6223043 | 0.219414 | 0.030436 | 0.109189 | 0.0015 | 0.0035
str_m3_o1_o5_pcu_sym.39.cif | 3 | 1 | 5 | 21795.8 | 32.0142 | 30.3899 | 26.6731 | 90.1931 | 95.4215 | 90.2697 | 1404 | 36 | 54 | 432 | 216 | 216 | 108 | 108 | 54 | 540 | 108 | 108 | 4.7607 | 3.57889 | 4.76062 | 25833.9 | 1.40102 | 5148.08 | 1992.76 | 1422.36 | 0 | 0 | 0 | 1850.74 | 0.07164 | 0.051134 | 0 | 0 | 0 | 63.977872 | 61.027082 | 62.587482 | 2.391773 | 1.821204 | 2.255352 | 51.947972 | 8.599682 | 34.874182 | 0.4740409 | 0.006739831 | 0.07701943 | 31.727372 | 7.649882 | 10.609682 | 62.938772 | 61.075282 | 62.520382 | 0.06100717 | 0.004078767 | 0.006216794 | 2.128924 | 1.776062 | 2.263748 | 28.627683 | 2.294226 | 2.743493 | 0.0466 | 1.2408
str_m3_o1_o5_pcu_sym.4.cif | 3 | 1 | 5 | 19199.8 | 31.9017 | 29.8715 | 26.6609 | 90.0537 | 91.0578 | 89.7079 | 1404 | 36 | 54 | 648 | 216 | 216 | 108 | 108 | 54 | 432 | 108 | 108 | 6.24253 | 5.0927 | 6.24231 | 25401.9 | 1.25511 | 3875.49 | 1525.67 | 1215.57 | 0 | 0 | 0 | 2933.92 | 0.1155 | 0.092024 | 0 | 0 | 0 | 72.149172 | 70.796182 | 70.978982 | 2.812529 | 2.798904 | 2.812529 | 66.751772 | 55.139282 | 62.322582 | 2.766878 | 0.7075386 | 2.057636 | 61.879872 | 3.017982 | 47.148382 | 64.389672 | 70.913082 | 68.752482 | 0.9443484 | 0 | 0.2382889 | 1.808139 | 2.811758 | 2.472682 | 521.75426 | 0 | 96.272246 | 4.5751 | 18.1313
str_m3_o1_o5_pcu_sym.40.cif | 3 | 1 | 5 | 23613.4 | 32.3847 | 29.7956 | 26.7018 | 90.0000 | 91.8195 | 90.0000 | 972 | 36 | 54 | 432 | 216 | 108 | 108 | 108 | 54 | 216 | 108 | 108 | 5.89726 | 4.698 | 5.8851 | 25752.2 | 1.52263 | 6000.06 | 2329.93 | 1530.2 | 0 | 0 | 0 | 3880.33 | 0.15068 | 0.098961 | 0 | 0 | 0 | 74.088472 | 73.587882 | 73.165182 | 3.229531 | 3.19065 | 3.368151 | 67.286672 | 39.877282 | 52.728682 | 3.217588 | 0.1154853 | 0.922129 | 60.267872 | 14.903882 | 36.090482 | 68.550772 | 72.682682 | 72.010582 | 0.8401882 | 0.01207789 | 0.09507314 | 2.423133 | 3.064658 | 3.010761 | 346.389628 | 3.937082 | 31.5462 | 1.9598 | 19.5545
str_m3_o1_o5_pcu_sym.41.cif | 3 | 1 | 5 | 16869.7 | 31.8587 | 29.6231 | 26.7224 | 90.0912 | 90.1321 | 90.0262 | 972 | 36 | 54 | 432 | 108 | 108 | 108 | 108 | 54 | 216 | 108 | 108 | 6.41676 | 5.82153 | 6.41647 | 25219.3 | 1.11077 | 5702.98 | 2261.36 | 2035.84 | 0 | 0 | 0 | 4784.09 | 0.1897 | 0.170782 | 0 | 0 | 0 | 81.001672 | 77.953982 | 78.293882 | 4.688299 | 4.44181 | 4.479771 | 59.502272 | 28.000282 | 50.295182 | 3.449445 | 0.07837721 | 1.15468 | 50.087072 | 12.543982 | 26.627082 | 74.805372 | 76.907982 | 76.995682 | 0.6326135 | 0.02039752 | 0.07789706 | 3.749942 | 4.336479 | 4.32799 | 168.530834 | 4.699001 | 17.980437 | 0.97 | 10.3279
str_m3_o1_o5_pcu_sym.42.cif | 3 | 1 | 5 | 16179.3 | 31.8934 | 29.4810 | 26.7342 | 90.0001 | 90.1168 | 90.0001 | 1620 | 36 | 54 | 648 | 648 | 108 | 108 | 108 | 54 | 216 | 108 | 108 | 4.93661 | 3.36463 | 4.93661 | 25136.8 | 1.06882 | 4933.53 | 1962.68 | 1836.3 | 0 | 0 | 0 | 2059.71 | 0.08194 | 0.076664 | 0 | 0 | 0 | 59.734072 | 59.234782 | 59.451682 | 1.667767 | 1.60774 | 1.668799 | 50.479072 | 10.639882 | 38.382682 | 0.5694499 | 0.01310934 | 0.1341529 | 2.477572 | 4.341382 | 3.017982 | 59.636272 | 59.302282 | 59.624782 | 0 | 0.0007849536 | 0 | 1.668799 | 1.607684 | 1.668799 | 0 | 0.487763 | 0 | -0.0127 | -0.0127
str_m3_o1_o5_pcu_sym.43.cif | 3 | 1 | 5 | 16179.3 | 32.0978 | 30.2920 | 26.8206 | 91.0514 | 95.2856 | 89.2024 | 1620 | 36 | 54 | 648 | 648 | 108 | 108 | 108 | 54 | 216 | 108 | 108 | 5.66908 | 4.38996 | 5.65966 | 25960.6 | 1.0349 | 5824.29 | 2243.51 | 2167.84 | 0 | 0 | 0 | 3668.24 | 0.1413 | 0.136534 | 0 | 0 | 0 | 66.968372 | 65.957382 | 66.356882 | 3.63436 | 3.497568 | 3.655529 | 61.149672 | 44.771082 | 54.349182 | 2.801376 | 0.2205225 | 1.243861 | 57.009272 | 5.431982 | 19.328382 | 63.559472 | 64.846082 | 65.611582 | 0.8522062 | 0.002985296 | 0.03254776 | 2.827255 | 3.300928 | 3.433523 | 301.123929 | 0.903477 | 9.469927 | 0.4783 | 13.7398
str_m3_o1_o5_pcu_sym.44.cif | 3 | 1 | 5 | 19899.4 | 32.5054 | 29.7979 | 26.6210 | 89.9970 | 92.1261 | 89.9936 | 1620 | 36 | 54 | 648 | 540 | 108 | 108 | 108 | 54 | 216 | 108 | 108 | 4.46134 | 2.8532 | 4.45137 | 25767.2 | 1.28241 | 2560.57 | 993.736 | 774.897 | 32.7368 | 12.7048 | 9.90701 | 657.062 | 0.0255 | 0.019884 | 0.515343 | 2e-05 | 1.6e-05 | 2.477572 | 3.017982 | 3.017982 | 0 | 0 | 0 | 2.477572 | 3.017982 | 3.017982 | 0 | 0 | 0 | 2.477572 | 3.017982 | 3.017982 | 2.477572 | 3.017982 | 3.017982 | 0 | 0 | 0 | 0 | 0 | 0 | NaN | NaN | NaN | 0 | 0
str_m3_o1_o5_pcu_sym.45.cif | 3 | 1 | 5 | 21670.4 | 31.8755 | 29.6188 | 26.7268 | 89.9636 | 90.1268 | 89.9772 | 972 | 36 | 54 | 432 | 108 | 108 | 108 | 108 | 54 | 216 | 108 | 108 | 6.19987 | 5.46627 | 6.05343 | 25233.1 | 1.42609 | 5624.91 | 2229.18 | 1563.14 | 0 | 0 | 0 | 4393.58 | 0.17412 | 0.122096 | 0 | 0 | 0 | 81.682872 | 79.386282 | 80.654782 | 3.681436 | 3.544669 | 3.683827 | 62.923172 | 34.264182 | 53.115482 | 2.901308 | 0.08424856 | 1.219858 | 57.729272 | 9.252982 | 37.309482 | 75.335172 | 78.122182 | 78.144482 | 0.7778629 | 0.0103736 | 0.1302745 | 2.835573 | 3.393288 | 3.381576 | 274.048682 | 3.054036 | 38.486259 | 2.5983 | 16.6318
str_m3_o1_o5_pcu_sym.46.cif | 3 | 1 | 5 | 27942.9 | 32.5445 | 30.0442 | 26.6433 | 89.7809 | 91.3497 | 90.8614 | 2052 | 36 | 54 | 756 | 756 | 108 | 108 | 108 | 54 | 324 | 108 | 108 | 4.18786 | 2.64119 | 4.18782 | 26040.8 | 1.78184 | 0 | 0 | 0 | 1048.77 | 402.74 | 226.024 | 0 | 0 | 0 | 205.722 | 0.0079 | 0.004434 | 2.477572 | 3.017982 | 3.017982 | 0 | 0 | 0 | 2.477572 | 3.017982 | 3.017982 | 0 | 0 | 0 | 2.477572 | 3.017982 | 3.017982 | 2.477572 | 3.017982 | 3.017982 | 0 | 0 | 0 | 0 | 0 | 0 | NaN | NaN | NaN | 0 | 0
str_m3_o1_o5_pcu_sym.47.cif | 3 | 1 | 5 | 20927.7 | 32.2518 | 29.8071 | 26.6637 | 89.8316 | 91.8861 | 88.4156 | 1512 | 36 | 54 | 648 | 216 | 108 | 108 | 108 | 54 | 540 | 108 | 108 | 4.9714 | 3.86571 | 4.97082 | 25608.8 | 1.35701 | 3198.53 | 1249 | 920.406 | 10.072 | 3.93304 | 2.89832 | 1494.53 | 0.05836 | 0.043006 | 0 | 0 | 0 | 64.734972 | 64.370182 | 64.415282 | 1.29762 | 1.290175 | 1.297046 | 63.797772 | 58.156982 | 62.848082 | 1.272935 | 0.3838453 | 1.048362 | 58.662672 | 3.017982 | 40.297882 | 62.428172 | 64.399082 | 63.797382 | 0.3745944 | 0.0001051238 | 0.06661984 | 0.9702595 | 1.293864 | 1.221572 | 385.690465 | 0.081167 | 54.481602 | 1.392 | 7.8372
str_m3_o1_o5_pcu_sym.48.cif | 3 | 1 | 5 | 31606.1 | 32.3034 | 29.8806 | 26.6284 | 89.9993 | 93.7213 | 90.0026 | 1188 | 36 | 54 | 432 | 216 | 108 | 108 | 108 | 162 | 432 | 108 | 108 | 5.44367 | 3.71861 | 5.44353 | 25648.7 | 2.04623 | 2946.7 | 1148.87 | 561.455 | 0 | 0 | 0 | 1065.45 | 0.04154 | 0.020301 | 0 | 0 | 0 | 67.526372 | 67.021282 | 67.047682 | 0.8542655 | 0.8542655 | 0.8542655 | 63.167972 | 56.224382 | 62.004482 | 0.8336808 | 0.2198595 | 0.656965 | 58.833772 | 3.017982 | 6.570682 | 65.873872 | 67.138182 | 67.189982 | 0.2949114 | 0 | 0.00809021 | 0.5677765 | 0.8531391 | 0.8456152 | 518.895248 | 0 | 9.55768 | 0.2557 | 9.321
str_m3_o1_o5_pcu_sym.49.cif | 3 | 1 | 5 | 21670.4 | 32.1727 | 29.8252 | 26.7068 | 90.0000 | 91.5596 | 90.0000 | 972 | 36 | 54 | 432 | 108 | 108 | 108 | 108 | 54 | 216 | 108 | 108 | 5.88165 | 4.70442 | 5.88122 | 25617.2 | 1.40471 | 6415.38 | 2504.32 | 1782.81 | 0 | 0 | 0 | 4477.89 | 0.1748 | 0.124439 | 0 | 0 | 0 | 75.877472 | 75.218182 | 75.118082 | 3.737817 | 3.737817 | 3.737817 | 68.272272 | 32.781382 | 61.321682 | 3.721251 | 0.07842495 | 2.362817 | 67.098172 | 3.017982 | 49.552482 | 64.496872 | 74.967582 | 72.382682 | 1.636223 | 0 | 0.4034674 | 2.095328 | 3.737817 | 3.324133 | 780.109993 | 0 | 121.253839 | 8.7433 | 35.4576
str_m3_o1_o5_pcu_sym.5.cif | 3 | 1 | 5 | 29989.2 | 31.9615 | 30.0633 | 26.6074 | 89.8050 | 90.4642 | 89.1244 | 1404 | 36 | 54 | 540 | 324 | 108 | 108 | 108 | 54 | 324 | 108 | 108 | 5.09685 | 2.57646 | 4.74865 | 25562.2 | 1.94812 | 0 | 0 | 0 | 2627.16 | 1027.75 | 527.56 | 0 | 0 | 0 | 1065.43 | 0.04168 | 0.021395 | 53.704972 | 48.851782 | 51.211982 | 0.8841783 | 0.3495992 | 0.7449415 | 27.340772 | 3.373882 | 11.757682 | 0.03066437 | 0.0006002161 | 0.006915823 | 12.452972 | 4.143682 | 4.293082 | 53.709072 | 47.841982 | 51.451782 | 0.009376709 | 0.0006335614 | 0.00161058 | 0.8235832 | 0.3086444 | 0.7617576 | 11.373875 | 2.05067 | 2.11218 | 0.0293 | 0.2622
str_m3_o1_o5_pcu_sym.50.cif | 3 | 1 | 5 | 17907.3 | 32.0753 | 29.8851 | 26.9068 | 90.5699 | 91.4502 | 92.1464 | 1728 | 36 | 54 | 648 | 648 | 108 | 108 | 108 | 54 | 324 | 108 | 108 | 5.26974 | 4.12244 | 5.26974 | 25764.3 | 1.15416 | 4682.59 | 1817.47 | 1574.72 | 0 | 0 | 0 | 2252.83 | 0.08744 | 0.075761 | 0 | 0 | 0 | 66.421472 | 65.315682 | 65.654582 | 2.791962 | 2.12529 | 2.716389 | 61.886672 | 43.510182 | 58.267682 | 1.784915 | 0.1391276 | 0.8538473 | 58.453372 | 5.314882 | 41.286682 | 63.830172 | 65.456382 | 64.704182 | 0.6709554 | 0.0019936 | 0.1403338 | 1.926857 | 2.228689 | 2.275178 | 347.86421 | 0.893623 | 61.618686 | 2.4773 | 11.9793
str_m3_o1_o5_pcu_sym.51.cif | 3 | 1 | 5 | 26428.1 | 32.4741 | 29.9184 | 26.5829 | 89.9057 | 92.8366 | 90.4033 | 1728 | 36 | 54 | 648 | 540 | 108 | 108 | 108 | 54 | 324 | 108 | 108 | 4.3516 | 2.54667 | 4.31408 | 25794.9 | 1.70131 | 0 | 0 | 0 | 1869.65 | 724.813 | 426.034 | 0 | 0 | 0 | 386.408 | 0.01498 | 0.008805 | 4.053872 | 3.017982 | 3.017982 | 0.00116921 | 3.783851e-06 | 0.000280005 | 2.477572 | 3.017982 | 3.017982 | 0 | 0 | 0 | 2.477572 | 3.017982 | 3.017982 | 3.364272 | 3.017982 | 4.349082 | 0 | 0 | 0 | 0.0007794734 | 1.891926e-05 | 0.0009043405 | 0 | 0 | 0 | 0 | 0
str_m3_o1_o5_pcu_sym.52.cif | 3 | 1 | 5 | 20710.4 | 32.3890 | 29.7139 | 26.7383 | 90.0711 | 91.4659 | 90.5638 | 1296 | 36 | 54 | 540 | 540 | 108 | 108 | 108 | 270 | 432 | 108 | 108 | 5.61591 | 4.54915 | 5.61567 | 25723.3 | 1.33694 | 4126.46 | 1604.17 | 1199.88 | 0 | 0 | 0 | 2257.48 | 0.08776 | 0.065643 | 0 | 0 | 0 | 64.817172 | 66.143082 | 64.621882 | 1.737093 | 1.337285 | 1.60249 | 57.356472 | 52.106282 | 56.857482 | 1.285813 | 0.3554156 | 1.06434 | 33.982072 | 3.017982 | 3.547682 | 65.583872 | 65.373182 | 64.577482 | 0.07787875 | 3.379944e-05 | 0.0006904744 | 1.50718 | 1.438823 | 1.660214 | 51.620158 | 0.023468 | 0.415479 | 0.0136 | 1.6122
str_m3_o1_o5_pcu_sym.53.cif | 3 | 1 | 5 | 19422.1 | 32.3218 | 29.6883 | 26.6808 | 89.9756 | 89.8266 | 89.8086 | 2052 | 36 | 54 | 756 | 864 | 108 | 108 | 108 | 54 | 324 | 108 | 108 | 4.26411 | 3.54853 | 4.264 | 25602.1 | 1.25972 | 2480.26 | 968.772 | 769.035 | 0.272695 | 0.106513 | 0.084552 | 776.255 | 0.03032 | 0.024069 | 0 | 0 | 0 | 5.396072 | 3.336682 | 3.436582 | 0.00440735 | 0.000205951 | 0.001045201 | 2.477572 | 3.017982 | 3.017982 | 0.0002934801 | 1.029755e-05 | 0.0001493144 | 2.477572 | 3.017982 | 3.017982 | 5.765672 | 3.017982 | 5.948682 | 0 | 0 | 0 | 0.00478836 | 0.0001802071 | 0.004216846 | 0 | 0 | 0 | 0 | 0
str_m3_o1_o5_pcu_sym.54.cif | 3 | 1 | 5 | 21795.8 | 32.4265 | 29.4994 | 26.7249 | 90.0126 | 89.9827 | 89.8846 | 1404 | 36 | 54 | 432 | 216 | 108 | 108 | 108 | 54 | 540 | 108 | 108 | 4.82732 | 3.64968 | 4.76746 | 25564 | 1.41582 | 4800.05 | 1877.66 | 1326.2 | 0 | 0 | 0 | 1309.39 | 0.05122 | 0.036177 | 0 | 0 | 0 | 47.552472 | 29.786082 | 45.965482 | 0.8355509 | 0.06903624 | 0.6750842 | 29.411972 | 5.313482 | 9.146382 | 0.05618055 | 0.001445233 | 0.009850522 | 26.181672 | 5.343282 | 13.844982 | 47.285872 | 26.125082 | 46.763782 | 0.03957643 | 0.000802907 | 0.009800053 | 0.8639004 | 0.05397829 | 0.8410749 | 45.765526 | 14.859754 | 11.640168 | 0.1961 | 0.8451
str_m3_o1_o5_pcu_sym.55.cif | 3 | 1 | 5 | 17902.6 | 32.1786 | 29.8713 | 26.6879 | 90.0584 | 91.5704 | 89.9132 | 1296 | 36 | 54 | 540 | 216 | 108 | 108 | 108 | 54 | 432 | 108 | 108 | 5.78731 | 4.36963 | 5.77632 | 25643.2 | 1.1593 | 5677.71 | 2214.12 | 1909.88 | 0 | 0 | 0 | 3799.29 | 0.14816 | 0.127801 | 0 | 0 | 0 | 76.365772 | 71.833182 | 74.329082 | 4.467027 | 3.852943 | 4.225973 | 68.896472 | 21.862182 | 48.128982 | 4.357887 | 0.04110576 | 0.5428374 | 61.799872 | 8.664282 | 30.269582 | 68.571972 | 71.198182 | 72.627782 | 1.228408 | 0.007619005 | 0.05946622 | 2.849419 | 3.725241 | 3.989823 | 430.677258 | 2.043193 | 14.889573 | 0.9282 | 21.8553
str_m3_o1_o5_pcu_sym.56.cif | 3 | 1 | 5 | 14771.2 | 32.1485 | 29.8017 | 26.6963 | 90.5769 | 90.9420 | 90.4330 | 1188 | 36 | 54 | 432 | 324 | 108 | 108 | 108 | 162 | 216 | 108 | 108 | 6.42256 | 5.54695 | 6.38876 | 25571.7 | 0.9592 | 6144.98 | 2403.04 | 2505.26 | 0 | 0 | 0 | 5495.86 | 0.21492 | 0.224062 | 0 | 0 | 0 | 69.509472 | 67.494382 | 68.103782 | 5.471201 | 5.376422 | 5.471472 | 58.996672 | 15.078682 | 39.848382 | 4.202191 | 0.03873077 | 0.4183953 | 53.132272 | 4.032182 | 16.294682 | 64.621872 | 67.269282 | 67.523882 | 1.113951 | 0.002626733 | 0.03857506 | 4.292827 | 5.286368 | 5.387964 | 259.231884 | 0.496391 | 7.152328 | 0.531 | 16.4156
str_m3_o1_o5_pcu_sym.57.cif | 3 | 1 | 5 | 18009.4 | 31.9950 | 29.6066 | 26.7282 | 90.0569 | 90.3170 | 90.2449 | 1188 | 36 | 54 | 432 | 108 | 108 | 108 | 108 | 162 | 432 | 108 | 108 | 5.3455 | 3.91034 | 5.34535 | 25318 | 1.18119 | 5696.53 | 2249.99 | 1904.86 | 0 | 0 | 0 | 3022.97 | 0.1194 | 0.101085 | 0 | 0 | 0 | 75.431972 | 74.731582 | 74.908882 | 4.492454 | 4.483275 | 4.495708 | 66.797272 | 18.625282 | 44.016282 | 3.996419 | 0.02120004 | 0.2625074 | 60.367672 | 4.227182 | 27.684682 | 71.098572 | 74.168782 | 74.324882 | 1.117727 | 0.003842438 | 0.05868047 | 3.371489 | 4.43384 | 4.343898 | 331.191818 | 0.86575 | 13.495203 | 0.9876 | 20.0604
str_m3_o1_o5_pcu_sym.58.cif | 3 | 1 | 5 | 13149.6 | 32.1666 | 29.5752 | 26.7544 | 89.9982 | 90.1037 | 89.9920 | 972 | 36 | 54 | 432 | 216 | 108 | 108 | 108 | 54 | 216 | 108 | 108 | 7.84115 | 5.53113 | 7.84091 | 25452.3 | 0.857902 | 6568.87 | 2580.85 | 3008.33 | 0 | 0 | 0 | 7148.03 | 0.28084 | 0.327357 | 0 | 0 | 0 | 62.765172 | 59.736882 | 61.106882 | 6.155602 | 5.709657 | 6.050686 | 34.797672 | 9.572082 | 28.172182 | 0.3359418 | 0.01482935 | 0.1594573 | 19.969972 | 7.340982 | 5.168982 | 62.508972 | 59.787082 | 60.974482 | 0.06560656 | 0.00515605 | 0.00517126 | 6.061355 | 5.632308 | 5.996806 | 10.81292 | 0.914526 | 0.861473 | 0.0002 | 0.7949
str_m3_o1_o5_pcu_sym.59.cif | 3 | 1 | 5 | 18875.7 | 32.4023 | 29.6004 | 26.7165 | 90.1085 | 91.2469 | 91.0381 | 1296 | 36 | 54 | 648 | 108 | 108 | 108 | 108 | 162 | 324 | 108 | 108 | 5.39032 | 4.20528 | 5.38827 | 25614 | 1.22371 | 4661.3 | 1819.83 | 1487.14 | 0 | 0 | 0 | 2086.52 | 0.08146 | 0.066568 | 0 | 0 | 0 | 65.454572 | 63.723282 | 64.089182 | 2.034722 | 1.449896 | 1.549007 | 57.109772 | 36.891282 | 54.478982 | 1.253283 | 0.09971551 | 0.6654641 | 42.822372 | 3.017982 | 3.017982 | 64.166872 | 63.861082 | 63.972682 | 0.1411762 | 8.476507e-05 | 0.0003602515 | 1.701193 | 1.465964 | 1.579867 | 82.903635 | 0.057764 | 0.227798 | 0.0052 | 2.6632
str_m3_o1_o5_pcu_sym.6.cif | 3 | 1 | 5 | 20710.4 | 32.4955 | 29.6311 | 26.7037 | 89.8497 | 91.5362 | 89.1907 | 1296 | 36 | 54 | 540 | 108 | 108 | 108 | 108 | 270 | 432 | 108 | 108 | 5.29313 | 4.05863 | 5.29288 | 25700.5 | 1.33813 | 3639.45 | 1416.1 | 1058.27 | 0 | 0 | 0 | 1480.86 | 0.05762 | 0.04306 | 0 | 0 | 0 | 63.056772 | 62.764582 | 62.815182 | 1.307396 | 1.302128 | 1.305629 | 58.481972 | 44.541282 | 56.436482 | 1.189021 | 0.1349612 | 0.7091075 | 46.773172 | 3.017982 | 3.017982 | 62.578572 | 62.614582 | 62.352082 | 0.1760178 | 7.242738e-05 | 4.828492e-05 | 1.124401 | 1.296836 | 1.308386 | 156.387078 | 0.055793 | 0.036867 | -0.0005 | 3.6439
str_m3_o1_o5_pcu_sym.60.cif | 3 | 1 | 5 | 16286.1 | 31.9015 | 29.6684 | 26.7249 | 89.9345 | 90.3947 | 89.9855 | 1512 | 36 | 54 | 540 | 540 | 108 | 108 | 108 | 162 | 216 | 108 | 108 | 6.20765 | 4.30782 | 6.20762 | 25293.6 | 1.0692 | 4986.42 | 1971.42 | 1843.82 | 0.077913 | 0.030803 | 0.02881 | 3222.41 | 0.1274 | 0.119154 | 0 | 0 | 0 | 68.643172 | 67.733882 | 67.938082 | 3.315711 | 3.307925 | 3.315711 | 62.048672 | 34.940282 | 55.975882 | 3.216491 | 0.1055686 | 1.641216 | 54.794972 | 4.997182 | 4.134782 | 64.834472 | 68.054882 | 66.965082 | 0.748184 | 0.002431521 | 0.01364968 | 2.548818 | 3.302411 | 3.277636 | 293.248061 | 0.73555 | 4.160324 | 0.1827 | 12.1454
str_m3_o1_o5_pcu_sym.61.cif | 3 | 1 | 5 | 15092.6 | 32.1859 | 29.5910 | 26.7515 | 89.9998 | 90.1854 | 90.0001 | 972 | 36 | 54 | 432 | 108 | 108 | 108 | 108 | 54 | 216 | 108 | 108 | 6.9538 | 5.63544 | 6.94816 | 25478.3 | 0.983654 | 6548.77 | 2570.33 | 2613.04 | 0 | 0 | 0 | 6269.2 | 0.24606 | 0.250149 | 0 | 0 | 0 | 71.735572 | 71.020182 | 70.518782 | 5.366869 | 5.358003 | 5.366173 | 42.328472 | 13.843582 | 34.182582 | 0.7034971 | 0.02041398 | 0.2309012 | 38.500072 | 3.017982 | 3.017982 | 69.962572 | 70.726782 | 70.403782 | 0.3826445 | 0 | 0 | 4.956687 | 5.366869 | 5.366398 | 77.120424 | 0 | 0 | 0 | 5.7751
str_m3_o1_o5_pcu_sym.62.cif | 3 | 1 | 5 | 24393.1 | 32.2514 | 29.8229 | 27.0686 | 89.9999 | 97.5161 | 90.0000 | 2268 | 36 | 54 | 1188 | 648 | 108 | 108 | 108 | 54 | 324 | 108 | 108 | 3.28344 | 1.48232 | 3.28314 | 25811.7 | 1.56929 | 0 | 0 | 0 | 218.169 | 84.5231 | 53.8606 | 0 | 0 | 0 | 16.0033 | 0.00062 | 0.000395 | 2.477572 | 3.017982 | 3.017982 | 0 | 0 | 0 | 2.477572 | 3.017982 | 3.017982 | 0 | 0 | 0 | 2.477572 | 3.017982 | 3.017982 | 2.477572 | 3.017982 | 3.017982 | 0 | 0 | 0 | 0 | 0 | 0 | NaN | NaN | NaN | 0 | 0
str_m3_o1_o5_pcu_sym.63.cif | 3 | 1 | 5 | 19528.9 | 31.8340 | 29.8247 | 26.5631 | 91.2180 | 91.4933 | 89.4443 | 1944 | 36 | 54 | 648 | 756 | 108 | 108 | 108 | 162 | 324 | 108 | 108 | 3.92614 | 2.61448 | 3.91475 | 25204.7 | 1.28661 | 0 | 0 | 0 | 2103.05 | 834.386 | 648.513 | 0 | 0 | 0 | 386.137 | 0.01532 | 0.011907 | 2.477572 | 3.017982 | 3.017982 | 0 | 0 | 0 | 2.477572 | 3.017982 | 3.017982 | 0 | 0 | 0 | 2.477572 | 3.017982 | 3.017982 | 2.477572 | 3.017982 | 3.017982 | 0 | 0 | 0 | 0 | 0 | 0 | NaN | NaN | NaN | 0 | 0
str_m3_o1_o5_pcu_sym.64.cif | 3 | 1 | 5 | 14877.6 | 32.1677 | 29.9375 | 26.7388 | 90.0006 | 92.1575 | 90.0124 | 1080 | 36 | 54 | 432 | 216 | 108 | 108 | 108 | 54 | 324 | 108 | 108 | 6.56671 | 5.57572 | 6.55634 | 25731.8 | 0.960091 | 6585.12 | 2559.14 | 2665.52 | 0 | 0 | 0 | 6284.21 | 0.24422 | 0.254372 | 0 | 0 | 0 | 68.585772 | 67.777282 | 67.570382 | 5.441395 | 5.428537 | 5.443727 | 57.291672 | 15.695082 | 38.756782 | 4.124005 | 0.03150374 | 0.3712091 | 40.850972 | 5.860782 | 3.017982 | 67.147972 | 67.379482 | 67.481482 | 0.2889982 | 0.004288326 | 0 | 5.147168 | 5.423227 | 5.443149 | 56.090894 | 0.789943 | 0 | -0.0638 | 4.2358
str_m3_o1_o5_pcu_sym.65.cif | 3 | 1 | 5 | 40343.2 | 31.9184 | 29.9046 | 26.6469 | 89.9983 | 92.7685 | 89.9987 | 972 | 36 | 54 | 432 | 216 | 108 | 108 | 216 | 54 | 216 | 108 | 108 | 5.44558 | 3.36718 | 5.43668 | 25405 | 2.63695 | 2140.72 | 842.638 | 319.551 | 534.613 | 210.436 | 79.803 | 834.807 | 0.03286 | 0.012461 | 68.0853 | 0.00268 | 0.001016 | 72.096372 | 71.777182 | 71.837082 | 0.6692578 | 0.6692578 | 0.6692578 | 67.895172 | 65.701582 | 67.297282 | 0.6674384 | 0.4145829 | 0.620169 | 63.997872 | 3.017982 | 56.715682 | 70.223672 | 71.920682 | 71.071182 | 0.2541444 | 0 | 0.1253396 | 0.4143598 | 0.6692578 | 0.5431523 | 612.729084 | 0 | 230.5325 | 5.0566 | 10.253
str_m3_o1_o5_pcu_sym.66.cif | 3 | 1 | 5 | 20589.8 | 32.3752 | 29.6373 | 26.7208 | 90.0009 | 91.3493 | 89.9590 | 972 | 36 | 54 | 432 | 216 | 108 | 216 | 216 | 54 | 216 | 108 | 108 | 5.64806 | 4.7242 | 5.63061 | 25631.9 | 1.33389 | 5758.62 | 2246.66 | 1684.29 | 0 | 0 | 0 | 3035.32 | 0.11842 | 0.088778 | 0 | 0 | 0 | 73.353672 | 70.345482 | 72.064182 | 2.382024 | 1.592949 | 2.251561 | 57.316772 | 52.479582 | 56.869982 | 1.300722 | 0.3974104 | 1.095941 | 61.276072 | 3.017982 | 3.017982 | 62.821172 | 70.440182 | 71.560882 | 0.6085683 | 0.0001894142 | 0.0003545445 | 1.714145 | 1.608821 | 2.126932 | 354.672329 | 0.117617 | 0.166526 | 0.0034 | 12.5264
str_m3_o1_o5_pcu_sym.67.cif | 3 | 1 | 5 | 19635.2 | 32.1938 | 29.8773 | 26.5850 | 89.9750 | 91.7633 | 88.1377 | 1836 | 36 | 54 | 648 | 648 | 108 | 216 | 216 | 54 | 432 | 108 | 108 | 4.75118 | 3.31836 | 4.70333 | 25545.5 | 1.27636 | 2855.89 | 1117.96 | 875.9 | 2.77758 | 1.08731 | 0.851883 | 1003.43 | 0.03928 | 0.030775 | 0.51091 | 2e-05 | 1.6e-05 | 44.945372 | 19.994182 | 41.048682 | 0.7523631 | 0.03197319 | 0.3385502 | 11.747072 | 3.017982 | 6.081982 | 0.01197339 | 0.0002291802 | 0.003595583 | 8.434472 | 4.206182 | 3.513382 | 43.671672 | 23.248082 | 40.962782 | 0.01028255 | 0.0002495518 | 0.002251059 | 0.5196433 | 0.04611616 | 0.3446565 | 19.767928 | 5.405964 | 6.524781 | 0.0393 | 0.197
str_m3_o1_o5_pcu_sym.68.cif | 3 | 1 | 5 | 22767 | 32.2241 | 29.5930 | 26.7145 | 89.9980 | 92.4407 | 89.9822 | 1944 | 36 | 54 | 648 | 540 | 108 | 216 | 216 | 162 | 540 | 108 | 108 | 4.3889 | 2.69917 | 3.51713 | 25452 | 1.48537 | 0 | 0 | 0 | 1085.01 | 426.296 | 286.997 | 0 | 0 | 0 | 251.975 | 0.0099 | 0.006665 | 2.477572 | 3.017982 | 3.017982 | 0 | 0 | 0 | 2.477572 | 3.017982 | 3.017982 | 0 | 0 | 0 | 2.477572 | 3.017982 | 3.017982 | 2.477572 | 3.017982 | 3.017982 | 0 | 0 | 0 | 0 | 0 | 0 | NaN | NaN | NaN | 0 | 0
str_m3_o1_o5_pcu_sym.69.cif | 3 | 1 | 5 | 18009.4 | 32.1938 | 29.7561 | 26.7071 | 90.0084 | 90.9989 | 89.9913 | 1188 | 36 | 54 | 432 | 108 | 108 | 216 | 216 | 162 | 432 | 108 | 108 | 5.92148 | 4.77232 | 5.92148 | 25580.5 | 1.16907 | 5547.23 | 2168.54 | 1854.93 | 0 | 0 | 0 | 4247.9 | 0.16606 | 0.142045 | 0 | 0 | 0 | 73.804472 | 72.267182 | 73.172782 | 4.497651 | 4.417715 | 4.49578 | 65.504572 | 28.914882 | 48.202682 | 4.112891 | 0.06939154 | 0.7996435 | 59.053472 | 5.631382 | 3.017982 | 68.258272 | 70.916782 | 72.615382 | 1.149483 | 0.003520384 | 0.001460348 | 3.320649 | 4.207625 | 4.467034 | 345.81598 | 0.835831 | 0.32659 | -0.0371 | 20.6381
str_m3_o1_o5_pcu_sym.7.cif | 3 | 1 | 5 | 15850.6 | 32.1742 | 29.7019 | 26.7270 | 90.0000 | 90.8021 | 90.0000 | 1080 | 36 | 54 | 540 | 108 | 108 | 216 | 216 | 162 | 216 | 108 | 108 | 5.9167 | 4.30269 | 5.91621 | 25538.8 | 1.03062 | 6621.88 | 2592.87 | 2515.83 | 0 | 0 | 0 | 4213.89 | 0.165 | 0.160097 | 0 | 0 | 0 | 72.037272 | 70.749782 | 71.098382 | 5.110217 | 5.102696 | 5.110217 | 65.986772 | 17.048482 | 43.933482 | 5.017261 | 0.03114078 | 0.398067 | 59.106772 | 4.192882 | 35.481282 | 65.319272 | 70.920982 | 70.400682 | 1.415196 | 0.00162139 | 0.1672744 | 3.691532 | 5.084394 | 4.909619 | 382.979309 | 0.318576 | 34.036687 | 2.6257 | 22.406
str_m3_o1_o5_pcu_sym.70.cif | 3 | 1 | 5 | 15850.6 | 32.1742 | 29.7019 | 26.7270 | 90.0000 | 90.8021 | 90.0000 | 1080 | 36 | 54 | 540 | 108 | 108 | 216 | 216 | 162 | 216 | 108 | 108 | 5.9167 | 4.30263 | 5.91529 | 25538.8 | 1.03062 | 6621.99 | 2592.92 | 2515.87 | 0 | 0 | 0 | 4213.89 | 0.165 | 0.160097 | 0 | 0 | 0 | 72.263672 | 71.128382 | 70.828782 | 5.110217 | 5.104141 | 5.110217 | 65.837272 | 16.093482 | 44.336382 | 4.98501 | 0.03221329 | 0.438015 | 59.985172 | 20.164582 | 40.570382 | 65.280572 | 70.396882 | 69.510182 | 1.478102 | 0.03003672 | 0.2487729 | 3.575518 | 5.020542 | 4.788652 | 412.981789 | 5.976781 | 51.898565 | 3.4671 | 22.9527
str_m3_o1_o5_pcu_sym.71.cif | 3 | 1 | 5 | 25390.5 | 32.2138 | 29.6468 | 26.7206 | 90.0001 | 91.3437 | 90.0000 | 972 | 36 | 54 | 432 | 108 | 108 | 108 | 216 | 54 | 216 | 108 | 108 | 5.58859 | 4.20551 | 5.57928 | 25512.1 | 1.65262 | 5494.28 | 2153.6 | 1303.14 | 0 | 0 | 0 | 2404.77 | 0.09426 | 0.057036 | 0 | 0 | 0 | 71.382772 | 71.069882 | 71.094882 | 1.077497 | 1.06363 | 1.067041 | 59.213572 | 55.573482 | 58.916282 | 1.047183 | 0.3983301 | 0.9431874 | 47.202772 | 3.509082 | 3.017982 | 70.500872 | 71.368082 | 71.373282 | 0.1322187 | 0.0001732932 | 0.0001811701 | 0.9517812 | 1.064055 | 1.070455 | 138.778248 | 0.162698 | 0.169077 | 0.0002 | 3.3527
str_m3_o1_o5_pcu_sym.72.cif | 3 | 1 | 5 | 23523.7 | 32.6069 | 29.8715 | 26.6901 | 90.0032 | 92.8528 | 90.0121 | 1512 | 36 | 54 | 432 | 216 | 108 | 108 | 216 | 54 | 648 | 108 | 108 | 4.1163 | 3.05653 | 4.1163 | 25964.4 | 1.50449 | 3428.02 | 1320.28 | 877.557 | 0 | 0 | 0 | 681.306 | 0.02624 | 0.017441 | 0 | 0 | 0 | 2.477572 | 3.017982 | 3.017982 | 4.251032e-06 | 0 | 1.700413e-05 | 2.477572 | 3.017982 | 3.017982 | 0 | 0 | 0 | 2.477572 | 3.017982 | 3.017982 | 2.477572 | 3.017982 | 3.017982 | 0 | 0 | 0 | 0 | 0 | 0 | NaN | NaN | NaN | 0 | 0
str_m3_o1_o5_pcu_sym.73.cif | 3 | 1 | 5 | 16499.1 | 31.8689 | 29.9939 | 26.7076 | 89.9330 | 92.2319 | 89.9617 | 1296 | 36 | 54 | 432 | 324 | 108 | 108 | 216 | 162 | 324 | 108 | 108 | 6.43066 | 5.45174 | 6.32722 | 25509.7 | 1.07401 | 5834.2 | 2287.05 | 2129.46 | 0 | 0 | 0 | 4031.04 | 0.15802 | 0.147131 | 0 | 0 | 0 | 64.427272 | 63.523282 | 63.444082 | 3.272906 | 3.269142 | 3.272906 | 56.605072 | 27.474682 | 48.137182 | 2.914395 | 0.06811887 | 0.8669685 | 14.516672 | 3.540682 | 3.017982 | 64.465672 | 63.541782 | 63.715782 | 0.0298683 | 0.002678934 | 0 | 3.239158 | 3.248129 | 3.272906 | 9.211784 | 0.823938 | 0 | -0.0442 | 0.4486
str_m3_o1_o5_pcu_sym.74.cif | 3 | 1 | 5 | 17035.6 | 32.0241 | 29.6250 | 26.7476 | 89.9852 | 90.2513 | 90.0777 | 972 | 36 | 54 | 432 | 324 | 108 | 108 | 216 | 54 | 216 | 216 | 108 | 6.34096 | 4.56673 | 6.34096 | 25375.6 | 1.11478 | 6680.07 | 2632.48 | 2361.44 | 0 | 0 | 0 | 4961.43 | 0.19552 | 0.175389 | 0 | 0 | 0 | 65.113072 | 62.728182 | 64.193482 | 3.741852 | 3.299479 | 3.73529 | 48.293972 | 16.112882 | 38.023482 | 1.30809 | 0.02077414 | 0.2547313 | 13.217172 | 4.058582 | 4.509282 | 64.226472 | 63.072182 | 63.582582 | 0.02347437 | 0.0009157294 | 0.00193712 | 3.43894 | 3.363961 | 3.436527 | 6.819223 | 0.271945 | 0.563122 | 0.0174 | 0.3843
str_m3_o1_o5_pcu_sym.75.cif | 3 | 1 | 5 | 16820.5 | 32.0107 | 29.9777 | 26.7325 | 90.0416 | 92.2603 | 90.1390 | 1080 | 36 | 54 | 432 | 108 | 108 | 108 | 216 | 54 | 324 | 108 | 108 | 6.42315 | 4.83247 | 6.42305 | 25632.7 | 1.08967 | 6846.24 | 2670.91 | 2451.12 | 0 | 0 | 0 | 4763.57 | 0.18584 | 0.170547 | 0 | 0 | 0 | 64.054872 | 60.690882 | 61.973082 | 3.669427 | 3.2279 | 3.433941 | 50.300072 | 17.352382 | 39.122182 | 1.809072 | 0.02596831 | 0.311055 | 2.477572 | 4.097182 | 4.184182 | 61.851772 | 61.123182 | 61.217782 | 0.0004102137 | 0.0009928361 | 0.001456556 | 3.285842 | 3.244927 | 3.26982 | 0.124718 | 0.30566 | 0.445009 | 0.0078 | -0.0098
str_m3_o1_o5_pcu_sym.76.cif | 3 | 1 | 5 | 17907.3 | 32.1837 | 29.8559 | 26.7512 | 90.1807 | 92.9853 | 90.1802 | 1728 | 36 | 54 | 648 | 648 | 108 | 108 | 216 | 54 | 324 | 108 | 108 | 5.19107 | 2.97647 | 5.19084 | 25669.4 | 1.15842 | 4026.31 | 1568.53 | 1354.02 | 0 | 0 | 0 | 1274.23 | 0.04964 | 0.042851 | 0 | 0 | 0 | 58.296172 | 56.813982 | 57.377782 | 1.507765 | 1.256046 | 1.48746 | 55.950572 | 15.161682 | 45.965482 | 0.8318004 | 0.01862927 | 0.1907714 | 41.865272 | 6.870182 | 3.017982 | 57.772672 | 56.932582 | 57.787482 | 0.1351795 | 0.003640973 | 0 | 1.349746 | 1.281449 | 1.507765 | 100.051687 | 2.838452 | 0 | -0.0652 | 2.3555
str_m3_o1_o5_pcu_sym.77.cif | 3 | 1 | 5 | 13149.6 | 32.1662 | 29.5749 | 26.7542 | 89.9977 | 90.1083 | 89.9918 | 972 | 36 | 54 | 432 | 216 | 108 | 108 | 216 | 54 | 216 | 108 | 108 | 7.84046 | 5.53101 | 7.84023 | 25451.5 | 0.857928 | 6568.35 | 2580.73 | 3008.1 | 0 | 0 | 0 | 7147.81 | 0.28084 | 0.327347 | 0 | 0 | 0 | 62.557672 | 58.537382 | 61.894482 | 6.103729 | 5.448987 | 6.130567 | 34.701872 | 6.287182 | 27.508082 | 0.3364969 | 0.01473809 | 0.1586588 | 2.477572 | 3.525082 | 3.017982 | 62.043972 | 59.654482 | 61.059382 | 0.01115623 | 0.002121738 | 0.0004030541 | 5.974478 | 5.655381 | 5.920712 | 1.865448 | 0.374796 | 0.068007 | -0.0226 | 0.1188
str_m3_o1_o5_pcu_sym.78.cif | 3 | 1 | 5 | 16286.1 | 32.1528 | 29.7853 | 26.6717 | 89.7488 | 90.9691 | 89.9769 | 1512 | 36 | 54 | 540 | 540 | 108 | 108 | 216 | 162 | 216 | 108 | 108 | 5.55542 | 4.13402 | 5.55482 | 25539.1 | 1.05892 | 5648.68 | 2211.78 | 2088.7 | 0 | 0 | 0 | 3314.46 | 0.12978 | 0.122558 | 0 | 0 | 0 | 64.250572 | 60.083282 | 62.786582 | 3.781114 | 2.999472 | 3.613885 | 54.600272 | 27.203182 | 48.135482 | 1.70702 | 0.06123627 | 0.5680672 | 49.840672 | 10.663982 | 13.846382 | 61.298872 | 59.630582 | 60.392582 | 0.4267934 | 0.01183218 | 0.01922498 | 3.194301 | 2.768207 | 3.164637 | 133.477294 | 4.270036 | 6.068865 | 0.1204 | 6.7581
str_m3_o1_o5_pcu_sym.79.cif | 3 | 1 | 5 | 23310.7 | 32.2060 | 30.4043 | 26.6536 | 90.3177 | 96.4793 | 86.6849 | 1728 | 36 | 54 | 540 | 432 | 108 | 108 | 216 | 54 | 540 | 108 | 108 | 4.74577 | 3.0431 | 4.74564 | 25889.1 | 1.4952 | 3061.43 | 1182.52 | 790.872 | 0.131486 | 0.050788 | 0.033967 | 936.15 | 0.03616 | 0.024184 | 0 | 0 | 0 | 60.678772 | 61.187382 | 61.248382 | 1.16039 | 0.8800508 | 1.094875 | 53.285872 | 4.962682 | 27.644182 | 0.2508633 | 0.002822738 | 0.02965591 | 54.727672 | 8.394482 | 23.097682 | 58.290872 | 60.008482 | 59.704182 | 0.3366008 | 0.004349934 | 0.02254759 | 1.003921 | 0.7017335 | 1.006761 | 334.950863 | 6.192641 | 22.373772 | 0.4242 | 7.745
str_m3_o1_o5_pcu_sym.8.cif | 3 | 1 | 5 | 17902.6 | 31.8903 | 29.5380 | 26.7492 | 90.0009 | 90.0393 | 89.7991 | 1296 | 36 | 54 | 540 | 216 | 108 | 108 | 216 | 54 | 432 | 108 | 108 | 5.69572 | 4.63688 | 5.69552 | 25196.9 | 1.17983 | 5271.09 | 2091.96 | 1773.1 | 0 | 0 | 0 | 3097.21 | 0.12292 | 0.104185 | 0 | 0 | 0 | 61.574572 | 59.279982 | 60.151882 | 2.77763 | 2.050736 | 2.637103 | 56.037472 | 47.002882 | 54.495582 | 1.648855 | 0.2571302 | 1.150894 | 42.194172 | 3.017982 | 7.036182 | 59.484972 | 58.836582 | 59.313082 | 0.1641438 | 0.0007708378 | 0.007540804 | 2.397384 | 2.086954 | 2.296348 | 68.399404 | 0.368991 | 3.280541 | 0.1212 | 2.9248
str_m3_o1_o5_pcu_sym.80.cif | 3 | 1 | 5 | 30466.5 | 32.2622 | 29.8278 | 26.6667 | 89.9997 | 92.8709 | 90.0004 | 972 | 36 | 54 | 432 | 216 | 108 | 108 | 108 | 54 | 216 | 108 | 108 | 5.5989 | 3.77341 | 5.59879 | 25629.4 | 1.97394 | 4261.58 | 1662.77 | 842.362 | 0 | 0 | 0 | 1626.44 | 0.06346 | 0.032149 | 0 | 0 | 0 | 70.223572 | 69.734782 | 69.638982 | 0.8862193 | 0.8857762 | 0.8862193 | 62.671772 | 59.753982 | 62.133082 | 0.8788473 | 0.4077692 | 0.8008698 | 56.950772 | 3.017982 | 3.017982 | 69.002072 | 69.709582 | 69.836382 | 0.2263634 | 0 | 0 | 0.6593307 | 0.8862193 | 0.8862193 | 342.979639 | 0 | 0 | 0 | 6.8965
str_m3_o1_o5_pcu_sym.81.cif | 3 | 1 | 5 | 18384.6 | 31.8642 | 29.7906 | 26.7522 | 90.0001 | 91.2145 | 90.0000 | 1296 | 36 | 54 | 540 | 324 | 108 | 108 | 108 | 54 | 216 | 108 | 108 | 6.23789 | 4.9872 | 6.23782 | 25388.9 | 1.20243 | 4929.82 | 1941.72 | 1614.83 | 0 | 0 | 0 | 3353.37 | 0.13208 | 0.109844 | 0 | 0 | 0 | 72.151172 | 71.275882 | 71.495982 | 2.937241 | 2.934728 | 2.937241 | 64.842272 | 53.303182 | 62.450382 | 2.910876 | 0.5238025 | 2.402397 | 62.450072 | 3.017982 | 50.325782 | 67.436772 | 71.323282 | 69.592582 | 1.112986 | 0 | 0.3449028 | 1.805957 | 2.936833 | 2.5694 | 615.669578 | 0 | 134.100503 | 6.3409 | 20.4618
str_m3_o1_o5_pcu_sym.82.cif | 3 | 1 | 5 | 21150.1 | 32.3824 | 29.8876 | 26.7478 | 89.7942 | 90.1209 | 89.7510 | 2160 | 36 | 54 | 756 | 864 | 108 | 108 | 108 | 54 | 432 | 108 | 108 | 4.18665 | 3.15522 | 4.06725 | 25886.9 | 1.3567 | 1569.06 | 606.123 | 446.762 | 21.8913 | 8.45652 | 6.23315 | 426.099 | 0.01646 | 0.012132 | 0 | 0 | 0 | 3.355572 | 3.017982 | 3.431282 | 0.00112529 | 8.510598e-05 | 0.0008652441 | 4.973972 | 3.017982 | 3.485382 | 0.001385336 | 9.45622e-06 | 0.0002458617 | 2.477572 | 3.627782 | 3.017982 | 5.215072 | 3.017982 | 4.424782 | 0.0002978709 | 8.037787e-05 | 0.0001371152 | 0.003758847 | 0.0003167834 | 0.002146562 | 79.166038 | 253.477612 | 63.812775 | 0.0012 | 0.0046
str_m3_o1_o5_pcu_sym.83.cif | 3 | 1 | 5 | 17796.3 | 31.9349 | 29.6763 | 26.7515 | 90.1520 | 90.0207 | 90.4346 | 1404 | 36 | 54 | 540 | 324 | 108 | 108 | 108 | 162 | 324 | 108 | 108 | 5.66182 | 4.27849 | 5.65714 | 25351.8 | 1.16566 | 4785.43 | 1887.61 | 1619.35 | 0 | 0 | 0 | 2614.79 | 0.10314 | 0.088482 | 0 | 0 | 0 | 67.303172 | 66.229182 | 66.467182 | 3.034339 | 3.033024 | 3.034339 | 63.177972 | 37.121482 | 60.263782 | 2.974646 | 0.1022572 | 2.040879 | 60.868872 | 3.553882 | 3.017982 | 61.287672 | 66.713782 | 66.051482 | 1.177975 | 0.0003652445 | 0 | 1.846255 | 3.032321 | 3.034339 | 637.397057 | 0.12033 | 0 | -0.0065 | 20.9571
str_m3_o1_o5_pcu_sym.84.cif | 3 | 1 | 5 | 22660.3 | 32.0826 | 29.8511 | 26.7899 | 89.3879 | 91.6372 | 90.5976 | 2052 | 36 | 54 | 756 | 648 | 108 | 108 | 108 | 54 | 540 | 108 | 108 | 3.72772 | 2.62355 | 3.71398 | 25643.5 | 1.46737 | 0 | 0 | 0 | 1678.62 | 654.599 | 446.103 | 0 | 0 | 0 | 254.896 | 0.00994 | 0.006774 | 7.323272 | 3.507282 | 5.300182 | 0.009152571 | 0.0002691933 | 0.005207345 | 2.477572 | 3.017982 | 3.017982 | 0 | 0 | 0 | 2.477572 | 3.017982 | 3.017982 | 10.061472 | 3.017982 | 5.605782 | 0 | 0 | 0 | 0.01220196 | 0.0001544551 | 0.003649555 | 0 | 0 | 0 | 0 | 0
str_m3_o1_o5_pcu_sym.85.cif | 3 | 1 | 5 | 16174.7 | 31.6474 | 29.5075 | 26.7603 | 90.0026 | 90.0307 | 90.3629 | 1188 | 36 | 54 | 540 | 216 | 108 | 108 | 108 | 54 | 324 | 108 | 108 | 6.14904 | 5.32368 | 6.14899 | 24989.2 | 1.07482 | 5537.18 | 2215.83 | 2061.58 | 0 | 0 | 0 | 4119.72 | 0.16486 | 0.153384 | 0 | 0 | 0 | 65.559872 | 62.566882 | 63.399482 | 3.398709 | 3.110481 | 3.36418 | 54.590072 | 38.403282 | 50.991782 | 2.196356 | 0.1636939 | 1.174705 | 32.057472 | 8.606982 | 3.017982 | 63.200472 | 61.145182 | 64.482882 | 0.10624 | 0.006905847 | 0.0002658473 | 3.151663 | 3.015234 | 3.514544 | 33.675478 | 2.288029 | 0.075566 | -0.1074 | 1.6067
str_m3_o1_o5_pcu_sym.86.cif | 3 | 1 | 5 | 16392.4 | 31.8597 | 30.1220 | 26.6998 | 89.9979 | 93.6548 | 90.0309 | 1404 | 36 | 54 | 540 | 432 | 108 | 108 | 108 | 54 | 324 | 108 | 108 | 5.93143 | 4.27663 | 5.93129 | 25571.1 | 1.0645 | 5350.44 | 2092.38 | 1965.6 | 0 | 0 | 0 | 3212.24 | 0.12562 | 0.118009 | 0 | 0 | 0 | 69.083972 | 68.535182 | 68.487882 | 3.29421 | 3.292715 | 3.29399 | 60.800572 | 33.028782 | 56.088282 | 3.170085 | 0.0927564 | 1.684116 | 49.148372 | 3.613782 | 7.692682 | 66.886872 | 68.392982 | 68.655882 | 0.4471096 | 0.0007015446 | 0.004825407 | 2.840536 | 3.292099 | 3.28789 | 157.245868 | 0.212886 | 1.466163 | 0.0676 | 7.3177
str_m3_o1_o5_pcu_sym.87.cif | 3 | 1 | 5 | 25390.5 | 32.3321 | 29.7144 | 26.7035 | 90.0006 | 91.9012 | 90.0071 | 972 | 36 | 54 | 432 | 432 | 108 | 108 | 108 | 54 | 216 | 108 | 108 | 5.62635 | 4.44951 | 5.6126 | 25640.7 | 1.64434 | 5440.55 | 2121.84 | 1290.39 | 0 | 0 | 0 | 2420.48 | 0.0944 | 0.057409 | 0 | 0 | 0 | 69.368572 | 69.439082 | 69.591182 | 1.084839 | 1.065044 | 1.074229 | 59.359772 | 55.561882 | 58.888282 | 1.057565 | 0.4049743 | 0.9280518 | 49.589472 | 3.017982 | 3.486082 | 68.105072 | 69.580882 | 69.563982 | 0.1880349 | 3.938481e-06 | 0.0001181544 | 0.9390559 | 1.064185 | 1.070389 | 200.037986 | 0.003697 | 0.110274 | 0.0029 | 4.7742
str_m3_o1_o5_pcu_sym.88.cif | 3 | 1 | 5 | 14877.6 | 31.9269 | 29.6240 | 26.7391 | 90.0410 | 90.1344 | 90.2358 | 1080 | 36 | 54 | 432 | 216 | 108 | 108 | 108 | 54 | 324 | 108 | 108 | 6.62828 | 5.76309 | 6.62826 | 25289.6 | 0.976876 | 6129.92 | 2423.89 | 2481.26 | 0 | 0 | 0 | 5380.11 | 0.21274 | 0.217776 | 0 | 0 | 0 | 71.289872 | 67.639382 | 67.511882 | 5.302058 | 4.991867 | 4.935836 | 43.505472 | 13.198682 | 33.985082 | 0.7846763 | 0.02016454 | 0.2253993 | 33.599572 | 3.017982 | 3.017982 | 68.951372 | 65.420382 | 67.409582 | 0.1994744 | 0.0003226327 | 0.0008133032 | 4.913561 | 4.639996 | 4.880182 | 40.556104 | 0.069463 | 0.166488 | 0.0073 | 2.9629
str_m3_o1_o5_pcu_sym.89.cif | 3 | 1 | 5 | 16392.4 | 32.2059 | 29.6853 | 26.7932 | 90.0000 | 91.2218 | 90.0000 | 1404 | 36 | 54 | 540 | 432 | 108 | 108 | 108 | 54 | 324 | 108 | 108 | 5.94286 | 4.5196 | 5.92094 | 25609.6 | 1.0629 | 5686 | 2220.26 | 2088.88 | 0 | 0 | 0 | 3829.15 | 0.14952 | 0.140672 | 0 | 0 | 0 | 64.843372 | 62.129482 | 63.018282 | 3.79352 | 3.136905 | 3.384977 | 54.411072 | 28.573882 | 46.747282 | 1.966045 | 0.07180157 | 0.6218919 | 35.343872 | 4.191482 | 8.845582 | 61.742572 | 61.442582 | 63.032582 | 0.1073241 | 0.003605329 | 0.01285962 | 3.028629 | 2.995193 | 3.349601 | 35.4011 | 1.202502 | 3.83531 | 0.1517 | 1.7002
str_m3_o1_o5_pcu_sym.9.cif | 3 | 1 | 5 | 15850.6 | 31.9440 | 29.6231 | 26.7170 | 89.8955 | 90.1295 | 89.9725 | 1080 | 36 | 54 | 540 | 108 | 108 | 108 | 108 | 162 | 216 | 108 | 108 | 6.31876 | 5.53301 | 6.09345 | 25281.7 | 1.0411 | 5507.72 | 2178.54 | 2092.53 | 0 | 0 | 0 | 4227.09 | 0.1672 | 0.160599 | 0 | 0 | 0 | 78.141672 | 76.926782 | 77.233782 | 5.064496 | 5.022838 | 5.055525 | 58.461772 | 23.770582 | 45.332282 | 3.255555 | 0.05372036 | 0.6320329 | 57.343672 | 12.004182 | 24.587382 | 72.042072 | 74.135582 | 75.327782 | 1.095164 | 0.01210049 | 0.08330284 | 3.831319 | 4.612879 | 4.772677 | 285.559233 | 2.620573 | 17.436657 | 1.1286 | 17.1672
str_m3_o1_o5_pcu_sym.90.cif | 3 | 1 | 5 | 17694.2 | 31.8623 | 30.2776 | 26.5063 | 90.1815 | 93.2845 | 90.2655 | 1944 | 36 | 54 | 756 | 864 | 108 | 108 | 108 | 54 | 216 | 108 | 108 | 4.50492 | 2.81075 | 4.4215 | 25528.6 | 1.15096 | 2092.93 | 819.837 | 712.308 | 548.313 | 214.784 | 186.613 | 470.747 | 0.01844 | 0.016021 | 88.3288 | 0.00346 | 0.003006 | 2.477572 | 3.017982 | 3.017982 | 0 | 0 | 0 | 2.477572 | 3.017982 | 3.017982 | 0 | 0 | 0 | 2.477572 | 3.017982 | 3.017982 | 2.477572 | 3.017982 | 3.017982 | 0 | 0 | 0 | 0 | 0 | 0 | NaN | NaN | NaN | 0 | 0
str_m3_o1_o5_pcu_sym.91.cif | 3 | 1 | 5 | 21043.7 | 32.3795 | 29.8053 | 26.7513 | 89.8904 | 90.3751 | 89.9144 | 2268 | 36 | 54 | 756 | 972 | 108 | 108 | 108 | 162 | 324 | 108 | 108 | 3.67318 | 2.63452 | 3.63659 | 25816.5 | 1.35356 | 0 | 0 | 0 | 864.337 | 334.8 | 247.347 | 0 | 0 | 0 | 108.429 | 0.0042 | 0.003103 | 2.477572 | 3.017982 | 3.017982 | 0 | 0 | 0 | 2.477572 | 3.017982 | 3.017982 | 0 | 0 | 0 | 2.477572 | 3.017982 | 3.017982 | 2.477572 | 3.017982 | 3.017982 | 0 | 0 | 0 | 0 | 0 | 0 | NaN | NaN | NaN | 0 | 0
str_m3_o1_o5_pcu_sym.92.cif | 3 | 1 | 5 | 18014 | 32.5003 | 29.6522 | 26.7234 | 90.1538 | 91.0867 | 89.9516 | 1620 | 36 | 54 | 540 | 540 | 108 | 108 | 108 | 162 | 324 | 108 | 108 | 4.99212 | 3.5017 | 4.99212 | 25748.8 | 1.16173 | 5245.81 | 2037.31 | 1753.68 | 0 | 0 | 0 | 1950.21 | 0.07574 | 0.065196 | 0 | 0 | 0 | 63.360672 | 63.160382 | 63.290582 | 1.498834 | 1.492051 | 1.498834 | 58.562272 | 35.956182 | 55.315182 | 1.260075 | 0.07728433 | 0.5920229 | 48.735572 | 3.017982 | 3.017982 | 62.795272 | 63.059582 | 63.192882 | 0.2427667 | 0.0002387032 | 0 | 1.242023 | 1.485245 | 1.498834 | 195.265301 | 0.160556 | 0 | -0.0043 | 4.3689
str_m3_o1_o5_pcu_sym.93.cif | 3 | 1 | 5 | 18875.7 | 32.4578 | 29.7868 | 26.6766 | 89.7863 | 91.8310 | 88.8434 | 1296 | 36 | 54 | 648 | 108 | 108 | 108 | 108 | 162 | 324 | 108 | 108 | 5.48813 | 4.75729 | 5.48808 | 25772.6 | 1.21618 | 4392.82 | 1704.45 | 1401.48 | 0.185059 | 0.071804 | 0.059041 | 2480.36 | 0.09624 | 0.079133 | 0 | 0 | 0 | 64.771572 | 63.823782 | 63.789982 | 2.2872 | 1.708519 | 2.048226 | 57.384572 | 50.644282 | 56.560382 | 1.441954 | 0.3353995 | 1.156402 | 54.898772 | 3.017982 | 3.017982 | 59.619472 | 64.023082 | 63.788882 | 0.4399148 | 0.0007628856 | 0.0008264594 | 1.831302 | 1.73183 | 2.098211 | 239.979527 | 0.440068 | 0.393494 | 0.0012 | 8.2893
str_m3_o1_o5_pcu_sym.94.cif | 3 | 1 | 5 | 16392.8 | 31.8398 | 29.7686 | 26.6984 | 89.7860 | 90.6958 | 89.4554 | 1404 | 36 | 54 | 432 | 432 | 108 | 108 | 108 | 270 | 216 | 108 | 108 | 6.00589 | 4.16047 | 6.00573 | 25302.2 | 1.07584 | 5537.75 | 2188.64 | 2034.36 | 0 | 0 | 0 | 3166.83 | 0.12516 | 0.116337 | 0 | 0 | 0 | 64.916872 | 64.260482 | 64.227882 | 3.294129 | 3.291451 | 3.291335 | 59.246972 | 26.769682 | 50.954882 | 3.026542 | 0.04780147 | 0.7822581 | 47.558172 | 3.017982 | 6.631882 | 62.921172 | 64.240782 | 64.205682 | 0.3701686 | 0 | 0.004544678 | 2.911882 | 3.289322 | 3.288126 | 126.996367 | 0 | 1.380766 | 0.0745 | 6.0681
str_m3_o1_o5_pcu_sym.95.cif | 3 | 1 | 5 | 28689.4 | 32.3433 | 29.5960 | 26.7240 | 90.0264 | 90.4561 | 89.5685 | 972 | 36 | 54 | 432 | 432 | 108 | 108 | 108 | 54 | 216 | 108 | 108 | 5.63266 | 4.50199 | 5.6326 | 25579.5 | 1.86242 | 5126.86 | 2004.28 | 1076.17 | 0 | 0 | 0 | 3106.89 | 0.12146 | 0.065216 | 0 | 0 | 0 | 69.421072 | 68.817482 | 68.931482 | 1.639815 | 1.533594 | 1.614844 | 60.328772 | 49.640282 | 56.750982 | 1.415938 | 0.2324552 | 0.9189457 | 50.359272 | 3.648682 | 3.017982 | 67.860672 | 68.643682 | 69.204782 | 0.1958389 | 0.0006274094 | 0 | 1.396251 | 1.549973 | 1.637542 | 140.120264 | 0.404382 | 0 | -0.018 | 5.6005
str_m3_o1_o5_pcu_sym.96.cif | 3 | 1 | 5 | 23613.4 | 31.8726 | 29.6442 | 26.7302 | 89.9818 | 90.2324 | 89.9516 | 972 | 36 | 54 | 432 | 432 | 108 | 108 | 108 | 54 | 216 | 108 | 108 | 6.08544 | 5.55719 | 6.07407 | 25255.5 | 1.55257 | 5202.74 | 2060.04 | 1326.86 | 0 | 0 | 0 | 3756 | 0.14872 | 0.095789 | 0 | 0 | 0 | 70.141372 | 69.066982 | 69.428182 | 2.345033 | 2.286566 | 2.394827 | 61.788372 | 42.929682 | 57.907482 | 2.309545 | 0.1568304 | 1.664275 | 55.629172 | 4.152282 | 18.792982 | 66.191872 | 69.149582 | 69.132182 | 0.6211854 | 0.0007665139 | 0.04141716 | 1.698353 | 2.325408 | 2.252992 | 365.391688 | 0.329296 | 18.364799 | 0.9599 | 14.6502
str_m3_o1_o5_pcu_sym.97.cif | 3 | 1 | 5 | 16869.7 | 32.1747 | 29.7517 | 26.7234 | 90.0000 | 91.0724 | 90.0000 | 972 | 36 | 54 | 432 | 108 | 108 | 108 | 108 | 54 | 216 | 108 | 108 | 6.14602 | 5.14342 | 6.14602 | 25576.5 | 1.09526 | 6520.85 | 2549.54 | 2327.8 | 0 | 0 | 0 | 5083.08 | 0.19874 | 0.181455 | 0 | 0 | 0 | 76.232372 | 75.231282 | 75.429682 | 4.801508 | 4.801508 | 4.801508 | 66.481672 | 29.221382 | 52.540982 | 4.731145 | 0.07268653 | 1.356811 | 63.608072 | 5.545682 | 38.502382 | 66.457572 | 75.145482 | 74.508382 | 1.815521 | 0.0101543 | 0.1863222 | 2.975269 | 4.786451 | 4.564829 | 609.593833 | 2.119346 | 40.776093 | 2.9719 | 30.456
str_m3_o1_o5_pcu_sym.98.cif | 3 | 1 | 5 | 17800.9 | 32.2934 | 30.0010 | 26.6522 | 89.6199 | 93.8438 | 88.0323 | 1836 | 36 | 54 | 648 | 756 | 108 | 108 | 108 | 162 | 216 | 108 | 108 | 4.90507 | 3.74885 | 4.8923 | 25747.3 | 1.14806 | 4165.22 | 1617.73 | 1409.1 | 0 | 0 | 0 | 1498.49 | 0.0582 | 0.050694 | 0 | 0 | 0 | 54.283172 | 46.975282 | 52.126882 | 1.761866 | 0.4406013 | 1.41631 | 12.180472 | 3.483582 | 5.218382 | 0.01390379 | 0.0003370616 | 0.004567185 | 3.619772 | 3.017982 | 3.553882 | 52.960672 | 48.322682 | 51.461082 | 0.001117921 | 0.0005280632 | 0.001426894 | 1.624468 | 0.49975 | 1.300861 | 0.687488 | 1.055598 | 1.095787 | 0.016 | 0.0105
str_m3_o1_o5_pcu_sym.99.cif | 3 | 1 | 5 | 19524.2 | 32.5667 | 29.8239 | 26.7440 | 89.9698 | 92.5916 | 89.8829 | 1512 | 36 | 54 | 540 | 324 | 108 | 108 | 108 | 162 | 432 | 108 | 108 | 5.56647 | 3.89962 | 5.56646 | 25948.9 | 1.24941 | 5121.2 | 1973.57 | 1579.6 | 0 | 0 | 0 | 2165.18 | 0.08344 | 0.066783 | 0 | 0 | 0 | 67.156672 | 65.219282 | 66.418982 | 2.610704 | 2.394439 | 2.599031 | 46.539972 | 8.974882 | 33.580082 | 0.3637639 | 0.008246177 | 0.08209811 | 48.909372 | 4.792182 | 8.315982 | 62.119072 | 61.222382 | 64.381282 | 0.2860911 | 0.001285584 | 0.01237951 | 2.013476 | 1.821719 | 2.316208 | 141.946105 | 0.704993 | 5.339387 | 0.2166 | 5.5606
str_m3_o2_o10_pcu_sym.1.cif | 3 | 2 | 10 | 7694.8 | 25.7823 | 30.0222 | 28.3444 | 90.0100 | 98.6558 | 90.0328 | 696 | 36 | 24 | 336 | 216 | 108 | 108 | 108 | 24 | 96 | 108 | 108 | 9.86763 | 8.23127 | 9.86763 | 21689.8 | 0.589105 | 5528.63 | 2548.95 | 4326.81 | 0 | 0 | 0 | 8666.83 | 0.39958 | 0.678283 | 0 | 0 | 0 | 61.704372 | 50.999982 | 58.201882 | 11.33039 | 8.330821 | 10.50906 | 17.947372 | 4.700782 | 15.427382 | 0.09776732 | 0.005835109 | 0.05693455 | 13.357972 | 4.175282 | 3.474382 | 61.335272 | 51.336782 | 57.398482 | 0.1237199 | 0.006679836 | 0.003989707 | 11.05335 | 8.296122 | 10.2231 | 11.181788 | 0.804371 | 0.389874 | -0.0207 | 0.9006
str_m3_o2_o10_pcu_sym.10.cif | 3 | 2 | 10 | 9377.9 | 25.7210 | 29.8600 | 28.3355 | 89.2159 | 98.6192 | 90.1710 | 1056 | 36 | 24 | 456 | 456 | 108 | 108 | 108 | 24 | 96 | 108 | 108 | 7.15292 | 5.10441 | 7.15288 | 21514.7 | 0.723817 | 5280.28 | 2454.27 | 3390.73 | 0.467477 | 0.217283 | 0.30019 | 4739.68 | 0.2203 | 0.304359 | 0 | 0 | 0 | 58.985772 | 52.656182 | 56.721182 | 6.178238 | 4.71387 | 5.727796 | 24.192372 | 5.581182 | 15.345182 | 0.1206347 | 0.005374338 | 0.05604666 | 5.664472 | 4.161982 | 3.444182 | 58.553072 | 53.079982 | 56.190182 | 0.006792565 | 0.00418004 | 0.002292624 | 6.014726 | 4.762186 | 5.706661 | 1.128193 | 0.876879 | 0.401344 | -0.0177 | 0.0245
str_m3_o2_o10_pcu_sym.100.cif | 3 | 2 | 10 | 9448 | 25.7495 | 29.5282 | 28.4709 | 91.4207 | 99.3261 | 90.6353 | 888 | 36 | 24 | 384 | 288 | 108 | 108 | 108 | 48 | 144 | 108 | 108 | 8.43756 | 6.52401 | 8.43756 | 21352.3 | 0.734766 | 5499.17 | 2575.45 | 3505.13 | 0 | 0 | 0 | 5645.96 | 0.26442 | 0.35987 | 0 | 0 | 0 | 61.812772 | 53.320882 | 59.863482 | 7.360298 | 5.064162 | 7.3413 | 17.690172 | 3.399682 | 12.670482 | 0.07031118 | 0.003291702 | 0.03092718 | 22.018772 | 4.349782 | 15.043582 | 59.644072 | 53.144382 | 57.643082 | 0.1006245 | 0.003302286 | 0.03960627 | 7.012108 | 5.131626 | 6.4712 | 14.335752 | 0.642873 | 6.114269 | 0.343 | 0.9195
str_m3_o2_o10_pcu_sym.101.cif | 3 | 2 | 10 | 15084.3 | 25.9958 | 29.9809 | 28.5490 | 89.2659 | 97.6188 | 91.1085 | 984 | 36 | 24 | 432 | 360 | 108 | 108 | 48 | 24 | 96 | 108 | 108 | 9.12353 | 7.71942 | 9.12353 | 22048.7 | 1.13604 | 4326.08 | 1962.06 | 1727.09 | 0 | 0 | 0 | 5533.79 | 0.25098 | 0.220924 | 0 | 0 | 0 | 62.161672 | 54.578582 | 60.237782 | 3.937836 | 3.081111 | 3.759797 | 19.350372 | 4.618582 | 16.430382 | 0.05665493 | 0.003394258 | 0.03451271 | 3.980072 | 3.607682 | 6.917182 | 60.743372 | 56.419882 | 58.382382 | 0.003845057 | 0.001763423 | 0.006543227 | 3.726166 | 3.202376 | 3.532991 | 1.030875 | 0.55011 | 1.850184 | 0.0721 | 0.0314
str_m3_o2_o10_pcu_sym.102.cif | 3 | 2 | 10 | 8295 | 25.7792 | 29.8918 | 28.3500 | 90.1506 | 98.6531 | 90.0137 | 720 | 36 | 24 | 360 | 192 | 108 | 108 | 48 | 48 | 96 | 108 | 108 | 8.22737 | 6.45801 | 8.22737 | 21597.4 | 0.637778 | 6204.24 | 2872.68 | 4504.21 | 0 | 0 | 0 | 7275.73 | 0.33688 | 0.528209 | 0 | 0 | 0 | 59.939572 | 50.863882 | 57.289082 | 9.691332 | 6.908523 | 8.925341 | 26.179372 | 5.897282 | 18.605682 | 0.1513321 | 0.00676311 | 0.06461724 | 5.616672 | 3.267982 | 4.487182 | 59.554672 | 51.901582 | 57.446082 | 0.01332128 | 0.006534057 | 0.008342375 | 9.362303 | 7.10182 | 9.14528 | 1.421441 | 0.919134 | 0.911293 | 0.015 | 0.0563
str_m3_o2_o10_pcu_sym.103.cif | 3 | 2 | 10 | 15112.2 | 25.6656 | 29.7681 | 28.6485 | 89.1529 | 97.8544 | 93.4654 | 984 | 36 | 24 | 336 | 168 | 108 | 48 | 48 | 24 | 312 | 108 | 72 | 6.5995 | 5.23266 | 6.58543 | 21642.5 | 1.15954 | 4480.48 | 2070.23 | 1785.39 | 0 | 0 | 0 | 2621.33 | 0.12112 | 0.104455 | 0 | 0 | 0 | 48.974172 | 44.336782 | 47.271082 | 1.614543 | 1.148979 | 1.591965 | 21.288372 | 4.695482 | 15.134082 | 0.06111618 | 0.002117494 | 0.02061249 | 2.849072 | 5.034682 | 4.943782 | 49.598972 | 44.477482 | 46.607682 | 0.0005227564 | 0.001032279 | 0.00105213 | 1.657383 | 1.147424 | 1.550701 | 0.315095 | 0.898749 | 0.677808 | 0.0003 | -0.0077
str_m3_o2_o10_pcu_sym.104.cif | 3 | 2 | 10 | 8990.1 | 25.7815 | 29.9891 | 28.3388 | 90.0531 | 98.6585 | 90.0166 | 696 | 36 | 24 | 336 | 144 | 108 | 48 | 48 | 24 | 96 | 72 | 72 | 8.95725 | 7.59644 | 8.95725 | 21660.8 | 0.689192 | 5657.12 | 2611.68 | 3789.48 | 0 | 0 | 0 | 7742.01 | 0.35742 | 0.518607 | 0 | 0 | 0 | 65.682872 | 59.850282 | 63.429982 | 9.435935 | 8.078575 | 9.138897 | 28.006672 | 4.456782 | 16.075182 | 0.1584966 | 0.006651761 | 0.06681794 | 20.968472 | 5.846582 | 3.304382 | 63.648172 | 61.024282 | 63.525082 | 0.1224013 | 0.01416002 | 0.001312555 | 8.871892 | 8.198596 | 9.155838 | 13.782731 | 1.7254 | 0.143214 | -0.1155 | 0.9731
str_m3_o2_o10_pcu_sym.105.cif | 3 | 2 | 10 | 9857.7 | 25.6325 | 29.8647 | 28.5514 | 88.8257 | 97.5717 | 91.6635 | 1008 | 36 | 24 | 504 | 360 | 108 | 48 | 48 | 24 | 96 | 72 | 72 | 8.88167 | 7.40661 | 8.88167 | 21653.5 | 0.755967 | 4540.84 | 2097.04 | 2773.99 | 0 | 0 | 0 | 5893.22 | 0.27216 | 0.360016 | 0 | 0 | 0 | 61.548572 | 54.580982 | 59.450582 | 6.57697 | 5.162188 | 6.34855 | 33.405872 | 5.723982 | 25.229882 | 0.2710876 | 0.01143269 | 0.1193382 | 20.563872 | 5.652682 | 8.926082 | 60.224572 | 54.118582 | 58.856382 | 0.08907757 | 0.008521257 | 0.01755988 | 6.227102 | 5.050428 | 6.100794 | 14.290516 | 1.685548 | 2.875415 | 0.0891 | 0.7941
str_m3_o2_o10_pcu_sym.106.cif | 3 | 2 | 10 | 12174 | 25.8723 | 30.0258 | 28.3224 | 89.7482 | 97.4225 | 89.8637 | 1176 | 36 | 24 | 624 | 384 | 108 | 24 | 48 | 24 | 96 | 72 | 72 | 6.67039 | 5.21904 | 6.67039 | 21817.2 | 0.926599 | 4147.66 | 1901.1 | 2051.69 | 0 | 0 | 0 | 3433.59 | 0.15738 | 0.169847 | 0 | 0 | 0 | 62.285372 | 59.470582 | 61.363182 | 3.50506 | 2.973879 | 3.367521 | 49.145972 | 15.509382 | 39.950382 | 0.8663381 | 0.02890586 | 0.2573107 | 29.251172 | 3.429382 | 3.436682 | 61.328272 | 59.411882 | 60.297482 | 0.07974372 | 0.001568917 | 0.01734023 | 3.405027 | 2.986611 | 3.190258 | 23.395988 | 0.524792 | 5.429935 | 0.192 | 0.9517
str_m3_o2_o10_pcu_sym.107.cif | 3 | 2 | 10 | 11084.8 | 25.9498 | 30.2899 | 28.5016 | 89.9757 | 96.6688 | 92.5672 | 1392 | 36 | 24 | 552 | 672 | 108 | 24 | 48 | 48 | 96 | 72 | 72 | 9.03509 | 6.20432 | 9.03497 | 22228.6 | 0.828085 | 4003.64 | 1801.13 | 2175.05 | 0.116869 | 0.052576 | 0.063491 | 4426.15 | 0.19912 | 0.240458 | 0 | 0 | 0 | 63.601272 | 56.991082 | 61.169982 | 5.180166 | 3.883579 | 4.660761 | 40.629672 | 7.235182 | 26.189682 | 0.3237226 | 0.01096096 | 0.1029337 | 4.321772 | 3.017982 | 3.017982 | 62.538472 | 58.075582 | 61.800982 | 0.0048986 | 0.001073542 | 0.001497546 | 4.741204 | 4.113678 | 4.833493 | 1.032164 | 0.260708 | 0.309517 | 0.0047 | 0.0424
str_m3_o2_o10_pcu_sym.108.cif | 3 | 2 | 10 | 15380.3 | 25.9763 | 29.8518 | 28.6437 | 92.9464 | 97.5180 | 91.3790 | 1080 | 36 | 24 | 336 | 216 | 108 | 24 | 48 | 24 | 384 | 72 | 96 | 7.63978 | 4.9878 | 7.63978 | 21980.8 | 1.16195 | 4287.5 | 1950.57 | 1678.7 | 0 | 0 | 0 | 2621.87 | 0.11928 | 0.102655 | 0 | 0 | 0 | 53.056672 | 39.185782 | 48.098882 | 1.958941 | 0.7839899 | 1.565249 | 17.207772 | 4.245882 | 11.002582 | 0.04059739 | 0.002041573 | 0.02026618 | 6.247572 | 3.017982 | 5.572382 | 51.303972 | 40.960682 | 46.271882 | 0.009772241 | 0.001235347 | 0.004167669 | 1.800238 | 0.844964 | 1.455394 | 5.422877 | 1.460549 | 2.860738 | 0.0451 | 0.1313
str_m3_o2_o10_pcu_sym.109.cif | 3 | 2 | 10 | 10384.6 | 25.7344 | 29.9674 | 28.2856 | 90.1112 | 98.6410 | 89.8585 | 936 | 36 | 24 | 480 | 264 | 108 | 24 | 48 | 24 | 96 | 48 | 96 | 8.63151 | 6.69467 | 8.60616 | 21566 | 0.799605 | 4815.9 | 2233.1 | 2792.76 | 0 | 0 | 0 | 5611.89 | 0.26022 | 0.325436 | 0 | 0 | 0 | 64.651672 | 57.122282 | 62.342082 | 6.628719 | 5.111521 | 6.338665 | 25.605072 | 3.767982 | 15.351482 | 0.1238469 | 0.0048726 | 0.05448453 | 25.335372 | 3.017982 | 16.990682 | 61.156772 | 57.574682 | 61.079882 | 0.1265913 | 0.003129634 | 0.03819117 | 5.778952 | 5.167893 | 5.907979 | 21.883677 | 0.604986 | 6.457873 | 0.3641 | 1.2821
str_m3_o2_o10_pcu_sym.11.cif | 3 | 2 | 10 | 8368 | 25.7414 | 29.8668 | 28.3617 | 89.9307 | 98.6650 | 90.1392 | 840 | 36 | 24 | 384 | 312 | 108 | 24 | 48 | 24 | 96 | 48 | 96 | 10.30877 | 8.58295 | 10.30875 | 21555.9 | 0.644633 | 5007.85 | 2323.19 | 3603.9 | 0 | 0 | 0 | 7329.87 | 0.34004 | 0.527494 | 0 | 0 | 0 | 59.720772 | 51.345582 | 56.424082 | 8.454876 | 6.632708 | 7.97218 | 7.487372 | 3.391682 | 7.631882 | 0.02666109 | 0.002007648 | 0.02059034 | 3.001672 | 4.768782 | 4.707182 | 59.180272 | 52.462182 | 56.668082 | 0.002724665 | 0.003668738 | 0.01087476 | 8.426398 | 6.761377 | 7.980868 | 0.323025 | 0.54206 | 1.361241 | 0.0603 | -0.0079
str_m3_o2_o10_pcu_sym.110.cif | 3 | 2 | 10 | 10864.5 | 25.7060 | 29.9587 | 28.3888 | 89.9040 | 98.8804 | 89.7911 | 1008 | 36 | 24 | 432 | 312 | 108 | 24 | 48 | 24 | 216 | 48 | 96 | 7.91528 | 6.941 | 7.91528 | 21600.5 | 0.835215 | 4749.93 | 2198.99 | 2632.85 | 0 | 0 | 0 | 4991.43 | 0.23108 | 0.276671 | 0 | 0 | 0 | 60.389172 | 53.749082 | 58.325082 | 5.464255 | 4.057665 | 5.285269 | 24.612072 | 5.653582 | 13.437882 | 0.09608357 | 0.004326016 | 0.04518386 | 7.304272 | 3.371982 | 3.924982 | 60.285172 | 54.883582 | 57.971882 | 0.02719867 | 0.002144599 | 0.004859865 | 5.475926 | 4.33846 | 5.148382 | 4.961987 | 0.493828 | 0.943016 | 0.0295 | 0.2722
str_m3_o2_o10_pcu_sym.111.cif | 3 | 2 | 10 | 13308.1 | 25.9429 | 30.0237 | 28.5047 | 92.0413 | 98.0949 | 89.1972 | 936 | 36 | 24 | 480 | 264 | 48 | 24 | 48 | 24 | 96 | 48 | 96 | 8.82754 | 7.2686 | 8.8256 | 21966.3 | 1.00603 | 4312.96 | 1963.45 | 1951.67 | 0 | 0 | 0 | 5833.81 | 0.26558 | 0.263987 | 0 | 0 | 0 | 67.108672 | 61.068682 | 65.158882 | 5.047099 | 4.234519 | 4.898077 | 25.087272 | 6.363182 | 15.074382 | 0.08806667 | 0.004779044 | 0.05049556 | 23.799772 | 3.017982 | 3.984982 | 63.174672 | 61.397582 | 62.501182 | 0.1023362 | 0.001247361 | 0.00265252 | 4.533923 | 4.358 | 4.722598 | 22.548649 | 0.285937 | 0.561104 | 0.0187 | 1.3453
str_m3_o2_o10_pcu_sym.112.cif | 3 | 2 | 10 | 11149.9 | 25.7988 | 29.9528 | 28.4470 | 89.2603 | 97.7429 | 90.2019 | 936 | 36 | 24 | 336 | 288 | 48 | 48 | 48 | 144 | 96 | 48 | 96 | 7.98052 | 7.22383 | 7.73719 | 21780 | 0.850092 | 4900.08 | 2249.8 | 2646.54 | 0 | 0 | 0 | 5322.17 | 0.24436 | 0.287451 | 0 | 0 | 0 | 63.589472 | 56.144482 | 61.282682 | 5.404533 | 4.098736 | 5.226594 | 19.918072 | 5.292182 | 13.227282 | 0.0672024 | 0.003336353 | 0.03165948 | 3.980072 | 4.152782 | 3.802382 | 63.226172 | 54.814482 | 60.365282 | 0.006349833 | 0.003130073 | 0.001085212 | 5.304684 | 3.869344 | 5.041014 | 1.195827 | 0.808133 | 0.215061 | -0.0228 | 0.0359
str_m3_o2_o10_pcu_sym.113.cif | 3 | 2 | 10 | 8774.7 | 25.7675 | 29.9902 | 28.4389 | 90.7508 | 99.0221 | 90.4770 | 744 | 36 | 24 | 336 | 192 | 48 | 48 | 48 | 48 | 144 | 48 | 96 | 9.45056 | 7.88192 | 9.42685 | 21701.8 | 0.671412 | 5361.81 | 2470.67 | 3679.82 | 0 | 0 | 0 | 7838.7 | 0.3612 | 0.537971 | 0 | 0 | 0 | 63.782572 | 54.786882 | 60.379282 | 9.671351 | 7.445702 | 9.11034 | 25.299272 | 5.243382 | 19.282582 | 0.1452357 | 0.0072823 | 0.07470341 | 12.732172 | 4.875982 | 3.724882 | 62.632072 | 56.996582 | 60.026882 | 0.04393313 | 0.007305093 | 0.00512838 | 9.358132 | 8.074715 | 8.991168 | 4.689952 | 0.903783 | 0.569809 | -0.0191 | 0.3214
str_m3_o2_o10_pcu_sym.114.cif | 3 | 2 | 10 | 11462.6 | 25.7269 | 29.9328 | 28.4561 | 91.1815 | 98.8726 | 90.4990 | 1032 | 36 | 24 | 432 | 360 | 48 | 48 | 48 | 24 | 144 | 48 | 96 | 8.01903 | 6.30104 | 8.01903 | 21645 | 0.879387 | 4472.27 | 2066.19 | 2349.58 | 0 | 0 | 0 | 4259.31 | 0.19678 | 0.223769 | 0 | 0 | 0 | 65.018472 | 59.875282 | 62.729482 | 5.160321 | 4.293965 | 4.796093 | 41.224372 | 7.370382 | 30.812582 | 0.4446635 | 0.01708164 | 0.1480641 | 9.960772 | 3.966782 | 4.200682 | 64.295872 | 60.763982 | 62.116682 | 0.0243662 | 0.001805873 | 0.00375133 | 5.00937 | 4.252953 | 4.853044 | 4.859261 | 0.424192 | 0.772212 | 0.0223 | 0.2586
str_m3_o2_o10_pcu_sym.115.cif | 3 | 2 | 10 | 8415.5 | 25.9841 | 30.0022 | 28.3190 | 90.7212 | 98.2470 | 89.9823 | 792 | 36 | 24 | 336 | 264 | 48 | 48 | 48 | 72 | 96 | 48 | 96 | 9.53526 | 8.13471 | 9.53526 | 21846.9 | 0.639652 | 5380.3 | 2462.73 | 3850.11 | 0 | 0 | 0 | 7837.78 | 0.35876 | 0.560868 | 0 | 0 | 0 | 59.024872 | 50.047182 | 56.990482 | 9.091819 | 6.620201 | 8.814913 | 16.662272 | 4.756682 | 14.367982 | 0.06861149 | 0.003873804 | 0.04117402 | 8.195972 | 3.840182 | 7.354282 | 59.582372 | 52.599482 | 57.484482 | 0.02529856 | 0.005382924 | 0.01367714 | 9.348737 | 7.164447 | 8.814533 | 2.703387 | 0.750587 | 1.550107 | 0.0698 | 0.1676
str_m3_o2_o10_pcu_sym.116.cif | 3 | 2 | 10 | 8751 | 25.7781 | 29.6475 | 28.3477 | 89.7818 | 98.6558 | 90.0602 | 768 | 36 | 24 | 360 | 216 | 48 | 48 | 48 | 24 | 144 | 48 | 96 | 8.02936 | 6.38895 | 7.79112 | 21418 | 0.678471 | 6337.03 | 2958.74 | 4360.89 | 0 | 0 | 0 | 6588.17 | 0.3076 | 0.453372 | 0 | 0 | 0 | 60.478472 | 52.708682 | 58.535982 | 8.474551 | 6.600103 | 8.192309 | 23.088172 | 4.063482 | 13.560982 | 0.1002628 | 0.004479488 | 0.04361787 | 26.232272 | 4.710782 | 10.741082 | 59.179872 | 53.277082 | 58.213582 | 0.1194721 | 0.003668152 | 0.02173466 | 8.218364 | 6.632419 | 7.988001 | 14.522671 | 0.552511 | 2.718192 | 0.1581 | 1.0134
str_m3_o2_o10_pcu_sym.117.cif | 3 | 2 | 10 | 27938.3 | 25.9130 | 29.6509 | 28.6098 | 90.4977 | 98.6853 | 92.2034 | 1032 | 36 | 24 | 432 | 264 | 48 | 48 | 144 | 24 | 144 | 48 | 96 | 6.49984 | 4.03973 | 6.49984 | 21711.7 | 2.13677 | 3071.41 | 1414.64 | 662.044 | 0 | 0 | 0 | 1652.26 | 0.0761 | 0.035615 | 0 | 0 | 0 | 54.128572 | 50.065182 | 52.336282 | 0.764166 | 0.4510189 | 0.6364525 | 24.446672 | 4.501982 | 15.072882 | 0.03410014 | 0.001635747 | 0.01492217 | 4.392572 | 3.516982 | 3.017982 | 53.942972 | 50.276582 | 51.612382 | 0.001782499 | 0.0002326555 | 0.0004796283 | 0.7207382 | 0.4753904 | 0.6737561 | 2.470685 | 0.488909 | 0.71116 | 0.0069 | 0.0433
str_m3_o2_o10_pcu_sym.118.cif | 3 | 2 | 10 | 11828.2 | 25.8200 | 29.7701 | 28.4601 | 91.0455 | 98.7815 | 90.2583 | 696 | 36 | 24 | 336 | 96 | 48 | 120 | 144 | 24 | 96 | 48 | 96 | 8.73057 | 6.8968 | 8.73057 | 21615.6 | 0.908661 | 5590.25 | 2586.21 | 2846.17 | 0 | 0 | 0 | 5465.29 | 0.25284 | 0.278256 | 0 | 0 | 0 | 65.789272 | 60.941882 | 64.148282 | 6.158308 | 5.163127 | 5.906351 | 38.962272 | 5.735582 | 26.368782 | 0.2712585 | 0.008226104 | 0.08756193 | 27.448372 | 4.386582 | 3.017982 | 64.801972 | 61.444682 | 63.424382 | 0.1284135 | 0.003187298 | 0.01013679 | 5.849428 | 5.197435 | 5.671074 | 21.931212 | 0.612631 | 1.785668 | 0.0822 | 1.4812
str_m3_o2_o10_pcu_sym.119.cif | 3 | 2 | 10 | 8367 | 25.7560 | 29.9899 | 28.5109 | 89.1763 | 98.0991 | 91.3220 | 744 | 36 | 24 | 360 | 216 | 48 | 120 | 144 | 24 | 120 | 48 | 96 | 9.62917 | 8.2789 | 9.62917 | 21795.6 | 0.637464 | 5551.76 | 2547.2 | 3995.83 | 0 | 0 | 0 | 8039.51 | 0.36886 | 0.578636 | 0 | 0 | 0 | 61.563472 | 53.787482 | 60.546582 | 9.836393 | 7.707171 | 9.865197 | 25.390172 | 7.907582 | 19.038482 | 0.1652444 | 0.008055456 | 0.07797299 | 4.184272 | 3.254282 | 4.261682 | 61.483572 | 52.112582 | 61.180782 | 0.01229831 | 0.005115334 | 0.009394048 | 9.72278 | 7.353926 | 9.960607 | 1.263632 | 0.694897 | 0.942177 | 0.0358 | 0.0601
str_m3_o2_o10_pcu_sym.12.cif | 3 | 2 | 10 | 8368 | 25.7247 | 29.9528 | 28.5124 | 91.2650 | 99.6712 | 90.5134 | 840 | 36 | 24 | 384 | 312 | 48 | 120 | 144 | 24 | 96 | 48 | 96 | 9.14842 | 8.1161 | 9.14842 | 21650.3 | 0.641823 | 5321.41 | 2457.89 | 3829.55 | 0 | 0 | 0 | 7494.02 | 0.34614 | 0.539308 | 0 | 0 | 0 | 62.982372 | 55.666582 | 61.089282 | 9.653203 | 7.884082 | 9.518164 | 30.144072 | 5.731182 | 21.727282 | 0.2301386 | 0.009715583 | 0.1038719 | 24.637672 | 3.289082 | 5.756382 | 61.953972 | 56.295682 | 59.844482 | 0.1296965 | 0.002999522 | 0.008819312 | 9.449104 | 7.953944 | 9.050813 | 13.712069 | 0.376734 | 0.973448 | 0.0487 | 1.0602
str_m3_o2_o10_pcu_sym.120.cif | 3 | 2 | 10 | 14706.2 | 25.6405 | 29.8066 | 28.4279 | 90.6028 | 96.0249 | 90.2811 | 1104 | 36 | 24 | 408 | 216 | 48 | 120 | 144 | 24 | 384 | 48 | 48 | 6.45116 | 4.35286 | 6.45115 | 21604.6 | 1.13035 | 4215.07 | 1951.01 | 1726.02 | 0 | 0 | 0 | 2573.54 | 0.11912 | 0.105383 | 0 | 0 | 0 | 59.615772 | 54.128482 | 56.753582 | 2.863384 | 2.255688 | 2.656621 | 35.035372 | 5.720882 | 20.140182 | 0.1269261 | 0.003331928 | 0.03627722 | 42.201172 | 3.435082 | 4.611082 | 57.344172 | 54.293982 | 55.878482 | 0.1791081 | 0.001026778 | 0.002624743 | 2.596347 | 2.323802 | 2.559111 | 68.915678 | 0.441411 | 1.024621 | 0.0235 | 2.6189
str_m3_o2_o10_pcu_sym.121.cif | 3 | 2 | 10 | 14469 | 25.7802 | 30.0254 | 28.3560 | 91.1934 | 98.2566 | 89.8993 | 1416 | 36 | 24 | 768 | 432 | 48 | 120 | 144 | 24 | 96 | 72 | 48 | 5.30863 | 3.34628 | 5.30863 | 21717 | 1.10635 | 3101.37 | 1428.08 | 1290.8 | 3.90752 | 1.79929 | 1.62633 | 1162.73 | 0.05354 | 0.048393 | 0 | 0 | 0 | 49.728372 | 48.411782 | 48.826982 | 0.9395328 | 0.7343908 | 0.8370585 | 28.320972 | 3.571482 | 16.561782 | 0.08608059 | 0.00197664 | 0.02127307 | 4.800872 | 3.017982 | 3.628282 | 49.624072 | 48.285982 | 48.647082 | 0.003483309 | 0.000380123 | 0.0007395121 | 0.881291 | 0.6898956 | 0.8311839 | 3.948555 | 0.550435 | 0.88882 | 0.0052 | 0.0449
str_m3_o2_o10_pcu_sym.122.cif | 3 | 2 | 10 | 12249.7 | 25.7818 | 29.7787 | 28.4676 | 88.7424 | 97.4569 | 91.0796 | 744 | 36 | 24 | 336 | 168 | 48 | 120 | 144 | 24 | 144 | 72 | 48 | 8.96125 | 8.48137 | 8.96125 | 21663.1 | 0.938985 | 5117.25 | 2362.2 | 2515.7 | 0 | 0 | 0 | 6511.92 | 0.3006 | 0.320133 | 0 | 0 | 0 | 60.204772 | 53.217182 | 57.828982 | 5.535001 | 4.272358 | 5.239312 | 13.935772 | 3.541882 | 11.078982 | 0.02300465 | 0.001632693 | 0.01574732 | 2.477572 | 4.082782 | 3.017982 | 60.704672 | 54.077582 | 59.722282 | 0 | 0.002122501 | 0.0007265484 | 5.538797 | 4.473318 | 5.553752 | 0 | 0.474006 | 0.13069 | -0.0171 | -0.026
str_m3_o2_o10_pcu_sym.123.cif | 3 | 2 | 10 | 8368 | 25.1180 | 30.0257 | 28.2954 | 90.0037 | 98.8604 | 89.9986 | 840 | 36 | 24 | 384 | 312 | 48 | 120 | 144 | 24 | 96 | 72 | 48 | 9.51368 | 8.1742 | 9.51368 | 21085.3 | 0.65902 | 5134.48 | 2435.1 | 3695.03 | 0 | 0 | 0 | 7111.24 | 0.33726 | 0.51176 | 0 | 0 | 0 | 64.436472 | 54.488382 | 62.368182 | 9.368093 | 6.819455 | 9.194013 | 29.028472 | 5.343982 | 22.099882 | 0.2114723 | 0.009213671 | 0.08986616 | 40.354072 | 3.878582 | 8.461282 | 60.981972 | 53.078382 | 58.863782 | 0.4624044 | 0.005509082 | 0.03751195 | 8.449892 | 6.425347 | 8.341145 | 54.668387 | 0.856541 | 4.492721 | 0.2678 | 3.8233
str_m3_o2_o10_pcu_sym.124.cif | 3 | 2 | 10 | 9856.6 | 25.7346 | 29.8252 | 28.4294 | 89.9249 | 98.6166 | 90.3691 | 984 | 36 | 24 | 408 | 360 | 48 | 120 | 144 | 24 | 168 | 72 | 48 | 8.34627 | 6.93226 | 8.19896 | 21574 | 0.758669 | 5385.02 | 2496.07 | 3290.07 | 0 | 0 | 0 | 5213.99 | 0.24168 | 0.318558 | 0 | 0 | 0 | 64.949472 | 45.319982 | 61.988782 | 7.115121 | 2.832802 | 6.841396 | 11.322572 | 4.235782 | 7.664982 | 0.03081184 | 0.001734878 | 0.01908366 | 6.956772 | 3.859382 | 15.165582 | 61.854772 | 46.173282 | 60.683682 | 0.02043301 | 0.003875576 | 0.05115354 | 6.492087 | 2.984295 | 6.448065 | 3.144224 | 1.297358 | 7.925228 | 0.466 | 0.1632
str_m3_o2_o10_pcu_sym.125.cif | 3 | 2 | 10 | 10334.6 | 25.8388 | 30.0372 | 28.2698 | 89.9538 | 97.9145 | 90.0281 | 792 | 36 | 24 | 384 | 144 | 48 | 120 | 144 | 24 | 144 | 72 | 48 | 9.5682 | 8.33833 | 9.5682 | 21731.9 | 0.78967 | 5319.01 | 2447.56 | 3099.47 | 0 | 0 | 0 | 6231.41 | 0.28674 | 0.363114 | 0 | 0 | 0 | 65.675172 | 60.753082 | 62.623782 | 6.220783 | 4.760107 | 5.751418 | 18.832272 | 4.409882 | 10.747282 | 0.06678536 | 0.00349312 | 0.03286049 | 5.053072 | 3.896982 | 5.677482 | 64.147272 | 60.920182 | 62.599982 | 0.01165018 | 0.002409382 | 0.0064734 | 5.847715 | 4.702098 | 5.562286 | 1.99027 | 0.511893 | 1.162638 | 0.042 | 0.0955
str_m3_o2_o10_pcu_sym.126.cif | 3 | 2 | 10 | 8415.5 | 25.9938 | 30.0175 | 28.3257 | 89.5213 | 98.0424 | 90.1053 | 792 | 36 | 24 | 336 | 264 | 48 | 120 | 144 | 72 | 96 | 72 | 48 | 9.859 | 7.94062 | 9.859 | 21883.5 | 0.638581 | 5419.35 | 2476.45 | 3878.06 | 0 | 0 | 0 | 7960.79 | 0.36378 | 0.56967 | 0 | 0 | 0 | 62.924672 | 54.628282 | 59.181682 | 9.883085 | 7.835185 | 9.201533 | 20.861472 | 4.825982 | 14.320282 | 0.1113422 | 0.006250371 | 0.06086388 | 5.644772 | 3.848082 | 6.545682 | 59.863772 | 57.251782 | 60.565782 | 0.02911295 | 0.005858238 | 0.01223932 | 9.10571 | 8.546955 | 9.525507 | 3.194022 | 0.684733 | 1.283615 | 0.0537 | 0.1957
str_m3_o2_o10_pcu_sym.127.cif | 3 | 2 | 10 | 12591.4 | 25.8684 | 29.7795 | 28.5134 | 89.8733 | 98.2757 | 91.1466 | 840 | 36 | 24 | 480 | 264 | 48 | 120 | 144 | 168 | 96 | 72 | 48 | 6.26302 | 5.4194 | 6.26221 | 21732.2 | 0.962113 | 5370.59 | 2471.26 | 2568.58 | 0 | 0 | 0 | 3538 | 0.1628 | 0.169211 | 0 | 0 | 0 | 57.398672 | 52.354282 | 55.066682 | 3.940714 | 2.208611 | 3.615809 | 49.433972 | 15.214882 | 40.800182 | 0.6138158 | 0.02840828 | 0.2152024 | 32.308772 | 3.802582 | 8.210282 | 57.398872 | 52.705282 | 56.311682 | 0.1168814 | 0.001238941 | 0.0129374 | 3.889973 | 2.211231 | 3.8321 | 30.016788 | 0.559734 | 3.372685 | 0.1473 | 1.4561
str_m3_o2_o10_pcu_sym.128.cif | 3 | 2 | 10 | 19024.1 | 25.9712 | 30.1459 | 28.4418 | 89.2848 | 99.5016 | 91.8270 | 1536 | 36 | 24 | 576 | 648 | 48 | 120 | 48 | 24 | 216 | 72 | 48 | 5.10557 | 3.86479 | 4.95284 | 21950.6 | 1.43916 | 2082.4 | 948.678 | 659.186 | 289.956 | 132.095 | 91.7859 | 753.343 | 0.03432 | 0.023847 | 60.1445 | 0.00274 | 0.001904 | 54.222172 | 57.645882 | 54.369882 | 0.5255334 | 0.2115054 | 0.4395635 | 5.027372 | 3.017982 | 3.512582 | 0.003080303 | 0.0001156428 | 0.0009093728 | 2.477572 | 3.017982 | 3.017982 | 54.754472 | 58.531582 | 53.960282 | 0.0001103863 | 6.307789e-05 | 6.833438e-05 | 0.5005808 | 0.1997309 | 0.4962705 | 0.220296 | 0.315499 | 0.137558 | 0.0001 | 0.0009
str_m3_o2_o10_pcu_sym.129.cif | 3 | 2 | 10 | 11210.4 | 25.7838 | 29.9329 | 28.4591 | 90.0394 | 98.5223 | 90.3063 | 888 | 36 | 24 | 432 | 192 | 48 | 24 | 48 | 24 | 192 | 72 | 48 | 7.217 | 6.36792 | 7.217 | 21721.4 | 0.85701 | 5443.18 | 2505.9 | 2924.01 | 0 | 0 | 0 | 4802.61 | 0.2211 | 0.25799 | 0 | 0 | 0 | 61.532372 | 54.455082 | 59.014982 | 5.305645 | 3.885348 | 5.023764 | 27.136072 | 5.978582 | 14.046682 | 0.1106116 | 0.004531506 | 0.04310283 | 5.198772 | 4.656882 | 7.418282 | 61.490672 | 54.347182 | 59.204882 | 0.005147006 | 0.00277421 | 0.01001748 | 5.300926 | 3.928968 | 5.01454 | 0.969993 | 0.705385 | 1.99569 | 0.0812 | 0.0266
str_m3_o2_o10_pcu_sym.13.cif | 3 | 2 | 10 | 8752 | 25.7522 | 29.9575 | 28.3848 | 89.7729 | 98.4117 | 90.3403 | 864 | 36 | 24 | 384 | 312 | 48 | 24 | 48 | 24 | 120 | 72 | 48 | 8.86103 | 7.89452 | 8.86103 | 21662 | 0.67091 | 5392.78 | 2489.51 | 3710.65 | 0 | 0 | 0 | 6836.96 | 0.31562 | 0.470436 | 0 | 0 | 0 | 59.052472 | 47.335682 | 55.164482 | 8.084175 | 4.818624 | 7.307724 | 28.203372 | 7.316682 | 19.875582 | 0.1845293 | 0.008180987 | 0.07993601 | 2.477572 | 4.267782 | 4.785982 | 58.386772 | 47.879482 | 55.274482 | 1.142596e-05 | 0.005038848 | 0.005998629 | 7.86386 | 4.873755 | 7.270887 | 0.001452 | 1.03284 | 0.824195 | 0.0084 | -0.044
str_m3_o2_o10_pcu_sym.130.cif | 3 | 2 | 10 | 11537.5 | 25.7210 | 29.9295 | 28.5911 | 88.8692 | 97.6406 | 92.1777 | 888 | 36 | 24 | 336 | 216 | 48 | 24 | 48 | 24 | 240 | 72 | 48 | 9.05425 | 8.12047 | 9.05425 | 21796.3 | 0.879005 | 4997.35 | 2292.75 | 2608.34 | 0 | 0 | 0 | 5973.07 | 0.27404 | 0.311762 | 0 | 0 | 0 | 64.239172 | 57.632382 | 61.554782 | 5.720381 | 4.785543 | 5.441976 | 29.593972 | 4.435082 | 18.268782 | 0.1494691 | 0.005807151 | 0.05652871 | 5.953372 | 4.132982 | 3.017982 | 62.397472 | 57.105982 | 61.597882 | 0.02386132 | 0.002764897 | 0.004793066 | 5.458921 | 4.638934 | 5.455931 | 4.366698 | 0.595424 | 0.877627 | 0.0234 | 0.2434
str_m3_o2_o10_pcu_sym.131.cif | 3 | 2 | 10 | 10387.9 | 25.0838 | 29.8371 | 28.2507 | 91.0872 | 99.0112 | 89.1415 | 1272 | 36 | 24 | 528 | 600 | 48 | 24 | 48 | 24 | 96 | 72 | 48 | 7.21865 | 6.30417 | 7.21865 | 20877.3 | 0.826242 | 3833.36 | 1836.13 | 2222.27 | 0 | 0 | 0 | 3458.12 | 0.16564 | 0.200474 | 0 | 0 | 0 | 55.566072 | 50.199882 | 54.050982 | 3.532148 | 2.738831 | 3.394266 | 15.677172 | 4.443382 | 10.496582 | 0.0432715 | 0.002185235 | 0.02374878 | 2.477572 | 3.017982 | 3.017982 | 56.408472 | 50.298282 | 56.042582 | 0.004100925 | 0.001569133 | 0.0005005824 | 3.601017 | 2.706476 | 3.629271 | 1.137685 | 0.57919 | 0.137791 | -0.0111 | 0.0263
str_m3_o2_o10_pcu_sym.132.cif | 3 | 2 | 10 | 10670.8 | 25.7199 | 29.9111 | 28.5297 | 89.3087 | 98.1316 | 91.1621 | 840 | 36 | 24 | 384 | 168 | 48 | 24 | 48 | 24 | 192 | 48 | 48 | 9.57705 | 8.44678 | 9.55481 | 21722.1 | 0.815726 | 4777.73 | 2199.48 | 2696.34 | 0 | 0 | 0 | 6662.61 | 0.30672 | 0.376009 | 0 | 0 | 0 | 64.735672 | 60.874982 | 62.500582 | 6.840424 | 6.220546 | 6.558243 | 27.266972 | 5.787782 | 17.781182 | 0.1268134 | 0.005828991 | 0.05649998 | 19.568872 | 3.017982 | 5.401982 | 63.819972 | 60.820582 | 62.314282 | 0.07642351 | 0.001040222 | 0.009305769 | 6.614977 | 6.217941 | 6.543408 | 11.541549 | 0.167126 | 1.420737 | 0.0882 | 0.8044
str_m3_o2_o10_pcu_sym.133.cif | 3 | 2 | 10 | 10934.6 | 25.7227 | 29.8720 | 28.4742 | 89.8205 | 98.0792 | 90.9922 | 840 | 36 | 24 | 336 | 144 | 48 | 24 | 48 | 96 | 240 | 48 | 48 | 8.28254 | 7.01975 | 8.28253 | 21658.8 | 0.838337 | 5053.25 | 2333.11 | 2783.03 | 0 | 0 | 0 | 5851.78 | 0.27018 | 0.322281 | 0 | 0 | 0 | 61.398372 | 52.621182 | 57.982982 | 6.1345 | 4.434575 | 5.726291 | 23.657872 | 5.518882 | 14.115782 | 0.07764344 | 0.003969052 | 0.03998317 | 7.489772 | 4.574482 | 3.543782 | 60.001772 | 52.631982 | 58.693582 | 0.02567995 | 0.002697858 | 0.004654949 | 6.069093 | 4.433633 | 5.860361 | 4.227036 | 0.60789 | 0.793517 | 0.0214 | 0.2513
str_m3_o2_o10_pcu_sym.134.cif | 3 | 2 | 10 | 9807.2 | 25.7371 | 29.7920 | 28.5608 | 91.0956 | 99.3444 | 90.7810 | 840 | 36 | 24 | 384 | 216 | 48 | 24 | 48 | 24 | 192 | 48 | 48 | 8.43874 | 6.65174 | 8.42401 | 21601.6 | 0.753897 | 5335.44 | 2469.93 | 3276.21 | 0 | 0 | 0 | 6020.8 | 0.27872 | 0.369706 | 0 | 0 | 0 | 59.489872 | 51.087382 | 56.699882 | 6.888276 | 5.071855 | 6.404397 | 29.717472 | 6.734082 | 20.027382 | 0.1741782 | 0.007270169 | 0.07094788 | 4.122972 | 4.432982 | 4.632582 | 58.593772 | 51.662482 | 56.159382 | 0.005567338 | 0.005006526 | 0.007453707 | 6.669345 | 5.141192 | 6.2635 | 0.833931 | 0.972833 | 1.188833 | 0.024 | 0.0055
str_m3_o2_o10_pcu_sym.135.cif | 3 | 2 | 10 | 10191.3 | 25.8654 | 29.5987 | 28.3229 | 90.0600 | 97.7602 | 89.9853 | 864 | 36 | 24 | 360 | 216 | 48 | 24 | 48 | 72 | 192 | 48 | 48 | 7.88275 | 5.84314 | 7.88275 | 21484.9 | 0.787676 | 5886.21 | 2739.7 | 3478.2 | 0 | 0 | 0 | 5006.84 | 0.23304 | 0.295858 | 0 | 0 | 0 | 54.555972 | 42.074782 | 52.625082 | 5.633325 | 1.864463 | 5.397143 | 27.827172 | 5.198382 | 16.061282 | 0.1230756 | 0.004395906 | 0.04378244 | 5.653772 | 4.250582 | 3.017982 | 54.677672 | 42.208782 | 51.371182 | 0.007820396 | 0.002933875 | 0.006662546 | 5.644461 | 1.803774 | 5.17984 | 1.384114 | 1.624894 | 1.284959 | 0.038 | 0.0498
str_m3_o2_o10_pcu_sym.136.cif | 3 | 2 | 10 | 10240.7 | 25.8358 | 29.8719 | 28.5397 | 90.7804 | 98.3623 | 91.2188 | 1008 | 36 | 24 | 384 | 360 | 48 | 24 | 48 | 72 | 168 | 48 | 48 | 8.24332 | 7.66462 | 8.15852 | 21783.7 | 0.78064 | 4851.4 | 2227.08 | 2852.88 | 0 | 0 | 0 | 5823.22 | 0.26732 | 0.342437 | 0 | 0 | 0 | 57.392172 | 48.648282 | 54.782182 | 5.424483 | 3.84876 | 5.194879 | 14.486072 | 4.634282 | 12.271282 | 0.03934301 | 0.002558419 | 0.02587714 | 2.747072 | 3.914282 | 4.685282 | 57.314972 | 49.037482 | 55.399382 | 0.001494038 | 0.002128761 | 0.004413761 | 5.507846 | 3.908268 | 5.263146 | 0.270985 | 0.544137 | 0.837778 | 0.0234 | -0.0065
str_m3_o2_o10_pcu_sym.137.cif | 3 | 2 | 10 | 10482.7 | 25.7926 | 29.8798 | 28.4347 | 90.8743 | 98.4085 | 90.5582 | 1176 | 36 | 24 | 432 | 504 | 48 | 24 | 48 | 120 | 96 | 48 | 48 | 7.80315 | 6.38024 | 7.80315 | 21674.3 | 0.803128 | 4996.29 | 2305.16 | 2870.23 | 0 | 0 | 0 | 4097.75 | 0.18906 | 0.235405 | 0 | 0 | 0 | 53.290272 | 47.721982 | 51.914082 | 3.81334 | 2.012144 | 3.610711 | 43.598872 | 6.026882 | 23.987682 | 0.3847577 | 0.008099058 | 0.08683831 | 2.903472 | 3.332882 | 3.017982 | 53.203472 | 48.017682 | 51.358382 | 0.001879287 | 0.00161218 | 0.001287836 | 3.821897 | 2.070554 | 3.520667 | 0.491224 | 0.777844 | 0.365427 | -0.0034 | 0.0028
str_m3_o2_o10_pcu_sym.138.cif | 3 | 2 | 10 | 9088.7 | 26.0382 | 29.6956 | 28.3132 | 90.8654 | 98.4128 | 89.9638 | 936 | 36 | 24 | 408 | 360 | 48 | 24 | 48 | 24 | 120 | 48 | 48 | 8.84896 | 7.69711 | 8.84762 | 21654.3 | 0.696965 | 5472.07 | 2527.02 | 3625.74 | 0 | 0 | 0 | 6181.43 | 0.28546 | 0.409576 | 0 | 0 | 0 | 57.947572 | 44.163182 | 55.469882 | 6.972944 | 3.339245 | 6.534224 | 12.844072 | 3.542282 | 11.503282 | 0.04581513 | 0.002684652 | 0.02833188 | 3.404272 | 4.686082 | 4.533382 | 55.680272 | 43.890582 | 54.876182 | 0.00461012 | 0.003058743 | 0.007965936 | 6.526192 | 3.452386 | 6.379306 | 0.705696 | 0.885094 | 1.247466 | 0.0446 | 0.0141
str_m3_o2_o10_pcu_sym.139.cif | 3 | 2 | 10 | 10863.4 | 25.7501 | 30.0106 | 28.6746 | 90.0059 | 98.6921 | 92.6773 | 912 | 36 | 24 | 408 | 216 | 48 | 24 | 48 | 24 | 240 | 48 | 48 | 7.89393 | 7.11871 | 7.89393 | 21880.1 | 0.824462 | 5276.67 | 2411.64 | 2925.1 | 0 | 0 | 0 | 5717.7 | 0.26132 | 0.316958 | 0 | 0 | 0 | 60.913772 | 52.842082 | 59.030882 | 5.98043 | 4.04378 | 5.931559 | 28.534872 | 4.387382 | 18.658182 | 0.1357218 | 0.005486312 | 0.05000276 | 2.890972 | 6.322182 | 6.920882 | 59.410272 | 51.662982 | 57.077482 | 0.001592503 | 0.005569159 | 0.009039527 | 5.684509 | 3.973526 | 5.504842 | 0.279868 | 1.400164 | 1.640463 | 0.0377 | -0.0432
str_m3_o2_o10_pcu_sym.14.cif | 3 | 2 | 10 | 14806.3 | 25.8607 | 30.1968 | 28.5230 | 89.9195 | 99.2445 | 92.1517 | 1752 | 36 | 24 | 624 | 792 | 48 | 24 | 48 | 24 | 288 | 48 | 48 | 5.37807 | 3.97727 | 5.23726 | 21968.9 | 1.11916 | 1939.04 | 882.632 | 788.656 | 364.493 | 165.913 | 148.248 | 847.998 | 0.0386 | 0.03449 | 61.0734 | 0.00278 | 0.002484 | 42.107872 | 28.567982 | 40.252382 | 0.7309861 | 0.1034019 | 0.5073516 | 9.612472 | 3.614082 | 4.996582 | 0.01242039 | 0.0004457562 | 0.0043495 | 2.954472 | 3.017982 | 3.584582 | 42.385172 | 30.646082 | 40.390782 | 0.001728994 | 0.0003376941 | 0.001647947 | 0.7275687 | 0.1254128 | 0.5469496 | 2.374023 | 2.689967 | 3.009965 | 0.0194 | 0.0206
str_m3_o2_o10_pcu_sym.140.cif | 3 | 2 | 10 | 9543.7 | 25.9075 | 29.9279 | 28.3049 | 89.6470 | 98.1977 | 90.0044 | 888 | 36 | 24 | 360 | 288 | 48 | 24 | 48 | 48 | 168 | 48 | 48 | 8.81323 | 7.6097 | 8.81321 | 21721.7 | 0.729584 | 5306.83 | 2443.09 | 3348.61 | 0 | 0 | 0 | 6191.56 | 0.28504 | 0.390688 | 0 | 0 | 0 | 62.607372 | 54.655982 | 59.944882 | 7.511982 | 5.630625 | 7.062691 | 25.980872 | 5.616882 | 14.975982 | 0.1426281 | 0.006171611 | 0.05879271 | 24.003972 | 3.827282 | 4.060882 | 61.552672 | 55.506382 | 59.941782 | 0.1109213 | 0.003499691 | 0.004914237 | 7.334095 | 5.655322 | 7.204669 | 15.108943 | 0.618213 | 0.681408 | 0.0135 | 1.0252
str_m3_o2_o10_pcu_sym.141.cif | 3 | 2 | 10 | 11148.8 | 25.8526 | 29.8502 | 28.5530 | 89.9971 | 98.3444 | 91.2630 | 768 | 36 | 24 | 408 | 96 | 48 | 48 | 48 | 96 | 96 | 48 | 48 | 8.17971 | 6.40997 | 8.17971 | 21795.8 | 0.849394 | 5772.3 | 2648.35 | 3117.93 | 0 | 0 | 0 | 5117.66 | 0.2348 | 0.276432 | 0 | 0 | 0 | 58.592672 | 49.338182 | 55.081782 | 5.323497 | 3.340467 | 4.770101 | 14.304572 | 5.572982 | 14.420882 | 0.049234 | 0.002672933 | 0.02911524 | 8.285972 | 3.437382 | 4.324182 | 57.839172 | 48.236382 | 54.648982 | 0.01675517 | 0.001811854 | 0.00274469 | 5.114918 | 3.050382 | 4.652268 | 3.272469 | 0.593382 | 0.589378 | 0.0104 | 0.1666
str_m3_o2_o10_pcu_sym.142.cif | 3 | 2 | 10 | 9136 | 25.7529 | 29.9780 | 28.3899 | 89.3460 | 98.3953 | 90.5065 | 888 | 36 | 24 | 384 | 312 | 48 | 48 | 48 | 24 | 144 | 48 | 48 | 8.16121 | 7.08851 | 8.05551 | 21680.7 | 0.699739 | 5295.54 | 2442.51 | 3490.6 | 0 | 0 | 0 | 6557.56 | 0.30246 | 0.432247 | 0 | 0 | 0 | 58.396472 | 48.987782 | 56.090482 | 7.175974 | 4.85544 | 6.808855 | 32.569972 | 5.744882 | 24.670682 | 0.2548271 | 0.01013573 | 0.1020031 | 4.795672 | 3.494082 | 3.017982 | 57.760372 | 50.011882 | 56.770782 | 0.04690236 | 0.002845884 | 0.001149299 | 6.967962 | 5.028503 | 7.002999 | 6.724414 | 0.565385 | 0.163951 | -0.0155 | 0.4025
str_m3_o2_o10_pcu_sym.143.cif | 3 | 2 | 10 | 11481.8 | 25.7694 | 29.9528 | 28.2727 | 90.5410 | 98.6760 | 89.9272 | 696 | 36 | 24 | 336 | 168 | 48 | 48 | 48 | 24 | 96 | 48 | 48 | 9.35824 | 7.81293 | 9.34501 | 21572.1 | 0.883833 | 5369.11 | 2488.92 | 2816.05 | 0 | 0 | 0 | 6589.83 | 0.30548 | 0.345631 | 0 | 0 | 0 | 61.547272 | 51.654282 | 58.297582 | 6.264889 | 4.124031 | 5.847567 | 35.482072 | 7.772282 | 25.664482 | 0.2163772 | 0.0080301 | 0.0805797 | 3.841372 | 4.772582 | 4.198582 | 60.725172 | 52.745982 | 58.435882 | 0.003074431 | 0.003884408 | 0.0130119 | 6.043251 | 4.369515 | 5.782578 | 0.508229 | 0.88809 | 2.24794 | 0.1048 | -0.0093
str_m3_o2_o10_pcu_sym.144.cif | 3 | 2 | 10 | 10865.5 | 25.6048 | 29.9008 | 28.7172 | 89.8647 | 97.4687 | 92.6974 | 1032 | 36 | 24 | 528 | 312 | 48 | 48 | 48 | 24 | 144 | 48 | 48 | 8.64467 | 7.36496 | 8.64467 | 21775.2 | 0.8286 | 4677.9 | 2148.27 | 2592.65 | 0 | 0 | 0 | 5234.31 | 0.24038 | 0.290104 | 0 | 0 | 0 | 62.806172 | 53.779482 | 60.478182 | 5.709015 | 4.289844 | 5.356044 | 35.147872 | 8.293582 | 24.798982 | 0.2570429 | 0.008752473 | 0.09365423 | 2.477572 | 4.030182 | 3.826382 | 62.689772 | 56.056582 | 58.498882 | 0 | 0.002346878 | 0.001923519 | 5.69162 | 4.670443 | 5.200672 | 0 | 0.501993 | 0.36949 | -0.0046 | -0.0255
str_m3_o2_o10_pcu_sym.145.cif | 3 | 2 | 10 | 7694.8 | 25.7824 | 30.0224 | 28.3442 | 90.0096 | 98.6527 | 90.0334 | 696 | 36 | 24 | 336 | 216 | 48 | 48 | 48 | 24 | 96 | 48 | 48 | 9.8713 | 8.23078 | 9.8713 | 21690.1 | 0.589099 | 5511.31 | 2540.93 | 4313.26 | 0 | 0 | 0 | 8662.59 | 0.39938 | 0.677951 | 0 | 0 | 0 | 61.550072 | 51.276382 | 58.605082 | 11.25559 | 8.167737 | 10.72215 | 18.607172 | 5.032182 | 15.729482 | 0.1024848 | 0.00577013 | 0.05923481 | 5.564072 | 5.014682 | 3.810982 | 61.335272 | 52.197082 | 57.936982 | 0.02282061 | 0.01016271 | 0.005562198 | 10.99819 | 8.317903 | 10.4941 | 2.072866 | 1.220565 | 0.529501 | -0.0354 | 0.0974
str_m3_o2_o10_pcu_sym.146.cif | 3 | 2 | 10 | 14179.6 | 25.8640 | 30.0703 | 28.3703 | 87.2257 | 97.1805 | 90.3446 | 1080 | 36 | 24 | 336 | 264 | 48 | 48 | 48 | 72 | 312 | 48 | 72 | 7.04684 | 4.885 | 7.04684 | 21866 | 1.07686 | 5033.36 | 2301.91 | 2137.61 | 0 | 0 | 0 | 3392.72 | 0.15516 | 0.144085 | 0 | 0 | 0 | 63.488072 | 61.390082 | 62.658782 | 3.400879 | 3.081871 | 3.318309 | 40.381772 | 7.498682 | 23.491382 | 0.2383918 | 0.006431775 | 0.06078451 | 31.103672 | 3.017982 | 3.902882 | 63.329072 | 59.698182 | 62.208482 | 0.1315199 | 0.001481001 | 0.001882987 | 3.222743 | 2.771968 | 3.314275 | 40.76913 | 0.533743 | 0.567576 | 0.0057 | 1.8439
str_m3_o2_o10_pcu_sym.147.cif | 3 | 2 | 10 | 9711.5 | 25.7450 | 29.7640 | 28.4769 | 88.4770 | 98.0941 | 91.3992 | 840 | 36 | 24 | 408 | 216 | 48 | 48 | 48 | 24 | 168 | 48 | 72 | 7.68179 | 6.70321 | 7.68168 | 21591.4 | 0.746893 | 5852.73 | 2710.68 | 3629.27 | 0 | 0 | 0 | 5571.44 | 0.25804 | 0.345485 | 0 | 0 | 0 | 62.994672 | 53.140782 | 59.217782 | 7.265839 | 5.053607 | 6.635257 | 37.851572 | 4.571382 | 23.410582 | 0.270885 | 0.007630129 | 0.07264583 | 49.492872 | 4.403582 | 3.317782 | 58.141472 | 54.194482 | 58.724182 | 0.6092674 | 0.002759615 | 0.001173866 | 6.164104 | 5.238902 | 6.648715 | 98.74234 | 0.526228 | 0.176379 | -0.0154 | 5.8901
str_m3_o2_o10_pcu_sym.148.cif | 3 | 2 | 10 | 8752 | 25.9184 | 30.0140 | 28.2800 | 90.0104 | 98.5365 | 89.9885 | 864 | 36 | 24 | 384 | 312 | 48 | 48 | 48 | 24 | 120 | 48 | 72 | 9.29353 | 8.17469 | 9.29353 | 21755.7 | 0.66802 | 5099.94 | 2344.18 | 3509.15 | 0 | 0 | 0 | 7114.55 | 0.32702 | 0.489536 | 0 | 0 | 0 | 62.606672 | 55.283882 | 59.993982 | 8.306524 | 5.700788 | 7.846435 | 28.559172 | 5.423782 | 20.448182 | 0.1839465 | 0.008352377 | 0.08188985 | 8.489472 | 3.654082 | 3.406982 | 61.638572 | 54.347082 | 59.913482 | 0.04173903 | 0.00291362 | 0.002159506 | 8.088083 | 5.459632 | 7.712523 | 5.155399 | 0.533132 | 0.27972 | -0.0066 | 0.3398
str_m3_o2_o10_pcu_sym.149.cif | 3 | 2 | 10 | 9809.3 | 25.7362 | 29.9627 | 28.3202 | 89.8040 | 98.7804 | 90.3158 | 1032 | 36 | 24 | 432 | 408 | 48 | 48 | 48 | 24 | 144 | 48 | 72 | 8.64647 | 6.21104 | 8.63321 | 21582.1 | 0.75474 | 4846.07 | 2245.41 | 2975.08 | 0 | 0 | 0 | 5205.6 | 0.2412 | 0.31958 | 0 | 0 | 0 | 58.129772 | 49.203282 | 55.003882 | 5.805358 | 4.061544 | 5.399794 | 27.298372 | 4.702482 | 18.767482 | 0.1420693 | 0.006565198 | 0.06773164 | 3.818172 | 4.667382 | 5.789982 | 56.463772 | 51.304782 | 56.139382 | 0.00335396 | 0.003568043 | 0.00421029 | 5.427727 | 4.415341 | 5.586963 | 0.617313 | 0.807293 | 0.752838 | 0.0063 | -0.0021
str_m3_o2_o10_pcu_sym.15.cif | 3 | 2 | 10 | 14098.1 | 25.8683 | 29.9088 | 28.3326 | 90.2629 | 98.1691 | 89.9284 | 744 | 36 | 24 | 336 | 192 | 48 | 48 | 48 | 48 | 96 | 48 | 72 | 10.28241 | 9.2911 | 10.28241 | 21698 | 1.07893 | 4660.1 | 2147.71 | 1990.59 | 0 | 0 | 0 | 6851.79 | 0.31578 | 0.292678 | 0 | 0 | 0 | 64.047172 | 56.946382 | 60.995082 | 5.123683 | 4.270668 | 4.939942 | 13.039972 | 4.785082 | 10.893882 | 0.0273512 | 0.001886779 | 0.01856988 | 13.822272 | 5.791882 | 3.284682 | 61.917772 | 57.806282 | 60.884782 | 0.04460175 | 0.00449706 | 0.002645747 | 4.86274 | 4.369291 | 4.841149 | 9.162972 | 1.028213 | 0.545966 | -0.0261 | 0.5654
str_m3_o2_o10_pcu_sym.150.cif | 3 | 2 | 10 | 8078.8 | 25.9380 | 30.0197 | 28.3275 | 89.9884 | 98.2444 | 90.0294 | 720 | 36 | 24 | 336 | 216 | 48 | 48 | 48 | 24 | 120 | 48 | 72 | 9.78984 | 8.21918 | 9.78984 | 21829.3 | 0.614551 | 5373.09 | 2461.41 | 4005.22 | 0 | 0 | 0 | 8428.29 | 0.3861 | 0.628263 | 0 | 0 | 0 | 60.969272 | 51.557582 | 60.582082 | 10.30339 | 7.61774 | 10.41691 | 16.279572 | 4.258982 | 14.551982 | 0.07454077 | 0.004517998 | 0.04493242 | 5.330772 | 3.353082 | 6.458782 | 61.594972 | 51.537282 | 58.817882 | 0.0222434 | 0.005805318 | 0.01585632 | 10.5461 | 7.70461 | 10.01988 | 2.107051 | 0.752733 | 1.580903 | 0.0812 | 0.1328
str_m3_o2_o10_pcu_sym.151.cif | 3 | 2 | 10 | 9230.7 | 25.9227 | 30.0219 | 28.5535 | 90.1044 | 98.2912 | 91.6211 | 792 | 36 | 24 | 336 | 216 | 48 | 48 | 48 | 24 | 192 | 48 | 72 | 9.74863 | 8.32656 | 9.74863 | 21980.3 | 0.697354 | 5415.9 | 2463.98 | 3533.33 | 0 | 0 | 0 | 7733.1 | 0.35182 | 0.504507 | 0 | 0 | 0 | 62.475272 | 53.576182 | 58.732382 | 8.73014 | 6.631306 | 8.161916 | 22.213172 | 4.024782 | 16.768082 | 0.09583239 | 0.005080871 | 0.05258539 | 11.370872 | 5.236482 | 5.587382 | 62.665572 | 53.119282 | 61.055882 | 0.06121963 | 0.003000856 | 0.008601731 | 8.70948 | 6.474059 | 8.544108 | 7.02205 | 0.463056 | 1.005737 | 0.0517 | 0.5374
str_m3_o2_o10_pcu_sym.152.cif | 3 | 2 | 10 | 11347.4 | 25.6941 | 30.0006 | 28.3436 | 89.7358 | 98.4372 | 89.9389 | 1176 | 36 | 24 | 624 | 408 | 48 | 48 | 48 | 24 | 96 | 48 | 72 | 6.76023 | 5.00643 | 6.76023 | 21611.6 | 0.871895 | 4383.87 | 2028.48 | 2326.52 | 8.19835 | 3.79349 | 4.35086 | 3377.03 | 0.15626 | 0.179219 | 0 | 0 | 0 | 64.672272 | 60.320682 | 62.871682 | 4.230044 | 3.826313 | 4.218297 | 44.929372 | 14.588282 | 34.578382 | 0.7456334 | 0.0226043 | 0.2276557 | 29.942072 | 3.573382 | 6.024782 | 63.743472 | 59.740182 | 63.072882 | 0.1344096 | 0.002150272 | 0.01045173 | 4.088223 | 3.79249 | 4.174322 | 32.844402 | 0.566415 | 2.501312 | 0.0942 | 1.5008
str_m3_o2_o10_pcu_sym.153.cif | 3 | 2 | 10 | 11897.9 | 25.7119 | 29.8838 | 28.6534 | 87.4298 | 96.8518 | 91.8487 | 936 | 36 | 24 | 336 | 240 | 48 | 48 | 48 | 48 | 240 | 48 | 48 | 8.17698 | 6.87253 | 8.17698 | 21829.1 | 0.905098 | 5189.82 | 2377.47 | 2626.76 | 0 | 0 | 0 | 5362.98 | 0.24568 | 0.27144 | 0 | 0 | 0 | 59.278272 | 50.272282 | 56.020082 | 4.845485 | 2.693753 | 4.476008 | 34.107172 | 5.073782 | 20.119482 | 0.1751317 | 0.005706889 | 0.06188487 | 30.520172 | 4.275082 | 4.489082 | 56.634772 | 49.627282 | 53.798782 | 0.1513292 | 0.001252322 | 0.004370519 | 4.529614 | 2.509376 | 4.008497 | 33.375445 | 0.498558 | 1.089223 | 0.0371 | 1.7856
str_m3_o2_o10_pcu_sym.154.cif | 3 | 2 | 10 | 9087.6 | 25.7643 | 29.9179 | 28.2860 | 89.9129 | 98.7144 | 90.0083 | 840 | 36 | 24 | 384 | 264 | 48 | 48 | 48 | 24 | 144 | 48 | 48 | 8.06849 | 7.03505 | 8.04969 | 21551.5 | 0.700207 | 6008.06 | 2787.77 | 3981.35 | 0 | 0 | 0 | 6027.1 | 0.27966 | 0.399396 | 0 | 0 | 0 | 58.971072 | 46.415982 | 57.713282 | 7.784509 | 3.861339 | 7.853361 | 8.966472 | 3.358882 | 5.545882 | 0.0197852 | 0.001254457 | 0.0120934 | 3.672472 | 3.846882 | 3.900482 | 58.723772 | 46.656682 | 57.011382 | 0.005854131 | 0.004126502 | 0.008032924 | 7.711486 | 4.053689 | 7.589364 | 0.758385 | 1.016944 | 1.057387 | 0.0355 | 0.0157
str_m3_o2_o10_pcu_sym.155.cif | 3 | 2 | 10 | 12229.9 | 25.7220 | 29.8198 | 28.4719 | 88.9171 | 98.0859 | 91.1700 | 840 | 36 | 24 | 336 | 72 | 48 | 48 | 48 | 96 | 240 | 72 | 48 | 8.49751 | 5.99333 | 8.49751 | 21614.2 | 0.939579 | 5100.57 | 2359.82 | 2511.57 | 0.051754 | 0.023944 | 0.025484 | 5349.08 | 0.24748 | 0.263394 | 0 | 0 | 0 | 63.696172 | 55.478782 | 60.768582 | 5.743203 | 4.005511 | 5.360829 | 15.033472 | 4.821782 | 10.870482 | 0.03290297 | 0.001864283 | 0.01992657 | 24.687372 | 4.493682 | 4.282282 | 63.436472 | 55.806682 | 61.005282 | 0.08237189 | 0.002698305 | 0.004930539 | 5.478835 | 3.929051 | 5.332219 | 15.01953 | 0.686071 | 0.923745 | 0.0273 | 0.9744
str_m3_o2_o10_pcu_sym.156.cif | 3 | 2 | 10 | 9684.8 | 25.7402 | 29.8805 | 28.4932 | 89.2423 | 98.3502 | 90.7935 | 768 | 36 | 24 | 360 | 216 | 48 | 48 | 48 | 24 | 96 | 72 | 48 | 9.28102 | 7.99192 | 9.28099 | 21679.2 | 0.741822 | 5085.97 | 2346.02 | 3162.51 | 0 | 0 | 0 | 6832.41 | 0.31516 | 0.424846 | 0 | 0 | 0 | 63.282772 | 58.849382 | 61.997582 | 7.487176 | 6.536253 | 7.389765 | 21.582372 | 6.415782 | 14.725382 | 0.09218569 | 0.004791013 | 0.04892202 | 3.417572 | 4.269382 | 3.017982 | 61.080172 | 57.305382 | 60.928782 | 0.0113167 | 0.003510656 | 0.0003717165 | 7.075593 | 6.312211 | 7.095397 | 1.597801 | 0.555613 | 0.052336 | -0.0304 | 0.0756
str_m3_o2_o10_pcu_sym.157.cif | 3 | 2 | 10 | 10168.6 | 25.7270 | 29.5221 | 28.3920 | 90.0696 | 98.5196 | 90.5365 | 984 | 36 | 24 | 408 | 336 | 48 | 48 | 48 | 48 | 168 | 72 | 48 | 7.8023 | 5.73303 | 7.80228 | 21325.2 | 0.791811 | 5272.82 | 2472.58 | 3122.68 | 0 | 0 | 0 | 4715.43 | 0.22112 | 0.279258 | 0 | 0 | 0 | 57.640972 | 48.780982 | 54.260882 | 5.645841 | 3.519137 | 5.15064 | 38.398572 | 5.476882 | 26.513482 | 0.327282 | 0.01080778 | 0.1121983 | 34.768772 | 4.556082 | 4.299282 | 54.696372 | 47.141582 | 54.435882 | 0.1810279 | 0.005566155 | 0.004976103 | 5.093563 | 3.111254 | 5.124294 | 35.504981 | 1.78725 | 0.97011 | -0.006 | 1.7842
str_m3_o2_o10_pcu_sym.158.cif | 3 | 2 | 10 | 10098.6 | 25.9109 | 29.8676 | 28.4758 | 91.0122 | 97.9286 | 90.7867 | 1152 | 36 | 24 | 456 | 504 | 48 | 48 | 48 | 72 | 96 | 72 | 48 | 9.224 | 7.16185 | 9.22393 | 21820.3 | 0.768525 | 4496.22 | 2060.56 | 2681.19 | 0 | 0 | 0 | 4965.44 | 0.22756 | 0.2961 | 0 | 0 | 0 | 54.839772 | 43.895382 | 50.862682 | 4.782346 | 2.367685 | 4.249124 | 10.360672 | 4.839982 | 8.850482 | 0.03362842 | 0.002228032 | 0.0234686 | 3.130672 | 3.490582 | 7.153582 | 53.985372 | 43.727082 | 53.218482 | 0.002198325 | 0.002317153 | 0.01187293 | 4.756432 | 2.426703 | 4.634484 | 0.461717 | 0.953902 | 2.559305 | 0.0965 | -0.0012
str_m3_o2_o10_pcu_sym.159.cif | 3 | 2 | 10 | 9088.7 | 25.7030 | 29.6946 | 28.3472 | 89.9075 | 98.6315 | 90.1067 | 936 | 36 | 24 | 408 | 360 | 48 | 48 | 48 | 24 | 120 | 72 | 48 | 7.55765 | 6.88992 | 7.55759 | 21390.6 | 0.705555 | 5144.62 | 2405.08 | 3408.78 | 0 | 0 | 0 | 5872.58 | 0.27454 | 0.389112 | 0 | 0 | 0 | 62.769872 | 52.684182 | 59.941782 | 7.666971 | 5.440888 | 7.391398 | 23.764372 | 7.311182 | 16.571382 | 0.1053946 | 0.005017219 | 0.04931398 | 3.293372 | 3.017982 | 11.631282 | 62.528372 | 53.070282 | 60.164982 | 0.005710388 | 0.004203021 | 0.04935799 | 7.688228 | 5.570786 | 7.362934 | 0.742002 | 0.753721 | 6.696873 | 0.4104 | 0.0137
str_m3_o2_o10_pcu_sym.16.cif | 3 | 2 | 10 | 10408.5 | 25.7795 | 29.6352 | 28.4750 | 89.5947 | 97.1279 | 90.7215 | 960 | 36 | 24 | 432 | 288 | 48 | 48 | 48 | 48 | 168 | 72 | 48 | 8.15271 | 6.53282 | 7.99937 | 21584.2 | 0.800765 | 5091.93 | 2359.1 | 2946.06 | 0 | 0 | 0 | 4909.54 | 0.22746 | 0.284053 | 0 | 0 | 0 | 58.653572 | 48.543582 | 56.000982 | 5.459797 | 3.30355 | 4.98679 | 18.960372 | 4.863682 | 9.845582 | 0.05822165 | 0.002872652 | 0.02706442 | 3.005472 | 4.432382 | 3.441282 | 57.369872 | 49.139282 | 56.248682 | 0.003766153 | 0.002545996 | 0.00225777 | 5.135188 | 3.402152 | 4.915675 | 0.732668 | 0.7476 | 0.458841 | -0.003 | 0.0127
str_m3_o2_o10_pcu_sym.160.cif | 3 | 2 | 10 | 10071.8 | 25.7382 | 29.9636 | 28.4947 | 89.1845 | 98.2345 | 91.3211 | 888 | 36 | 24 | 408 | 240 | 48 | 48 | 48 | 48 | 168 | 72 | 48 | 7.84105 | 6.50258 | 7.84104 | 21741.7 | 0.769252 | 5438.58 | 2501.45 | 3251.8 | 0 | 0 | 0 | 5706.76 | 0.26248 | 0.341215 | 0 | 0 | 0 | 62.467272 | 55.735582 | 60.592382 | 7.085764 | 5.399919 | 6.718313 | 30.792072 | 5.990182 | 22.676182 | 0.209605 | 0.009243631 | 0.08991441 | 21.843372 | 5.289682 | 14.473182 | 61.543772 | 56.595982 | 60.158982 | 0.05583908 | 0.005977085 | 0.02726424 | 6.569412 | 5.445233 | 6.498858 | 8.49136 | 1.096575 | 4.191041 | 0.2144 | 0.5022
str_m3_o2_o10_pcu_sym.161.cif | 3 | 2 | 10 | 13403.2 | 25.9186 | 30.0088 | 28.7733 | 90.7029 | 98.8477 | 94.3527 | 792 | 36 | 24 | 336 | 168 | 48 | 48 | 48 | 24 | 168 | 72 | 24 | 8.58772 | 7.55233 | 8.58668 | 22042.9 | 1.00971 | 5093.25 | 2310.61 | 2288.4 | 0 | 0 | 0 | 6504.85 | 0.2951 | 0.292263 | 0 | 0 | 0 | 66.412272 | 59.387682 | 63.249082 | 5.330123 | 4.298869 | 4.99051 | 27.564772 | 5.576482 | 21.562582 | 0.1283649 | 0.005670288 | 0.06196281 | 18.664272 | 3.425382 | 4.709682 | 64.691072 | 59.883782 | 61.592982 | 0.04272114 | 0.001999523 | 0.005013728 | 5.05201 | 4.341418 | 4.757804 | 8.44781 | 0.460108 | 1.052737 | 0.0404 | 0.5458
str_m3_o2_o10_pcu_sym.162.cif | 3 | 2 | 10 | 8368 | 25.7606 | 30.0214 | 28.3023 | 90.0045 | 98.6309 | 89.9991 | 840 | 36 | 24 | 384 | 312 | 48 | 48 | 48 | 24 | 96 | 72 | 24 | 9.03748 | 8.17422 | 9.03748 | 21640.3 | 0.64212 | 5329.28 | 2462.67 | 3835.22 | 0 | 0 | 0 | 7045.64 | 0.32558 | 0.507039 | 0 | 0 | 0 | 59.095272 | 52.616282 | 56.522182 | 8.709489 | 6.92935 | 8.19087 | 26.577072 | 6.295882 | 20.329282 | 0.1840703 | 0.008879063 | 0.09237572 | 2.691372 | 5.761482 | 5.096382 | 57.275772 | 53.147382 | 56.588382 | 0.0008006692 | 0.007158222 | 0.007385277 | 8.240117 | 7.16642 | 8.17978 | 0.09707 | 0.997857 | 0.901967 | 0.0019 | -0.0532
str_m3_o2_o10_pcu_sym.163.cif | 3 | 2 | 10 | 12018.5 | 25.8662 | 29.9725 | 28.3980 | 89.5042 | 98.3644 | 91.1426 | 1272 | 36 | 24 | 480 | 504 | 48 | 48 | 48 | 24 | 240 | 72 | 24 | 7.41549 | 5.77808 | 7.41534 | 21777.4 | 0.916427 | 4042.53 | 1856.3 | 2025.58 | 0 | 0 | 0 | 3561.03 | 0.16352 | 0.178432 | 0 | 0 | 0 | 57.473572 | 46.612282 | 54.726382 | 3.639947 | 1.949453 | 3.23339 | 11.582572 | 4.390082 | 7.130482 | 0.02460374 | 0.00163914 | 0.01616674 | 4.058072 | 3.824282 | 3.278482 | 56.690672 | 46.042482 | 52.539382 | 0.002088447 | 0.001339601 | 0.001988601 | 3.341906 | 1.875725 | 2.85811 | 0.624302 | 0.713464 | 0.695079 | 0.0078 | 0.009
str_m3_o2_o10_pcu_sym.164.cif | 3 | 2 | 10 | 10863.4 | 25.9393 | 30.0059 | 28.4489 | 90.8612 | 98.5243 | 90.9497 | 912 | 36 | 24 | 408 | 216 | 48 | 48 | 48 | 24 | 240 | 72 | 24 | 9.63695 | 7.15016 | 9.63695 | 21891.6 | 0.824025 | 4489.79 | 2050.91 | 2488.9 | 0 | 0 | 0 | 6231.68 | 0.28466 | 0.345451 | 0 | 0 | 0 | 63.406772 | 54.794182 | 60.760482 | 6.351603 | 4.951129 | 6.086004 | 11.751072 | 4.121282 | 11.006582 | 0.03544931 | 0.002301305 | 0.02358378 | 7.872672 | 4.802282 | 6.361882 | 62.842672 | 55.563282 | 60.346982 | 0.01513338 | 0.002779977 | 0.008431983 | 6.213322 | 5.03718 | 5.945045 | 2.433199 | 0.55134 | 1.416903 | 0.0614 | 0.1342
str_m3_o2_o10_pcu_sym.165.cif | 3 | 2 | 10 | 13991 | 25.7413 | 29.4978 | 28.3897 | 91.2357 | 99.3160 | 90.9286 | 1752 | 36 | 24 | 648 | 840 | 48 | 48 | 48 | 24 | 216 | 72 | 24 | 4.55645 | 2.73102 | 4.31772 | 21263.1 | 1.09264 | 0 | 0 | 0 | 1680.83 | 790.489 | 723.469 | 0 | 0 | 0 | 431.641 | 0.0203 | 0.018579 | 2.477572 | 3.017982 | 3.017982 | 0 | 0 | 0 | 2.477572 | 3.017982 | 3.017982 | 0 | 0 | 0 | 2.477572 | 3.017982 | 3.017982 | 2.477572 | 3.017982 | 3.017982 | 0 | 0 | 0 | 0 | 0 | 0 | NaN | NaN | NaN | 0 | 0
str_m3_o2_o10_pcu_sym.166.cif | 3 | 2 | 10 | 8368 | 25.8995 | 29.8691 | 28.3534 | 90.1935 | 97.8192 | 90.0163 | 840 | 36 | 24 | 384 | 312 | 48 | 48 | 48 | 24 | 96 | 72 | 24 | 8.85947 | 6.93851 | 8.85947 | 21730 | 0.639469 | 5659.99 | 2604.69 | 4073.21 | 0 | 0 | 0 | 7209.57 | 0.33178 | 0.518837 | 0 | 0 | 0 | 58.927572 | 50.267082 | 56.919582 | 8.77751 | 6.361998 | 8.490918 | 26.478572 | 5.121982 | 17.925682 | 0.1434154 | 0.006393403 | 0.06530832 | 2.678572 | 4.503282 | 6.706482 | 57.811072 | 52.528982 | 55.839582 | 0.001159178 | 0.005664436 | 0.01347992 | 8.557744 | 6.9318 | 8.191742 | 0.135318 | 0.81635 | 1.643905 | 0.0654 | -0.0377
str_m3_o2_o10_pcu_sym.167.cif | 3 | 2 | 10 | 9567.4 | 25.8922 | 29.8709 | 28.4079 | 89.8394 | 98.0231 | 90.3018 | 864 | 36 | 24 | 336 | 264 | 48 | 48 | 48 | 72 | 168 | 72 | 24 | 8.73776 | 7.85255 | 8.73775 | 21755.9 | 0.730248 | 5389.78 | 2477.39 | 3392.53 | 0 | 0 | 0 | 6591.61 | 0.30298 | 0.4149 | 0 | 0 | 0 | 60.818872 | 46.230882 | 58.313182 | 7.537011 | 3.919027 | 7.290298 | 9.523972 | 3.579382 | 10.563182 | 0.02280661 | 0.001630537 | 0.01658758 | 14.115372 | 3.433982 | 5.531382 | 60.960172 | 50.183482 | 56.916582 | 0.03841169 | 0.002330832 | 0.00875891 | 7.551832 | 4.820641 | 6.926072 | 5.08132 | 0.483027 | 1.263364 | 0.0615 | 0.3452
str_m3_o2_o10_pcu_sym.168.cif | 3 | 2 | 10 | 14587.2 | 25.7231 | 29.7959 | 28.6686 | 91.1918 | 98.0715 | 90.9521 | 1320 | 36 | 24 | 624 | 336 | 48 | 48 | 48 | 96 | 240 | 72 | 24 | 6.14852 | 4.65832 | 6.14839 | 21746.2 | 1.11389 | 3390.53 | 1559.14 | 1399.72 | 0.038956 | 0.017914 | 0.016082 | 2165.49 | 0.09958 | 0.089399 | 0 | 0 | 0 | 59.460272 | 56.300782 | 57.786782 | 2.476178 | 1.874171 | 2.282261 | 52.969872 | 21.527482 | 45.171282 | 1.155122 | 0.03768372 | 0.3585198 | 40.026972 | 6.682282 | 3.477682 | 58.123072 | 56.002582 | 57.985982 | 0.116232 | 0.005031809 | 0.00137792 | 2.060491 | 1.874712 | 2.313391 | 56.353454 | 2.681359 | 0.595032 | -0.0533 | 1.6221
str_m3_o2_o10_pcu_sym.169.cif | 3 | 2 | 10 | 10530.1 | 25.8968 | 29.9838 | 28.4662 | 90.0710 | 98.1679 | 91.1251 | 1128 | 36 | 24 | 384 | 456 | 48 | 48 | 48 | 168 | 96 | 72 | 24 | 8.54678 | 6.79518 | 8.0255 | 21874.9 | 0.799362 | 4432.7 | 2026.38 | 2535 | 0 | 0 | 0 | 5256.11 | 0.24028 | 0.30059 | 0 | 0 | 0 | 59.699472 | 48.521782 | 55.818182 | 5.314147 | 3.302428 | 4.717182 | 24.212072 | 6.293382 | 16.538882 | 0.112563 | 0.005498523 | 0.05549805 | 12.626472 | 3.299682 | 3.363882 | 57.392272 | 50.231582 | 55.380782 | 0.03624847 | 0.00197529 | 0.001509957 | 4.777191 | 3.61517 | 4.727239 | 7.580233 | 0.545843 | 0.319097 | -0.0049 | 0.3609
str_m3_o2_o10_pcu_sym.17.cif | 3 | 2 | 10 | 12590.5 | 25.9039 | 29.8281 | 28.3604 | 91.1517 | 98.5616 | 90.0750 | 912 | 36 | 24 | 408 | 120 | 48 | 48 | 48 | 24 | 240 | 96 | 24 | 7.40973 | 5.94609 | 7.40973 | 21664.3 | 0.965048 | 4898.05 | 2260.89 | 2342.77 | 0 | 0 | 0 | 4415.18 | 0.2038 | 0.211181 | 0 | 0 | 0 | 60.207172 | 52.186782 | 55.327482 | 4.06327 | 2.669235 | 3.504785 | 21.146972 | 3.971382 | 13.741382 | 0.06652635 | 0.002930781 | 0.03152377 | 6.134972 | 5.421282 | 4.327182 | 56.779072 | 51.793382 | 56.637082 | 0.01019817 | 0.001802947 | 0.004026846 | 3.764402 | 2.589699 | 3.744426 | 2.706397 | 0.695503 | 1.074348 | 0.028 | 0.1057
str_m3_o2_o10_pcu_sym.170.cif | 3 | 2 | 10 | 12830.8 | 25.8031 | 29.8004 | 28.3141 | 89.9895 | 98.9574 | 90.0817 | 1032 | 36 | 24 | 432 | 384 | 48 | 48 | 24 | 24 | 144 | 96 | 24 | 6.05802 | 4.3647 | 6.05802 | 21506.4 | 0.990693 | 5782.96 | 2688.95 | 2714.21 | 0 | 0 | 0 | 3217.78 | 0.14962 | 0.151026 | 0 | 0 | 0 | 64.212572 | 59.091082 | 62.356682 | 4.814283 | 2.903186 | 4.605691 | 45.760472 | 10.262382 | 33.316082 | 0.4239019 | 0.01197899 | 0.122167 | 28.564572 | 3.757482 | 6.912982 | 61.596772 | 56.448982 | 60.834582 | 0.0993235 | 0.002252393 | 0.00950837 | 4.256594 | 2.781346 | 4.184868 | 23.310701 | 0.809011 | 2.269812 | 0.0931 | 1.2455
str_m3_o2_o10_pcu_sym.171.cif | 3 | 2 | 10 | 10482.6 | 25.6954 | 29.9761 | 28.3679 | 90.1877 | 99.0113 | 89.9605 | 1176 | 36 | 24 | 480 | 504 | 48 | 48 | 24 | 24 | 144 | 96 | 24 | 6.75721 | 5.54443 | 6.70426 | 21580.5 | 0.806604 | 4886.47 | 2264.3 | 2807.2 | 0 | 0 | 0 | 3918.16 | 0.18156 | 0.225092 | 0 | 0 | 0 | 56.881572 | 53.220582 | 54.430582 | 4.422367 | 3.493322 | 4.061254 | 49.161372 | 14.217982 | 41.061382 | 1.085895 | 0.03409459 | 0.3338294 | 37.826272 | 3.316682 | 5.178282 | 54.833272 | 53.184682 | 54.563582 | 0.1909832 | 0.001545418 | 0.005723771 | 4.07543 | 3.538798 | 4.117986 | 46.815227 | 0.43627 | 1.388554 | 0.0438 | 1.9858
str_m3_o2_o10_pcu_sym.172.cif | 3 | 2 | 10 | 9521.1 | 25.7553 | 29.8451 | 28.3359 | 90.2869 | 98.7093 | 89.9924 | 936 | 36 | 24 | 480 | 312 | 48 | 48 | 24 | 24 | 96 | 96 | 24 | 6.6293 | 4.35724 | 6.62023 | 21529.5 | 0.734356 | 6430.78 | 2986.96 | 4067.45 | 0 | 0 | 0 | 4494.5 | 0.20876 | 0.284276 | 0 | 0 | 0 | 60.350172 | 54.659582 | 59.982382 | 6.660596 | 5.085652 | 6.752938 | 42.545872 | 11.362982 | 32.957582 | 0.6193087 | 0.02086944 | 0.2160465 | 33.910472 | 8.337082 | 5.219682 | 59.915772 | 54.002982 | 59.365582 | 0.2746636 | 0.007541145 | 0.004988919 | 6.472372 | 4.927393 | 6.502263 | 42.393883 | 1.528923 | 0.766492 | -0.0243 | 2.5433
str_m3_o2_o10_pcu_sym.173.cif | 3 | 2 | 10 | 12808.4 | 25.8694 | 29.7579 | 28.5426 | 89.4437 | 98.2264 | 91.3551 | 960 | 36 | 24 | 504 | 96 | 48 | 48 | 24 | 144 | 192 | 96 | 24 | 7.34921 | 4.79682 | 7.34921 | 21740 | 0.978334 | 4397.93 | 2022.96 | 2067.76 | 0.279099 | 0.12838 | 0.131223 | 3097.08 | 0.14246 | 0.145615 | 0 | 0 | 0 | 48.427172 | 33.927882 | 45.937182 | 2.648457 | 0.5848974 | 2.453765 | 5.262472 | 3.354682 | 4.998082 | 0.007604385 | 0.0005543237 | 0.005527622 | 3.778372 | 3.017982 | 3.854982 | 48.178672 | 33.058782 | 46.507982 | 0.003396209 | 0.0006714344 | 0.002724774 | 2.650245 | 0.5360935 | 2.446676 | 1.280188 | 1.251205 | 1.11255 | 0.0263 | 0.0349
str_m3_o2_o10_pcu_sym.174.cif | 3 | 2 | 10 | 17479.9 | 25.7396 | 29.8906 | 28.2664 | 89.4206 | 97.8345 | 89.8726 | 792 | 36 | 24 | 360 | 192 | 48 | 48 | 72 | 24 | 120 | 96 | 24 | 8.18986 | 6.73963 | 8.18986 | 21543.1 | 1.34735 | 4606.13 | 2138.1 | 1586.89 | 0 | 0 | 0 | 4702.44 | 0.21828 | 0.162007 | 0 | 0 | 0 | 59.469472 | 53.427182 | 58.165182 | 3.420031 | 2.588218 | 3.310997 | 12.525372 | 3.843182 | 9.811182 | 0.02272896 | 0.001441656 | 0.01282616 | 3.356672 | 4.843282 | 6.249782 | 58.757872 | 52.649582 | 57.226482 | 0.001458818 | 0.002808941 | 0.008318125 | 3.293388 | 2.417869 | 3.179097 | 0.442511 | 1.160581 | 2.613889 | 0.0963 | -0.0236
str_m3_o2_o10_pcu_sym.175.cif | 3 | 2 | 10 | 11321.7 | 25.6934 | 30.1225 | 28.4136 | 90.7654 | 99.0287 | 90.4512 | 1008 | 36 | 24 | 552 | 240 | 48 | 48 | 72 | 96 | 96 | 96 | 24 | 6.40408 | 4.6656 | 6.40408 | 21715.2 | 0.865777 | 5380.53 | 2477.77 | 2861.91 | 0 | 0 | 0 | 3457.92 | 0.15924 | 0.183927 | 0 | 0 | 0 | 57.126772 | 49.657982 | 54.853882 | 3.968812 | 2.520134 | 3.597419 | 22.264072 | 5.582082 | 13.570282 | 0.07195916 | 0.00326806 | 0.03083459 | 3.178372 | 3.017982 | 6.078682 | 55.693772 | 49.739182 | 55.819882 | 0.001748854 | 0.002137488 | 0.006173984 | 3.689808 | 2.574631 | 3.719706 | 0.473495 | 0.829381 | 1.658144 | 0.0457 | -0.0044
str_m3_o2_o10_pcu_sym.176.cif | 3 | 2 | 10 | 13737.8 | 25.7590 | 29.8879 | 28.3557 | 89.9702 | 98.5775 | 90.0444 | 696 | 36 | 24 | 336 | 168 | 48 | 48 | 48 | 24 | 96 | 96 | 24 | 10.00526 | 9.49708 | 10.00526 | 21586.4 | 1.05679 | 4889.51 | 2265.09 | 2143.37 | 0 | 0 | 0 | 6938.72 | 0.32144 | 0.304166 | 0 | 0 | 0 | 62.568972 | 56.863682 | 59.869982 | 5.146384 | 4.420671 | 4.904359 | 10.490772 | 3.819482 | 10.196182 | 0.02306774 | 0.00169605 | 0.01710609 | 3.237872 | 3.708482 | 8.301182 | 61.985272 | 55.769682 | 59.591182 | 0.001390325 | 0.002846162 | 0.01254932 | 5.146843 | 4.276893 | 4.879166 | 0.269861 | 0.664809 | 2.569449 | 0.1333 | -0.02
str_m3_o2_o10_pcu_sym.177.cif | 3 | 2 | 10 | 20838 | 25.7414 | 29.7177 | 28.3118 | 90.9867 | 98.7955 | 89.7668 | 864 | 36 | 24 | 384 | 216 | 48 | 48 | 96 | 24 | 120 | 96 | 24 | 5.96154 | 4.73031 | 5.86091 | 21399.9 | 1.61695 | 4506.25 | 2105.73 | 1302.29 | 0.572083 | 0.267329 | 0.16533 | 2736.2 | 0.12786 | 0.079075 | 0 | 0 | 0 | 59.558672 | 54.503782 | 58.290382 | 2.2593 | 1.604914 | 2.245427 | 45.207272 | 9.957582 | 32.708682 | 0.2538439 | 0.008513293 | 0.07674441 | 39.768672 | 4.491282 | 34.645782 | 59.216572 | 56.467582 | 57.767982 | 0.09849794 | 0.001137345 | 0.05730876 | 2.150633 | 1.892341 | 2.062386 | 45.7537 | 0.600425 | 27.759815 | 1.1705 | 2.0288
str_m3_o2_o10_pcu_sym.178.cif | 3 | 2 | 10 | 9183.8 | 25.9512 | 29.9704 | 28.3172 | 89.5537 | 98.3660 | 90.1184 | 864 | 36 | 24 | 384 | 288 | 48 | 48 | 96 | 24 | 120 | 24 | 24 | 9.45545 | 8.23779 | 9.45545 | 21789.2 | 0.699898 | 5141.46 | 2359.64 | 3371.4 | 0 | 0 | 0 | 6935.06 | 0.31828 | 0.454752 | 0 | 0 | 0 | 61.024772 | 53.598382 | 59.844882 | 7.716185 | 5.950249 | 7.704425 | 21.294972 | 5.847582 | 14.768982 | 0.08730591 | 0.004801934 | 0.04933688 | 3.006872 | 3.612182 | 3.017982 | 60.884972 | 53.247482 | 57.702982 | 0.03958057 | 0.003778392 | 0.002166859 | 7.587861 | 5.898354 | 7.207017 | 5.211084 | 0.639944 | 0.300359 | -0.0148 | 0.3288
str_m3_o2_o10_pcu_sym.179.cif | 3 | 2 | 10 | 15826.6 | 25.9515 | 29.5613 | 28.5567 | 89.1327 | 98.1439 | 91.8781 | 1200 | 36 | 24 | 480 | 360 | 48 | 144 | 96 | 24 | 168 | 24 | 24 | 6.19985 | 4.79923 | 6.19749 | 21673.8 | 1.21257 | 3513.63 | 1621.14 | 1336.95 | 0 | 0 | 0 | 1892.99 | 0.08734 | 0.072029 | 0 | 0 | 0 | 59.485972 | 56.553582 | 58.202382 | 1.904901 | 1.520099 | 1.795054 | 54.853472 | 8.449182 | 36.755582 | 0.536426 | 0.008852186 | 0.1031112 | 56.330972 | 10.767482 | 39.239682 | 57.061572 | 56.622682 | 58.050282 | 0.3970088 | 0.009218657 | 0.09808171 | 1.507171 | 1.530386 | 1.776749 | 263.149769 | 6.017724 | 55.147696 | 1.4064 | 6.1374
str_m3_o2_o10_pcu_sym.18.cif | 3 | 2 | 10 | 11481.8 | 25.7553 | 30.0020 | 28.4694 | 90.5744 | 99.0843 | 90.5070 | 696 | 36 | 24 | 336 | 168 | 48 | 144 | 96 | 24 | 96 | 24 | 24 | 9.23829 | 7.76122 | 9.23829 | 21720.4 | 0.877797 | 5527.06 | 2544.65 | 2898.9 | 0 | 0 | 0 | 7116.03 | 0.32762 | 0.37323 | 0 | 0 | 0 | 65.723272 | 60.878982 | 64.834282 | 7.141737 | 6.405868 | 7.181052 | 31.753272 | 7.374482 | 22.526182 | 0.1955443 | 0.008422024 | 0.08360187 | 30.510572 | 5.051482 | 4.967382 | 63.842472 | 58.093782 | 62.868382 | 0.171454 | 0.00601822 | 0.007812364 | 6.768634 | 5.780792 | 6.799909 | 25.305328 | 1.040031 | 1.147743 | 0.0206 | 1.8995
str_m3_o2_o10_pcu_sym.180.cif | 3 | 2 | 10 | 10982.9 | 25.8463 | 29.9056 | 28.6197 | 89.8754 | 97.3669 | 91.5394 | 888 | 36 | 24 | 360 | 192 | 48 | 144 | 96 | 48 | 264 | 24 | 24 | 9.21743 | 7.97039 | 9.2152 | 21931 | 0.831588 | 4941.93 | 2253.39 | 2709.75 | 0 | 0 | 0 | 6094.19 | 0.27788 | 0.334156 | 0 | 0 | 0 | 60.861672 | 51.959982 | 58.470382 | 6.473973 | 4.342387 | 6.012383 | 21.585772 | 5.421082 | 13.945882 | 0.0719209 | 0.003004671 | 0.03001029 | 5.120372 | 3.952882 | 6.323982 | 59.311372 | 51.115082 | 58.197382 | 0.01668958 | 0.003432609 | 0.008258292 | 6.008395 | 4.261415 | 5.876098 | 2.774933 | 0.804704 | 1.403999 | 0.053 | 0.1456
str_m3_o2_o10_pcu_sym.181.cif | 3 | 2 | 10 | 8798.8 | 25.7625 | 29.8668 | 28.3588 | 89.9956 | 98.6450 | 89.9401 | 744 | 36 | 24 | 360 | 192 | 48 | 144 | 96 | 24 | 120 | 24 | 24 | 10.00851 | 8.72408 | 10.00851 | 21572.6 | 0.677288 | 5274.59 | 2445.05 | 3610.05 | 0 | 0 | 0 | 7395.94 | 0.34284 | 0.506195 | 0 | 0 | 0 | 61.783872 | 54.737082 | 59.880082 | 8.692015 | 7.249705 | 8.546881 | 7.776772 | 3.017982 | 6.545982 | 0.02280993 | 0.00184116 | 0.01886621 | 2.477572 | 6.352482 | 4.022682 | 60.384472 | 53.586282 | 58.455282 | 0.003250443 | 0.01045597 | 0.01903669 | 8.396577 | 6.746318 | 8.146009 | 0.386728 | 1.548328 | 2.334597 | 0.0755 | -0.0634
str_m3_o2_o10_pcu_sym.182.cif | 3 | 2 | 10 | 9136 | 25.7528 | 29.8652 | 28.4024 | 89.7236 | 98.5012 | 90.3295 | 888 | 36 | 24 | 384 | 312 | 48 | 144 | 96 | 24 | 144 | 24 | 24 | 8.34436 | 7.23108 | 8.1731 | 21604.1 | 0.702221 | 5457.43 | 2526.11 | 3597.31 | 0 | 0 | 0 | 6271.24 | 0.29028 | 0.413374 | 0 | 0 | 0 | 61.404672 | 47.344082 | 58.128282 | 7.871388 | 4.564186 | 7.450646 | 17.548572 | 4.316782 | 15.171082 | 0.08118433 | 0.004060858 | 0.04229422 | 4.333672 | 4.026282 | 4.267482 | 60.402272 | 48.098882 | 58.848382 | 0.006457968 | 0.003535464 | 0.006151489 | 7.695972 | 4.712434 | 7.525941 | 0.838297 | 0.749491 | 0.816554 | 0.0239 | 0.0267
str_m3_o2_o10_pcu_sym.183.cif | 3 | 2 | 10 | 8295 | 25.7787 | 29.8918 | 28.3499 | 89.8613 | 98.6553 | 90.0526 | 720 | 36 | 24 | 360 | 192 | 48 | 144 | 96 | 48 | 96 | 24 | 24 | 8.31209 | 6.46035 | 8.21443 | 21596.8 | 0.637796 | 6209.16 | 2875.04 | 4507.78 | 0 | 0 | 0 | 7295.39 | 0.3378 | 0.529637 | 0 | 0 | 0 | 61.147472 | 51.976582 | 59.059082 | 9.65619 | 7.186631 | 9.347052 | 24.586872 | 5.308382 | 14.319682 | 0.1533454 | 0.006280892 | 0.05998794 | 2.477572 | 3.477182 | 5.712182 | 60.411072 | 52.607782 | 58.440582 | 0.0004942737 | 0.005183846 | 0.0149126 | 9.504702 | 7.468101 | 9.028644 | 0.051951 | 0.693438 | 1.650047 | 0.0807 | -0.0389
str_m3_o2_o10_pcu_sym.184.cif | 3 | 2 | 10 | 10286.4 | 25.8859 | 29.7258 | 28.3358 | 90.1324 | 98.3667 | 89.9144 | 792 | 36 | 24 | 336 | 144 | 48 | 144 | 96 | 72 | 192 | 24 | 24 | 7.83029 | 6.41256 | 7.83029 | 21571.7 | 0.791829 | 5547.34 | 2571.58 | 3247.65 | 0 | 0 | 0 | 5847.22 | 0.27106 | 0.342321 | 0 | 0 | 0 | 59.484272 | 46.538282 | 54.095682 | 6.535027 | 3.537185 | 5.580689 | 14.264272 | 4.270882 | 9.275982 | 0.03453103 | 0.002041531 | 0.02145551 | 3.929172 | 4.709782 | 6.035182 | 56.316272 | 47.142982 | 53.822182 | 0.007368953 | 0.002615103 | 0.007923083 | 5.832546 | 3.469756 | 5.584724 | 1.262156 | 0.752931 | 1.417288 | 0.0546 | 0.0489
str_m3_o2_o10_pcu_sym.185.cif | 3 | 2 | 10 | 10309 | 25.7278 | 29.9781 | 28.4824 | 88.9958 | 97.3162 | 90.6235 | 792 | 36 | 24 | 336 | 240 | 24 | 144 | 96 | 72 | 96 | 24 | 24 | 9.6724 | 8.07223 | 9.6724 | 21784.6 | 0.785813 | 5176.15 | 2376.06 | 3023.69 | 0 | 0 | 0 | 7080.43 | 0.32502 | 0.41361 | 0 | 0 | 0 | 60.929972 | 53.613882 | 59.265382 | 7.152294 | 5.454622 | 7.01617 | 17.800372 | 5.097382 | 11.803182 | 0.05899699 | 0.003472694 | 0.03259288 | 3.245772 | 4.043382 | 4.465282 | 59.857272 | 54.586082 | 58.879782 | 0.004112911 | 0.003074983 | 0.004927733 | 6.900669 | 5.736861 | 6.881453 | 0.59542 | 0.535468 | 0.715373 | 0.0191 | 0.0107
str_m3_o2_o10_pcu_sym.186.cif | 3 | 2 | 10 | 8990.1 | 25.7791 | 29.9768 | 28.3885 | 89.6977 | 98.5044 | 90.1896 | 696 | 36 | 24 | 336 | 144 | 24 | 144 | 96 | 24 | 96 | 72 | 24 | 9.38075 | 7.32022 | 9.38075 | 21696.3 | 0.688064 | 5765.16 | 2657.21 | 3861.86 | 0 | 0 | 0 | 7832.38 | 0.361 | 0.52466 | 0 | 0 | 0 | 66.493872 | 59.154382 | 63.820582 | 9.638024 | 7.846898 | 9.206238 | 25.003572 | 5.252382 | 17.647682 | 0.1334023 | 0.006451541 | 0.06191255 | 15.380972 | 3.484982 | 3.179582 | 65.477872 | 60.306982 | 61.680982 | 0.08538281 | 0.002213546 | 0.004894273 | 9.277628 | 8.142256 | 8.711305 | 9.193883 | 0.271587 | 0.561268 | 0.0241 | 0.7477
str_m3_o2_o10_pcu_sym.187.cif | 3 | 2 | 10 | 8055.1 | 25.7807 | 30.0161 | 28.3340 | 90.5147 | 98.6596 | 89.9418 | 744 | 36 | 24 | 336 | 240 | 24 | 144 | 96 | 48 | 96 | 72 | 24 | 9.44384 | 7.86917 | 9.44384 | 21675 | 0.617115 | 5628.59 | 2596.81 | 4207.98 | 0 | 0 | 0 | 8003.73 | 0.36926 | 0.598365 | 0 | 0 | 0 | 62.744172 | 53.459182 | 59.679082 | 10.38531 | 8.064046 | 9.949026 | 22.237772 | 4.932382 | 15.174782 | 0.1141885 | 0.005809984 | 0.05479758 | 2.477572 | 3.435182 | 4.765682 | 60.631472 | 54.022982 | 59.877582 | 0.0003972638 | 0.004345073 | 0.009050167 | 10.06528 | 8.087038 | 9.905327 | 0.039429 | 0.536751 | 0.912753 | 0.0379 | -0.0318
str_m3_o2_o10_pcu_sym.188.cif | 3 | 2 | 10 | 9521.1 | 25.6616 | 29.8909 | 28.5689 | 89.3101 | 97.4395 | 91.3689 | 936 | 36 | 24 | 480 | 312 | 24 | 144 | 96 | 24 | 96 | 72 | 24 | 9.17789 | 7.76671 | 9.11427 | 21722.2 | 0.727843 | 4772.6 | 2197.11 | 3018.66 | 0 | 0 | 0 | 6519.69 | 0.30014 | 0.412369 | 0 | 0 | 0 | 61.934172 | 55.927682 | 60.472582 | 7.278392 | 6.126845 | 7.201437 | 26.133672 | 7.719982 | 18.464582 | 0.1645293 | 0.007572654 | 0.07834179 | 31.369772 | 4.352082 | 4.813982 | 61.157272 | 56.694382 | 59.430982 | 0.2624697 | 0.005209482 | 0.008475911 | 6.990369 | 6.330203 | 6.883217 | 37.509781 | 0.822134 | 1.230157 | 0.0311 | 2.4494
str_m3_o2_o10_pcu_sym.189.cif | 3 | 2 | 10 | 14129 | 25.8737 | 29.6906 | 28.4252 | 90.9093 | 98.3940 | 91.2010 | 1224 | 36 | 24 | 432 | 312 | 24 | 144 | 96 | 120 | 336 | 72 | 24 | 6.47201 | 5.59001 | 6.47194 | 21593.8 | 1.08651 | 3330.87 | 1542.51 | 1419.69 | 58.179 | 26.9425 | 24.7972 | 2539.86 | 0.11762 | 0.108254 | 6.91001 | 0.00032 | 0.000295 | 53.264272 | 46.805182 | 50.113082 | 2.306787 | 1.270097 | 1.782355 | 13.910872 | 3.560382 | 9.249682 | 0.03051171 | 0.001486305 | 0.01600255 | 4.337072 | 3.017982 | 3.017982 | 53.235972 | 46.318482 | 50.904882 | 0.003814849 | 0.001104112 | 0.001578314 | 2.172227 | 1.220483 | 1.827185 | 1.754436 | 0.903747 | 0.862932 | 0.0067 | 0.0383
str_m3_o2_o10_pcu_sym.19.cif | 3 | 2 | 10 | 8521.4 | 25.8679 | 30.0163 | 28.3273 | 89.9697 | 98.0885 | 90.0352 | 696 | 36 | 24 | 336 | 192 | 24 | 24 | 96 | 24 | 96 | 72 | 24 | 9.91922 | 8.22038 | 9.91922 | 21776.2 | 0.649809 | 5322.73 | 2444.29 | 3761.55 | 0 | 0 | 0 | 8133.83 | 0.37352 | 0.574815 | 0 | 0 | 0 | 62.407772 | 52.910982 | 58.001782 | 9.673 | 7.157779 | 8.712477 | 17.723172 | 3.549582 | 14.972282 | 0.07967001 | 0.004611918 | 0.04620133 | 4.191572 | 3.722082 | 4.719682 | 60.837372 | 53.258182 | 59.519782 | 0.006196165 | 0.003731781 | 0.003567489 | 9.123231 | 7.114019 | 9.113256 | 0.678484 | 0.524043 | 0.39107 | -0.0014 | 0.021
str_m3_o2_o10_pcu_sym.190.cif | 3 | 2 | 10 | 12575.7 | 25.8571 | 30.1334 | 28.5469 | 90.0943 | 98.0550 | 92.0489 | 792 | 36 | 24 | 432 | 48 | 24 | 72 | 96 | 120 | 96 | 72 | 24 | 7.5359 | 5.97452 | 7.30437 | 22008.6 | 0.948841 | 5172.3 | 2350.12 | 2476.84 | 0 | 0 | 0 | 4688.72 | 0.21304 | 0.224527 | 0 | 0 | 0 | 63.875272 | 56.075882 | 62.420882 | 5.236225 | 3.506405 | 5.191743 | 21.063872 | 4.269382 | 16.608782 | 0.07263214 | 0.003562426 | 0.03762017 | 41.389272 | 4.831782 | 14.176182 | 62.945472 | 56.081882 | 61.477982 | 0.2811374 | 0.004620021 | 0.0265194 | 4.80091 | 3.547914 | 4.753906 | 58.500641 | 1.300877 | 5.572865 | 0.2754 | 3.4774
str_m3_o2_o10_pcu_sym.191.cif | 3 | 2 | 10 | 8521.4 | 25.7725 | 30.0109 | 28.4622 | 90.4156 | 98.9508 | 90.4780 | 696 | 36 | 24 | 336 | 192 | 24 | 24 | 96 | 24 | 96 | 72 | 24 | 9.47167 | 8.28065 | 9.47167 | 21744.6 | 0.650752 | 5478.84 | 2519.63 | 3871.88 | 0 | 0 | 0 | 8175.97 | 0.376 | 0.577793 | 0 | 0 | 0 | 64.612472 | 57.173682 | 61.189282 | 9.962905 | 8.245136 | 9.529408 | 24.033772 | 3.990182 | 19.269082 | 0.1451053 | 0.007334476 | 0.07397845 | 23.595672 | 4.076982 | 8.871082 | 62.046772 | 57.038382 | 61.580582 | 0.1504682 | 0.006982421 | 0.02599338 | 9.454561 | 8.106849 | 9.485143 | 15.898967 | 0.860438 | 2.737691 | 0.162 | 1.2227
str_m3_o2_o10_pcu_sym.192.cif | 3 | 2 | 10 | 8055.1 | 25.9652 | 30.0170 | 28.3260 | 89.9810 | 98.0474 | 90.0839 | 744 | 36 | 24 | 336 | 240 | 24 | 24 | 96 | 48 | 96 | 72 | 24 | 9.88529 | 8.20455 | 9.88528 | 21859.8 | 0.6119 | 5370.18 | 2456.65 | 4014.79 | 0 | 0 | 0 | 8360.06 | 0.38244 | 0.625004 | 0 | 0 | 0 | 60.079472 | 49.515082 | 57.963882 | 10.11956 | 7.210413 | 9.792368 | 13.598472 | 4.585282 | 12.979682 | 0.05759084 | 0.003724349 | 0.03720624 | 2.850372 | 4.552882 | 4.085482 | 59.600972 | 49.662982 | 56.759982 | 0.0101923 | 0.006194833 | 0.003513302 | 9.963414 | 7.188986 | 9.5064 | 1.02195 | 0.86085 | 0.369203 | -0.0216 | 0.0322
str_m3_o2_o10_pcu_sym.193.cif | 3 | 2 | 10 | 11512.8 | 26.1389 | 29.8911 | 28.3100 | 90.3066 | 98.5219 | 89.7444 | 1056 | 36 | 24 | 408 | 336 | 24 | 24 | 96 | 96 | 96 | 96 | 24 | 8.93282 | 7.24693 | 8.93282 | 21874.5 | 0.873969 | 4638.63 | 2120.56 | 2426.36 | 0 | 0 | 0 | 5002.26 | 0.22868 | 0.261657 | 0 | 0 | 0 | 61.676972 | 54.673282 | 59.406682 | 4.968096 | 3.476357 | 4.655027 | 7.914572 | 3.377682 | 8.844082 | 0.01601696 | 0.001224724 | 0.01224724 | 7.965472 | 3.565182 | 6.859282 | 60.019572 | 55.568982 | 59.317882 | 0.01054478 | 0.001546105 | 0.01011049 | 4.5938 | 3.58223 | 4.684968 | 2.293143 | 0.431172 | 2.155911 | 0.0986 | 0.1036
str_m3_o2_o10_pcu_sym.194.cif | 3 | 2 | 10 | 9588.3 | 25.7779 | 29.9337 | 28.3312 | 89.4253 | 98.6596 | 90.1031 | 696 | 36 | 24 | 336 | 192 | 24 | 24 | 96 | 24 | 96 | 96 | 24 | 9.60895 | 7.83157 | 9.30536 | 21610.8 | 0.736752 | 5670.69 | 2624 | 3561.58 | 0 | 0 | 0 | 7641.16 | 0.35358 | 0.479917 | 0 | 0 | 0 | 61.881772 | 54.016782 | 59.773382 | 8.392395 | 6.551151 | 8.06898 | 30.060372 | 4.915882 | 18.574882 | 0.1656498 | 0.006288915 | 0.06929278 | 11.364972 | 3.585882 | 5.358882 | 61.522472 | 53.998182 | 59.161782 | 0.04397026 | 0.004161322 | 0.01557106 | 8.153082 | 6.611068 | 7.908253 | 5.387691 | 0.628818 | 1.966994 | 0.1094 | 0.3817
str_m3_o2_o10_pcu_sym.195.cif | 3 | 2 | 10 | 9854.6 | 25.7714 | 29.8048 | 28.3308 | 89.2973 | 98.5955 | 90.0949 | 792 | 36 | 24 | 336 | 168 | 24 | 24 | 96 | 72 | 192 | 96 | 24 | 8.2311 | 6.60873 | 8.2311 | 21515.2 | 0.760586 | 5609.2 | 2607.09 | 3427.74 | 0 | 0 | 0 | 6177.87 | 0.28714 | 0.377525 | 0 | 0 | 0 | 60.760372 | 50.516382 | 57.383982 | 7.503065 | 5.230857 | 6.999513 | 17.496072 | 4.348282 | 11.550482 | 0.05597386 | 0.003155887 | 0.03230978 | 2.477572 | 4.445182 | 4.727282 | 58.231272 | 51.455282 | 57.222582 | 0 | 0.00570292 | 0.003622674 | 7.024222 | 5.534146 | 6.908479 | 0 | 1.029466 | 0.523856 | -0.0205 | -0.0562
str_m3_o2_o10_pcu_sym.196.cif | 3 | 2 | 10 | 22802.3 | 25.8835 | 29.9024 | 28.2765 | 87.1630 | 97.3857 | 91.8593 | 696 | 36 | 24 | 336 | 96 | 24 | 24 | 120 | 24 | 96 | 96 | 24 | 8.56667 | 6.85839 | 8.56665 | 21669.7 | 1.74733 | 4171.05 | 1924.83 | 1101.58 | 0 | 0 | 0 | 4405.89 | 0.20332 | 0.11636 | 0 | 0 | 0 | 63.268172 | 59.078482 | 61.903282 | 2.512312 | 2.216474 | 2.483521 | 39.029572 | 8.249882 | 27.680182 | 0.187275 | 0.00608272 | 0.06694939 | 27.708672 | 3.017982 | 11.097082 | 61.829672 | 59.039882 | 61.641982 | 0.05759945 | 0.0006008166 | 0.01050771 | 2.422979 | 2.150073 | 2.450007 | 23.748389 | 0.279161 | 4.284561 | 0.2259 | 1.2997
str_m3_o2_o10_pcu_sym.197.cif | 3 | 2 | 10 | 12519.9 | 25.6909 | 29.9769 | 28.3925 | 89.6592 | 97.6910 | 90.9412 | 1200 | 36 | 24 | 480 | 456 | 24 | 48 | 120 | 24 | 168 | 96 | 24 | 7.58427 | 5.54899 | 7.58427 | 21666.2 | 0.959558 | 4010.62 | 1851.09 | 1929.11 | 5.78652 | 2.67076 | 2.78332 | 3223.94 | 0.1488 | 0.155071 | 0 | 0 | 0 | 58.669372 | 48.544882 | 56.085282 | 2.972508 | 1.810629 | 2.756715 | 8.427672 | 4.044682 | 6.343282 | 0.01417743 | 0.00111822 | 0.01123012 | 3.287572 | 3.017982 | 3.523782 | 58.380172 | 48.236182 | 56.734882 | 0.0007268429 | 0.0007987284 | 0.0005670972 | 2.938953 | 1.838697 | 2.853369 | 0.247066 | 0.433965 | 0.198548 | -0.0029 | -0.0009
str_m3_o2_o10_pcu_sym.198.cif | 3 | 2 | 10 | 8704.7 | 25.8575 | 29.8726 | 28.3413 | 89.5012 | 97.8369 | 90.1495 | 912 | 36 | 24 | 408 | 360 | 24 | 48 | 120 | 24 | 96 | 96 | 24 | 9.42135 | 7.31808 | 9.42135 | 21686.4 | 0.666532 | 5162.33 | 2380.45 | 3571.4 | 0 | 0 | 0 | 6740.13 | 0.3108 | 0.466295 | 0 | 0 | 0 | 59.500972 | 47.117682 | 56.533782 | 8.019713 | 4.905614 | 7.534815 | 11.620372 | 4.885882 | 7.164482 | 0.03401611 | 0.002171241 | 0.02240169 | 11.523972 | 4.872482 | 6.724182 | 58.389672 | 46.370982 | 56.556882 | 0.03621032 | 0.003779567 | 0.01074132 | 7.764644 | 4.529231 | 7.571772 | 4.658824 | 0.833649 | 1.417183 | 0.0606 | 0.2823
str_m3_o2_o10_pcu_sym.199.cif | 3 | 2 | 10 | 10480.7 | 25.7762 | 29.9543 | 28.4210 | 89.8600 | 97.3986 | 89.9364 | 984 | 36 | 24 | 384 | 312 | 24 | 48 | 120 | 120 | 144 | 96 | 24 | 8.65906 | 7.2704 | 8.65843 | 21761.3 | 0.799756 | 5135.29 | 2359.83 | 2950.68 | 0 | 0 | 0 | 5223.15 | 0.24002 | 0.300116 | 0 | 0 | 0 | 56.225672 | 45.204182 | 53.626882 | 5.316906 | 2.793745 | 4.752975 | 15.643872 | 5.126682 | 12.120782 | 0.04750637 | 0.002604788 | 0.02612421 | 2.669872 | 3.712982 | 5.224182 | 56.414672 | 45.783282 | 53.801182 | 0.0001717443 | 0.00169836 | 0.004598929 | 5.248333 | 2.960871 | 4.84336 | 0.032691 | 0.573028 | 0.948583 | 0.0304 | -0.016
str_m3_o2_o10_pcu_sym.2.cif | 3 | 2 | 10 | 8295 | 25.7789 | 29.9835 | 28.3313 | 89.3126 | 98.6555 | 90.1212 | 720 | 36 | 24 | 360 | 192 | 24 | 48 | 120 | 48 | 96 | 96 | 24 | 9.64201 | 7.90379 | 9.64201 | 21647.5 | 0.636302 | 5648.79 | 2609.44 | 4100.95 | 0 | 0 | 0 | 7739.84 | 0.35754 | 0.561903 | 0 | 0 | 0 | 60.875372 | 51.473282 | 58.166382 | 9.700844 | 7.080711 | 9.223689 | 27.566772 | 5.096482 | 17.700782 | 0.1751055 | 0.00769138 | 0.07505726 | 3.218972 | 3.017982 | 5.468682 | 58.364172 | 52.213482 | 57.868882 | 0.003616637 | 0.004761905 | 0.005871007 | 8.996287 | 7.256757 | 9.19789 | 0.401612 | 0.655547 | 0.637661 | 0.0092 | -0.0095
str_m3_o2_o10_pcu_sym.20.cif | 3 | 2 | 10 | 12014.5 | 25.7014 | 29.7765 | 28.5283 | 87.4363 | 97.5071 | 92.2176 | 888 | 36 | 24 | 336 | 120 | 24 | 48 | 120 | 120 | 288 | 96 | 24 | 7.33451 | 5.62379 | 7.25429 | 21611.9 | 0.923131 | 5214.32 | 2412.7 | 2613.61 | 0 | 0 | 0 | 4252.37 | 0.19676 | 0.213144 | 0 | 0 | 0 | 57.637472 | 44.801582 | 55.225382 | 5.000849 | 1.703891 | 4.692072 | 12.445672 | 4.421382 | 10.120882 | 0.02862375 | 0.001365017 | 0.01528153 | 28.883272 | 3.017982 | 4.370482 | 55.409372 | 43.879582 | 54.932782 | 0.1388988 | 0.002521953 | 0.007540888 | 4.694228 | 1.682983 | 4.744159 | 29.559693 | 1.497003 | 1.58792 | 0.0603 | 1.6385
str_m3_o2_o10_pcu_sym.201.cif | 3 | 2 | 10 | 9588.3 | 25.7686 | 30.0042 | 28.4831 | 90.5060 | 99.0194 | 90.6132 | 696 | 36 | 24 | 336 | 192 | 24 | 48 | 120 | 24 | 96 | 96 | 24 | 9.43472 | 8.30336 | 9.43472 | 21747.4 | 0.732126 | 5493.86 | 2526.21 | 3450.52 | 0 | 0 | 0 | 7991.73 | 0.36748 | 0.501935 | 0 | 0 | 0 | 63.698472 | 56.618482 | 61.471682 | 8.822158 | 7.214564 | 8.601848 | 26.685472 | 4.945282 | 20.364782 | 0.149599 | 0.006977254 | 0.07060689 | 24.270972 | 5.751282 | 5.990282 | 63.678472 | 57.481882 | 61.167582 | 0.1381893 | 0.006017751 | 0.01095085 | 8.748433 | 7.312829 | 8.432777 | 15.78009 | 0.82208 | 1.297306 | 0.0473 | 1.2673
str_m3_o2_o10_pcu_sym.203.cif | 3 | 2 | 10 | 15852.3 | 25.7048 | 29.8816 | 28.5417 | 90.2639 | 98.7623 | 91.3540 | 1032 | 36 | 24 | 432 | 360 | 24 | 48 | 48 | 24 | 144 | 96 | 24 | 7.32136 | 5.98106 | 7.32136 | 21660.2 | 1.21529 | 4845.69 | 2237.14 | 1840.82 | 0 | 0 | 0 | 3565.27 | 0.1646 | 0.135441 | 0 | 0 | 0 | 57.797172 | 50.423282 | 55.520082 | 3.19946 | 2.050308 | 2.979486 | 38.136272 | 4.359582 | 22.240582 | 0.1719372 | 0.005242142 | 0.05167704 | 48.805672 | 8.582082 | 3.343682 | 55.851472 | 51.043282 | 56.529682 | 0.3555257 | 0.004939346 | 0.006049595 | 2.765416 | 2.199801 | 3.031951 | 128.43283 | 2.243116 | 1.993286 | 0.0176 | 5.5576
str_m3_o2_o10_pcu_sym.206.cif | 3 | 2 | 10 | 13431 | 25.7101 | 29.9535 | 28.6227 | 91.3490 | 100.0876 | 93.3899 | 888 | 36 | 24 | 336 | 192 | 24 | 48 | 48 | 24 | 240 | 96 | 48 | 8.11672 | 7.40624 | 8.11672 | 21650.9 | 1.03013 | 4725.09 | 2182.4 | 2118.56 | 0 | 0 | 0 | 5360.34 | 0.24758 | 0.240338 | 0 | 0 | 0 | 62.874672 | 57.680682 | 61.939582 | 4.422143 | 3.618435 | 4.305212 | 22.342172 | 7.314882 | 15.128182 | 0.07236989 | 0.00378974 | 0.03628918 | 4.718072 | 3.656582 | 3.017982 | 63.201072 | 59.228982 | 62.127482 | 0.008309136 | 0.001570992 | 0.001995384 | 4.541739 | 3.671878 | 4.285318 | 1.827676 | 0.427417 | 0.465167 | 0.0057 | 0.0905
str_m3_o2_o10_pcu_sym.21.cif | 3 | 2 | 10 | 12641.6 | 25.7675 | 29.8658 | 28.6210 | 89.7235 | 97.9914 | 91.9887 | 1176 | 36 | 24 | 432 | 384 | 24 | 48 | 48 | 120 | 96 | 120 | 48 | 8.06115 | 6.99781 | 8.05253 | 21798.7 | 0.962992 | 3955.33 | 1814.47 | 1884.2 | 8.92487 | 4.09421 | 4.25155 | 4219.8 | 0.19358 | 0.201019 | 0.87195 | 4e-05 | 4.2e-05 | 60.898572 | 54.835382 | 60.867882 | 3.665786 | 2.601032 | 3.625127 | 26.368372 | 7.055882 | 20.631482 | 0.1079056 | 0.005078471 | 0.04877547 | 2.855372 | 3.017982 | 3.913882 | 58.944672 | 54.669682 | 57.307882 | 0.002792368 | 0.0008305911 | 0.0006802936 | 3.295453 | 2.526927 | 3.093161 | 0.846492 | 0.328367 | 0.219715 | -0.0019 | 0.0248
str_m3_o2_o10_pcu_sym.210.cif | 3 | 2 | 10 | 9761.9 | 25.7038 | 29.9243 | 28.3328 | 90.0635 | 98.4242 | 89.5011 | 1080 | 36 | 24 | 456 | 456 | 24 | 48 | 48 | 24 | 120 | 120 | 48 | 8.1125 | 7.65085 | 8.1125 | 21556.7 | 0.751983 | 4703.95 | 2182.12 | 2901.83 | 0 | 0 | 0 | 5367.63 | 0.249 | 0.331125 | 0 | 0 | 0 | 63.941972 | 54.287582 | 61.531682 | 6.902478 | 4.559276 | 6.505199 | 12.066772 | 3.799782 | 9.211482 | 0.02776099 | 0.001874635 | 0.0179883 | 18.702872 | 3.973982 | 3.386382 | 62.134672 | 57.097282 | 60.819082 | 0.07556931 | 0.002980977 | 0.002919514 | 6.434403 | 5.338069 | 6.31458 | 11.732827 | 0.557879 | 0.461883 | -0.0006 | 0.7086
str_m3_o2_o10_pcu_sym.211.cif | 3 | 2 | 10 | 10934.6 | 25.7577 | 29.9288 | 28.3019 | 90.5217 | 98.7473 | 90.0823 | 840 | 36 | 24 | 336 | 144 | 24 | 48 | 48 | 96 | 240 | 120 | 48 | 8.37358 | 6.10108 | 8.37358 | 21563.1 | 0.842059 | 4890.29 | 2267.9 | 2693.28 | 0 | 0 | 0 | 5562.85 | 0.25798 | 0.306368 | 0 | 0 | 0 | 58.993372 | 49.024482 | 56.333782 | 5.51263 | 3.548946 | 5.133631 | 7.943072 | 3.791182 | 6.980882 | 0.01562014 | 0.001271194 | 0.01273023 | 2.893472 | 3.424482 | 4.769982 | 58.528872 | 49.359482 | 56.552482 | 0.00374042 | 0.001335211 | 0.002551534 | 5.387559 | 3.551305 | 5.25305 | 0.693576 | 0.375602 | 0.485239 | 0.0133 | 0.0263
str_m3_o2_o10_pcu_sym.214.cif | 3 | 2 | 10 | 9088.7 | 25.7396 | 30.0224 | 28.3156 | 90.0099 | 98.7838 | 89.9195 | 936 | 36 | 24 | 408 | 360 | 24 | 48 | 48 | 24 | 120 | 120 | 48 | 8.20613 | 7.10511 | 8.20613 | 21624.6 | 0.69792 | 5447 | 2518.89 | 3609.14 | 0 | 0 | 0 | 6016.41 | 0.27822 | 0.398642 | 0 | 0 | 0 | 60.060472 | 52.484682 | 56.818682 | 7.530274 | 5.453915 | 6.932477 | 30.106072 | 5.197782 | 20.769082 | 0.2130448 | 0.009209238 | 0.08983683 | 29.470272 | 4.883082 | 3.981882 | 58.475372 | 52.215582 | 57.883682 | 0.1654472 | 0.004357059 | 0.003685896 | 7.05004 | 5.456556 | 6.95995 | 23.444087 | 0.797701 | 0.529057 | -0.0061 | 1.4641
str_m3_o2_o10_pcu_sym.216.cif | 3 | 2 | 10 | 8774.7 | 25.7708 | 30.0247 | 28.2979 | 90.0035 | 98.6346 | 90.0048 | 744 | 36 | 24 | 336 | 192 | 24 | 48 | 48 | 48 | 144 | 120 | 48 | 9.66085 | 8.22175 | 9.66085 | 21647.6 | 0.673093 | 5321.47 | 2458.22 | 3652.13 | 0 | 0 | 0 | 7417.34 | 0.34264 | 0.509053 | 0 | 0 | 0 | 60.147872 | 49.199382 | 56.130482 | 8.650621 | 5.63805 | 8.024696 | 23.488872 | 4.877582 | 14.824182 | 0.1164256 | 0.006279417 | 0.05800768 | 3.483872 | 3.654082 | 3.591082 | 58.660172 | 49.296382 | 55.670282 | 0.01468996 | 0.004353425 | 0.006530138 | 8.320307 | 5.66204 | 7.800916 | 1.76379 | 0.76811 | 0.836262 | 0.0191 | 0.0907
str_m3_o2_o10_pcu_sym.218.cif | 3 | 2 | 10 | 8751 | 25.7742 | 30.0210 | 28.3404 | 89.9556 | 98.5378 | 89.9738 | 768 | 36 | 24 | 360 | 216 | 24 | 48 | 48 | 24 | 144 | 120 | 48 | 9.2971 | 7.21532 | 9.2971 | 21685.9 | 0.670091 | 5604.6 | 2584.45 | 3856.87 | 0 | 0 | 0 | 7348.03 | 0.33884 | 0.505663 | 0 | 0 | 0 | 58.908972 | 51.865382 | 57.439182 | 8.442395 | 6.67918 | 8.189498 | 24.670572 | 5.608582 | 18.916982 | 0.1581648 | 0.007987659 | 0.08256199 | 4.637972 | 4.157682 | 4.817282 | 60.185972 | 52.489382 | 57.315682 | 0.0139984 | 0.005027997 | 0.01028454 | 8.695783 | 6.754085 | 8.357616 | 1.608182 | 0.743693 | 1.229328 | 0.046 | 0.0785
str_m3_o2_o10_pcu_sym.22.cif | 3 | 2 | 10 | 8415.4 | 25.7676 | 30.0107 | 28.3977 | 89.7765 | 98.4754 | 90.2807 | 792 | 36 | 24 | 360 | 264 | 24 | 48 | 48 | 24 | 120 | 120 | 48 | 9.45238 | 8.25823 | 9.45238 | 21719.9 | 0.643385 | 5560.26 | 2559.99 | 3978.94 | 0 | 0 | 0 | 7729.66 | 0.35588 | 0.553137 | 0 | 0 | 0 | 61.624472 | 49.230682 | 57.242882 | 9.529529 | 6.114362 | 8.689747 | 18.632672 | 4.691182 | 12.586582 | 0.08914609 | 0.004824488 | 0.05072843 | 17.613072 | 4.033882 | 7.694082 | 59.530472 | 48.664582 | 57.215782 | 0.07813057 | 0.005513701 | 0.01537657 | 9.002091 | 5.849657 | 8.485289 | 8.670478 | 0.941626 | 1.810333 | 0.083 | 0.6111
str_m3_o2_o10_pcu_sym.220.cif | 3 | 2 | 10 | 11008.7 | 25.9514 | 29.9414 | 28.5788 | 89.7185 | 98.6490 | 91.6812 | 1056 | 36 | 24 | 384 | 360 | 24 | 48 | 48 | 72 | 216 | 120 | 48 | 8.32616 | 7.67212 | 8.32616 | 21944.4 | 0.833037 | 4777.7 | 2177.19 | 2613.56 | 0 | 0 | 0 | 5163.07 | 0.23528 | 0.282436 | 0 | 0 | 0 | 57.375472 | 47.356882 | 53.620982 | 5.101801 | 2.70298 | 4.513212 | 28.395272 | 5.096182 | 19.660082 | 0.1346662 | 0.005722747 | 0.0550292 | 3.064372 | 3.616082 | 3.852282 | 56.660872 | 47.707782 | 55.036182 | 0.003778829 | 0.001516982 | 0.002570694 | 4.820633 | 2.833532 | 4.608691 | 0.783103 | 0.534833 | 0.557235 | 0.0116 | 0.0249
str_m3_o2_o10_pcu_sym.223.cif | 3 | 2 | 10 | 9588.3 | 25.7924 | 30.0233 | 28.2727 | 90.0030 | 98.6772 | 90.0119 | 696 | 36 | 24 | 336 | 192 | 24 | 48 | 48 | 24 | 96 | 120 | 48 | 9.68474 | 8.21241 | 9.68474 | 21643 | 0.735657 | 5405.55 | 2497.6 | 3395.05 | 0 | 0 | 0 | 7748.2 | 0.358 | 0.48664 | 0 | 0 | 0 | 63.989772 | 55.191482 | 60.722082 | 8.720618 | 6.868632 | 8.366666 | 23.317172 | 6.165082 | 20.915082 | 0.1340801 | 0.00737357 | 0.07334981 | 27.583772 | 4.798382 | 7.884382 | 61.870672 | 54.184082 | 60.662682 | 0.1633449 | 0.005767446 | 0.01325574 | 8.242233 | 6.782495 | 8.266877 | 19.798223 | 0.849492 | 1.601872 | 0.0718 | 1.5109
str_m3_o2_o10_pcu_sym.224.cif | 3 | 2 | 10 | 10934.6 | 26.0080 | 29.6114 | 28.4656 | 90.9205 | 99.0497 | 90.9901 | 840 | 36 | 24 | 336 | 144 | 24 | 48 | 48 | 96 | 240 | 120 | 48 | 8.395 | 6.39526 | 8.39496 | 21642.3 | 0.838978 | 5488.5 | 2536.01 | 3022.74 | 0 | 0 | 0 | 5454.29 | 0.25202 | 0.300389 | 0 | 0 | 0 | 59.014572 | 52.437382 | 56.916182 | 5.783586 | 4.289412 | 5.664213 | 25.183972 | 3.817982 | 15.174782 | 0.0966199 | 0.003923326 | 0.04001061 | 20.189672 | 5.137982 | 3.258182 | 58.584472 | 51.432882 | 56.208682 | 0.08681616 | 0.004874435 | 0.001673587 | 5.599382 | 4.125245 | 5.461617 | 15.489093 | 1.18043 | 0.306121 | -0.035 | 0.896
str_m3_o2_o10_pcu_sym.23.cif | 3 | 2 | 10 | 9784.6 | 25.7364 | 29.8534 | 28.3403 | 89.9161 | 98.6037 | 89.9648 | 960 | 36 | 24 | 408 | 336 | 24 | 48 | 48 | 48 | 144 | 120 | 48 | 8.77112 | 6.29293 | 8.77109 | 21529.3 | 0.754688 | 4756.36 | 2209.24 | 2927.36 | 0.354501 | 0.16466 | 0.218182 | 5486.53 | 0.25484 | 0.337676 | 0 | 0 | 0 | 59.811172 | 51.759082 | 57.360482 | 6.276526 | 4.723555 | 5.992805 | 9.875372 | 4.142782 | 8.690582 | 0.0291274 | 0.001931607 | 0.0203994 | 2.477572 | 4.133982 | 3.017982 | 59.144272 | 51.860582 | 57.792182 | 0 | 0.002626576 | 0.0004088057 | 6.127977 | 4.607731 | 6.0613 | 0 | 0.569467 | 0.067378 | -0.0217 | -0.0257
str_m3_o2_o10_pcu_sym.232.cif | 3 | 2 | 10 | 9855.8 | 25.7198 | 29.8359 | 28.5062 | 89.0580 | 98.0388 | 90.9089 | 888 | 36 | 24 | 336 | 264 | 24 | 48 | 48 | 120 | 144 | 120 | 48 | 8.92476 | 7.28734 | 8.92476 | 21655 | 0.755763 | 5286 | 2441.01 | 3229.86 | 0 | 0 | 0 | 6124.9 | 0.28284 | 0.374244 | 0 | 0 | 0 | 59.831872 | 48.402482 | 56.571082 | 6.841271 | 4.135524 | 6.442267 | 10.356572 | 3.997582 | 6.473682 | 0.03054039 | 0.001663995 | 0.01734004 | 7.525972 | 3.429882 | 3.580182 | 57.240972 | 48.372782 | 56.071182 | 0.02052598 | 0.003997646 | 0.005489154 | 6.435662 | 4.128838 | 6.424958 | 3.186224 | 0.967257 | 0.853494 | 0.0147 | 0.1629
str_m3_o2_o10_pcu_sym.233.cif | 3 | 2 | 10 | 11440.8 | 25.8380 | 29.8277 | 28.4265 | 88.9356 | 98.1669 | 90.8073 | 1080 | 36 | 24 | 432 | 360 | 24 | 48 | 48 | 24 | 192 | 48 | 48 | 7.83787 | 6.12375 | 7.83787 | 21680.6 | 0.876268 | 4792.48 | 2210.5 | 2522.62 | 0 | 0 | 0 | 4412.43 | 0.20352 | 0.232258 | 0 | 0 | 0 | 84.190072 | 84.712582 | 83.897382 | 4.544638 | 3.864266 | 4.580064 | 30.221472 | 3.691882 | 17.523982 | 0.1310835 | 0.005122019 | 0.04525033 | 17.041872 | 3.017982 | 6.165282 | 84.723072 | 85.107482 | 83.792082 | 0.03757604 | 0.001503391 | 0.01231557 | 4.211095 | 3.730386 | 4.298231 | 8.914181 | 0.402609 | 2.8624 | 0.1237 | 0.4127
str_m3_o2_o10_pcu_sym.234.cif | 3 | 2 | 10 | 10934.6 | 25.7287 | 29.9272 | 28.5599 | 89.2345 | 98.4402 | 91.6644 | 840 | 36 | 24 | 336 | 144 | 24 | 48 | 48 | 96 | 240 | 48 | 48 | 9.57958 | 7.8384 | 9.57951 | 21742.5 | 0.83511 | 4723.55 | 2172.49 | 2601.45 | 0 | 0 | 0 | 6384.91 | 0.29366 | 0.351642 | 0 | 0 | 0 | 67.028772 | 60.076282 | 64.704182 | 6.919229 | 5.894308 | 6.73754 | 17.928772 | 5.276182 | 12.513882 | 0.04684213 | 0.002588115 | 0.02616465 | 2.477572 | 3.358382 | 3.308282 | 64.160672 | 61.692982 | 62.848482 | 0.004508624 | 0.001490681 | 0.002551534 | 6.509968 | 6.086304 | 6.339866 | 0.69188 | 0.244679 | 0.402056 | 0.0116 | 0.033
str_m3_o2_o10_pcu_sym.24.cif | 3 | 2 | 10 | 11009.9 | 25.5615 | 29.8870 | 28.6694 | 88.5743 | 95.5229 | 91.5454 | 1128 | 36 | 24 | 480 | 432 | 24 | 48 | 48 | 24 | 96 | 72 | 48 | 8.85211 | 7.99832 | 8.85211 | 21787.1 | 0.839146 | 4095.98 | 1880 | 2240.37 | 13.1687 | 6.04428 | 7.20289 | 4818 | 0.22114 | 0.26353 | 0.435742 | 2e-05 | 2.4e-05 | 62.182572 | 56.304782 | 60.627382 | 4.782469 | 3.821097 | 4.555618 | 10.837472 | 3.758982 | 7.861282 | 0.02175315 | 0.001398741 | 0.01433256 | 2.477572 | 3.337982 | 3.413582 | 62.363272 | 56.107282 | 60.981982 | 0.0009446044 | 0.001707554 | 0.001226169 | 4.780643 | 3.788636 | 4.708244 | 0.197392 | 0.450254 | 0.26017 | -0.0053 | -0.0084
str_m3_o2_o10_pcu_sym.245.cif | 3 | 2 | 10 | 8521.4 | 25.7630 | 29.9827 | 28.4904 | 89.4761 | 98.3145 | 90.7450 | 696 | 36 | 24 | 336 | 192 | 24 | 24 | 48 | 24 | 96 | 72 | 48 | 9.78289 | 8.30913 | 9.78289 | 21773.5 | 0.649888 | 5457.94 | 2506.69 | 3857.11 | 0 | 0 | 0 | 8310.95 | 0.3817 | 0.587332 | 0 | 0 | 0 | 63.082272 | 56.715382 | 61.263982 | 9.790997 | 8.355082 | 9.682059 | 24.532772 | 5.423582 | 16.593282 | 0.1391438 | 0.00691201 | 0.07083343 | 14.762372 | 4.638182 | 6.798782 | 62.251872 | 55.645382 | 60.778782 | 0.06697256 | 0.005386439 | 0.02133452 | 9.637301 | 7.955406 | 9.558218 | 6.942357 | 0.676402 | 2.229829 | 0.1359 | 0.5248
str_m3_o2_o10_pcu_sym.25.cif | 3 | 2 | 10 | 23499.3 | 25.8674 | 29.8806 | 28.6554 | 91.4043 | 98.2730 | 93.3895 | 816 | 36 | 24 | 360 | 168 | 24 | 24 | 120 | 48 | 96 | 72 | 48 | 7.49753 | 5.2236 | 7.47201 | 21867.7 | 1.78444 | 4354.92 | 1991.49 | 1116.03 | 0 | 0 | 0 | 3779.17 | 0.17282 | 0.096848 | 0 | 0 | 0 | 67.135972 | 61.994982 | 65.017182 | 2.368819 | 2.01386 | 2.258314 | 51.354272 | 31.747982 | 48.861782 | 0.55754 | 0.05455907 | 0.3134093 | 27.157672 | 3.881782 | 3.017982 | 64.567072 | 61.193682 | 64.217282 | 0.07222343 | 0.001685157 | 0 | 2.111008 | 1.952292 | 2.232186 | 34.178563 | 0.862305 | 0 | -0.0396 | 1.6576
str_m3_o2_o10_pcu_sym.251.cif | 3 | 2 | 10 | 18508.6 | 25.8358 | 29.6845 | 28.6133 | 91.3055 | 98.7630 | 90.7531 | 840 | 36 | 24 | 336 | 48 | 96 | 24 | 120 | 96 | 240 | 72 | 48 | 7.01063 | 5.67673 | 6.98017 | 21679.3 | 1.41768 | 4123.89 | 1902.22 | 1341.79 | 0 | 0 | 0 | 3468.69 | 0.16 | 0.112861 | 0 | 0 | 0 | 58.983072 | 49.434982 | 55.635382 | 2.26559 | 1.506592 | 2.046297 | 25.950472 | 5.337082 | 17.117782 | 0.07070767 | 0.003063441 | 0.03029403 | 3.649772 | 4.296582 | 3.311582 | 57.630472 | 49.080182 | 54.921082 | 0.0020531 | 0.001296695 | 0.00171812 | 2.170234 | 1.479366 | 2.005581 | 0.945081 | 0.875644 | 0.855813 | 0.0078 | 0.014
str_m3_o2_o10_pcu_sym.26.cif | 3 | 2 | 10 | 11874.1 | 25.4519 | 29.7431 | 28.2188 | 89.9084 | 98.8341 | 89.9669 | 960 | 36 | 24 | 360 | 264 | 96 | 24 | 120 | 24 | 240 | 72 | 48 | 6.20119 | 4.47975 | 6.08979 | 21108.7 | 0.934123 | 5437.19 | 2575.8 | 2757.46 | 0 | 0 | 0 | 2876.69 | 0.13628 | 0.145891 | 0 | 0 | 0 | 48.985372 | 43.931782 | 48.055682 | 2.418112 | 1.01318 | 2.262656 | 20.862572 | 3.017982 | 11.323082 | 0.05013433 | 0.001633808 | 0.01713814 | 3.246072 | 3.612682 | 3.387282 | 50.519672 | 43.882982 | 49.519082 | 0.01050185 | 0.001179037 | 0.001440109 | 2.465054 | 0.9836198 | 2.408848 | 4.256031 | 1.197473 | 0.597244 | 0.0031 | 0.1107
str_m3_o2_o10_pcu_sym.27.cif | 3 | 2 | 10 | 10848.1 | 25.7850 | 29.7830 | 28.5816 | 89.6242 | 97.6445 | 90.8319 | 840 | 36 | 24 | 384 | 240 | 96 | 72 | 120 | 24 | 96 | 72 | 48 | 7.60479 | 6.77695 | 7.54803 | 21751.8 | 0.828155 | 5624.85 | 2585.93 | 3122.52 | 0 | 0 | 0 | 5235.65 | 0.2407 | 0.290646 | 0 | 0 | 0 | 62.338972 | 59.214782 | 61.353682 | 5.699136 | 4.767084 | 5.601469 | 23.765272 | 3.259582 | 17.199182 | 0.08824587 | 0.004120537 | 0.04241296 | 3.446872 | 4.688682 | 3.017982 | 61.297672 | 54.447382 | 60.840682 | 0.00251657 | 0.003060444 | 0.00246126 | 5.507296 | 4.131756 | 5.485827 | 0.456495 | 0.739972 | 0.448209 | -0.0065 | -0.0059
str_m3_o2_o10_pcu_sym.28.cif | 3 | 2 | 10 | 10740.2 | 25.7640 | 29.6629 | 28.5834 | 90.2916 | 98.6267 | 91.6852 | 768 | 36 | 24 | 336 | 192 | 24 | 72 | 120 | 24 | 168 | 72 | 48 | 8.89774 | 7.7023 | 8.89771 | 21587 | 0.826178 | 5746.35 | 2661.95 | 3222.01 | 0 | 0 | 0 | 6720.02 | 0.3113 | 0.376795 | 0 | 0 | 0 | 64.346072 | 54.930182 | 62.773282 | 7.325385 | 5.294976 | 7.128452 | 28.191872 | 4.655282 | 19.281382 | 0.1532094 | 0.005707529 | 0.05806223 | 3.304172 | 4.855982 | 6.837082 | 63.438772 | 56.466382 | 61.322182 | 0.001499041 | 0.005418894 | 0.01202026 | 6.97312 | 5.659494 | 6.89381 | 0.214759 | 0.95653 | 1.741887 | 0.0709 | -0.0421
str_m3_o2_o10_pcu_sym.29.cif | 3 | 2 | 10 | 9230.7 | 25.7623 | 29.8386 | 28.4776 | 89.0780 | 98.1834 | 90.8141 | 792 | 36 | 24 | 336 | 216 | 24 | 72 | 120 | 24 | 192 | 72 | 48 | 8.93125 | 7.26116 | 8.78699 | 21663.8 | 0.707543 | 5748.55 | 2653.53 | 3750.35 | 0 | 0 | 0 | 7116.55 | 0.3285 | 0.464283 | 0 | 0 | 0 | 59.404072 | 53.051582 | 57.419482 | 8.079073 | 6.445286 | 7.809798 | 25.475972 | 6.658482 | 20.574782 | 0.1421452 | 0.007128387 | 0.06857551 | 7.704272 | 3.384682 | 4.504682 | 58.953472 | 52.416282 | 56.601282 | 0.02026932 | 0.003163357 | 0.004669202 | 7.806775 | 6.252289 | 7.572373 | 2.593779 | 0.505446 | 0.615994 | 0.0139 | 0.1579
str_m3_o2_o10_pcu_sym.3.cif | 3 | 2 | 10 | 22227.6 | 25.9302 | 29.9680 | 28.5317 | 91.0988 | 99.6893 | 93.2316 | 1200 | 36 | 24 | 480 | 360 | 144 | 72 | 120 | 24 | 168 | 72 | 48 | 7.24347 | 3.8455 | 7.23817 | 21811 | 1.69226 | 2572.36 | 1179.38 | 696.927 | 96.5947 | 44.2871 | 26.1704 | 1702.13 | 0.07804 | 0.046116 | 17.4488 | 0.0008 | 0.000473 | 53.770072 | 46.629282 | 49.732282 | 0.9670005 | 0.5463613 | 0.7145081 | 28.122972 | 9.461182 | 18.399282 | 0.07377765 | 0.003905055 | 0.03859616 | 4.008172 | 3.017982 | 5.014482 | 53.153272 | 46.973382 | 50.192882 | 0.001646602 | 0.0002294445 | 0.001795066 | 0.8799061 | 0.555818 | 0.7427927 | 1.869467 | 0.412392 | 2.414227 | 0.0348 | 0.0315
str_m3_o2_o10_pcu_sym.30.cif | 3 | 2 | 10 | 9614.7 | 25.7692 | 29.9230 | 28.4316 | 90.4853 | 99.0073 | 90.3987 | 816 | 36 | 24 | 336 | 216 | 144 | 72 | 120 | 24 | 216 | 72 | 48 | 8.59475 | 8.00553 | 8.59468 | 21651.5 | 0.737393 | 5539.64 | 2558.55 | 3469.73 | 0 | 0 | 0 | 6592.01 | 0.30446 | 0.412887 | 0 | 0 | 0 | 60.709172 | 51.942882 | 58.631782 | 7.662808 | 5.619541 | 7.500567 | 16.713272 | 4.479482 | 12.236182 | 0.04410954 | 0.002610586 | 0.02541941 | 17.488272 | 4.616582 | 4.402482 | 60.071172 | 53.166682 | 58.676182 | 0.05987706 | 0.004295506 | 0.005127565 | 7.586009 | 6.003297 | 7.475792 | 7.885198 | 0.714809 | 0.685203 | 0.008 | 0.5344
str_m3_o2_o10_pcu_sym.31.cif | 3 | 2 | 10 | 9041.3 | 25.8840 | 29.8198 | 28.2677 | 89.8042 | 97.8654 | 90.0454 | 984 | 36 | 24 | 432 | 408 | 144 | 72 | 120 | 24 | 96 | 72 | 48 | 7.73748 | 6.63736 | 7.73748 | 21613.2 | 0.694653 | 5638.14 | 2608.66 | 3755.34 | 0 | 0 | 0 | 5370.88 | 0.2485 | 0.357732 | 0 | 0 | 0 | 55.199272 | 45.222082 | 52.398482 | 6.267849 | 3.175893 | 5.694778 | 15.532072 | 3.017982 | 7.525082 | 0.04862133 | 0.001935562 | 0.02085983 | 3.472272 | 4.338982 | 7.310882 | 54.775572 | 44.614682 | 52.277682 | 0.01910124 | 0.002643425 | 0.01556192 | 6.094809 | 2.786402 | 5.564111 | 3.130883 | 0.947739 | 2.794042 | 0.1168 | 0.1488
str_m3_o2_o10_pcu_sym.32.cif | 3 | 2 | 10 | 9088.7 | 25.7027 | 29.6957 | 28.3473 | 89.9074 | 98.6311 | 90.1051 | 936 | 36 | 24 | 408 | 360 | 144 | 72 | 120 | 24 | 120 | 72 | 48 | 7.55419 | 6.8913 | 7.55419 | 21391.3 | 0.705534 | 5167.81 | 2415.85 | 3424.14 | 0 | 0 | 0 | 5872.76 | 0.27454 | 0.389124 | 0 | 0 | 0 | 63.024372 | 53.691682 | 59.705082 | 7.632159 | 5.68989 | 7.350688 | 21.930672 | 5.083882 | 15.602082 | 0.1061538 | 0.005083235 | 0.05052428 | 22.170672 | 4.019882 | 3.017982 | 61.491772 | 54.849582 | 58.607182 | 0.08373035 | 0.004489091 | 0.02065202 | 7.407396 | 5.998009 | 7.086074 | 11.292311 | 0.747682 | 2.911537 | 0.1469 | 0.7202
str_m3_o2_o10_pcu_sym.33.cif | 3 | 2 | 10 | 8751 | 25.7630 | 29.9433 | 28.4794 | 90.8329 | 99.2661 | 90.9315 | 768 | 36 | 24 | 360 | 216 | 144 | 72 | 120 | 24 | 144 | 72 | 48 | 9.18869 | 8.26119 | 9.09876 | 21677 | 0.670364 | 5367.1 | 2475.94 | 3693.43 | 0 | 0 | 0 | 7660.66 | 0.3534 | 0.527176 | 0 | 0 | 0 | 61.836972 | 54.267182 | 58.880182 | 9.152874 | 7.296549 | 8.862061 | 28.541572 | 7.196782 | 19.531082 | 0.1873614 | 0.008810422 | 0.08553308 | 17.820472 | 5.649282 | 6.196582 | 59.989972 | 53.107782 | 59.199682 | 0.09198949 | 0.006833505 | 0.01027311 | 8.811313 | 6.94131 | 8.741458 | 10.42949 | 0.983485 | 1.174042 | 0.0301 | 0.7452
str_m3_o2_o10_pcu_sym.34.cif | 3 | 2 | 10 | 11584.2 | 25.9273 | 29.9929 | 28.4952 | 90.3629 | 97.4068 | 90.6066 | 936 | 36 | 24 | 480 | 168 | 144 | 72 | 120 | 72 | 192 | 72 | 48 | 8.66312 | 6.99397 | 8.66312 | 21972.1 | 0.875483 | 4562.6 | 2076.55 | 2371.89 | 0 | 0 | 0 | 4982.39 | 0.22676 | 0.259011 | 0 | 0 | 0 | 59.787272 | 48.189482 | 55.774882 | 4.927945 | 3.059434 | 4.489373 | 21.320372 | 4.470982 | 15.037682 | 0.07491238 | 0.004048618 | 0.03977832 | 10.836072 | 3.901682 | 6.053482 | 58.723572 | 48.818982 | 55.456082 | 0.02153796 | 0.004592462 | 0.009012275 | 4.746146 | 3.115891 | 4.324899 | 4.533451 | 1.47241 | 2.081728 | 0.0512 | 0.1963
str_m3_o2_o10_pcu_sym.35.cif | 3 | 2 | 10 | 8368 | 25.7601 | 29.8827 | 28.4933 | 91.0839 | 99.2175 | 90.6108 | 840 | 36 | 24 | 384 | 312 | 144 | 72 | 120 | 24 | 96 | 72 | 48 | 8.66621 | 7.20931 | 8.66621 | 21644.4 | 0.641996 | 5908.86 | 2729.97 | 4252.32 | 0 | 0 | 0 | 7021.89 | 0.32442 | 0.50533 | 0 | 0 | 0 | 60.747972 | 51.741982 | 58.179082 | 9.19749 | 6.643547 | 8.612847 | 27.445272 | 6.836882 | 16.287282 | 0.1498327 | 0.006429254 | 0.06822419 | 3.020772 | 5.664882 | 4.451482 | 59.988372 | 51.740182 | 57.400682 | 0.04204111 | 0.009070268 | 0.02656549 | 8.911162 | 6.462177 | 8.49663 | 4.713086 | 1.40219 | 3.123464 | 0.1464 | 0.2759
str_m3_o2_o10_pcu_sym.36.cif | 3 | 2 | 10 | 15131.7 | 25.7382 | 29.9052 | 28.2981 | 89.6622 | 98.6010 | 89.5436 | 936 | 36 | 24 | 408 | 312 | 144 | 72 | 48 | 24 | 120 | 72 | 48 | 7.82121 | 6.59735 | 7.59412 | 21535 | 1.16679 | 4414.08 | 2049.72 | 1756.71 | 0 | 0 | 0 | 4732.54 | 0.21976 | 0.188345 | 0 | 0 | 0 | 60.198072 | 54.331082 | 58.445382 | 3.560413 | 2.913995 | 3.446995 | 38.044572 | 9.075182 | 28.841382 | 0.2702406 | 0.01062009 | 0.1008082 | 18.638472 | 3.530082 | 4.852082 | 59.295772 | 54.444582 | 56.829282 | 0.04179306 | 0.004084141 | 0.003833013 | 3.454906 | 2.857352 | 3.251261 | 12.084631 | 1.427915 | 1.177752 | -0.0038 | 0.5706
str_m3_o2_o10_pcu_sym.37.cif | 3 | 2 | 10 | 9425.3 | 25.7015 | 29.6191 | 28.5367 | 89.3728 | 97.0349 | 91.8156 | 1008 | 36 | 24 | 432 | 408 | 144 | 72 | 48 | 24 | 120 | 72 | 48 | 8.18436 | 6.84548 | 8.18434 | 21548.8 | 0.726318 | 5456.2 | 2532.02 | 3486.1 | 0 | 0 | 0 | 5385.05 | 0.2499 | 0.344064 | 0 | 0 | 0 | 59.465372 | 49.114282 | 57.053782 | 6.45798 | 4.085748 | 6.203102 | 27.956772 | 6.641082 | 18.271182 | 0.1673262 | 0.007023649 | 0.06717028 | 21.736672 | 5.696782 | 9.408682 | 58.336072 | 51.018882 | 56.178582 | 0.0707882 | 0.003925604 | 0.02194095 | 6.244576 | 4.732136 | 5.950994 | 11.324614 | 0.828733 | 3.683251 | 0.1698 | 0.6302
str_m3_o2_o10_pcu_sym.38.cif | 3 | 2 | 10 | 10962.3 | 25.8592 | 29.9528 | 28.5272 | 87.5028 | 97.5915 | 91.0865 | 1128 | 36 | 24 | 528 | 408 | 144 | 72 | 48 | 24 | 144 | 72 | 48 | 8.03515 | 6.18967 | 8.03515 | 21879.5 | 0.831993 | 4556.36 | 2082.48 | 2503 | 0 | 0 | 0 | 5167.5 | 0.23618 | 0.283872 | 0 | 0 | 0 | 62.438372 | 58.233582 | 61.199682 | 5.449805 | 4.804256 | 5.457504 | 39.749672 | 9.287182 | 29.128982 | 0.4397982 | 0.01701285 | 0.1691433 | 41.134772 | 4.098582 | 17.567182 | 60.976672 | 58.592882 | 60.353582 | 0.3580088 | 0.003019439 | 0.03876924 | 5.160331 | 4.875035 | 5.17396 | 69.307721 | 0.618748 | 7.485653 | 0.3919 | 3.8915
str_m3_o2_o10_pcu_sym.39.cif | 3 | 2 | 10 | 8895.2 | 25.7569 | 29.9998 | 28.4705 | 89.4885 | 98.3145 | 90.5950 | 744 | 36 | 24 | 384 | 168 | 144 | 72 | 48 | 72 | 96 | 72 | 48 | 8.92966 | 7.3776 | 8.92956 | 21766.2 | 0.678624 | 5689.36 | 2613.85 | 3851.69 | 0 | 0 | 0 | 7072.27 | 0.32492 | 0.478793 | 0 | 0 | 0 | 61.651372 | 50.687882 | 56.664482 | 8.678624 | 5.971322 | 7.659108 | 22.835372 | 7.457382 | 17.311082 | 0.1291033 | 0.006891357 | 0.06890233 | 16.445272 | 3.565282 | 3.925682 | 59.055772 | 50.335882 | 58.055382 | 0.06400081 | 0.004463081 | 0.001720029 | 8.099312 | 5.840375 | 8.064743 | 7.894104 | 0.763413 | 0.213064 | -0.0244 | 0.5296
str_m3_o2_o10_pcu_sym.4.cif | 3 | 2 | 10 | 9326.3 | 25.7747 | 29.8519 | 28.5106 | 90.7512 | 98.9119 | 90.7790 | 744 | 36 | 24 | 336 | 168 | 144 | 72 | 48 | 24 | 144 | 48 | 48 | 10.25982 | 8.86919 | 10.2598 | 21667.3 | 0.71475 | 5322.63 | 2456.52 | 3436.9 | 0 | 0 | 0 | 7590.93 | 0.35034 | 0.490157 | 0 | 0 | 0 | 63.914272 | 55.766282 | 62.813882 | 8.525407 | 6.704674 | 8.494301 | 12.663072 | 4.488982 | 9.924182 | 0.03158809 | 0.002369643 | 0.02351415 | 3.878872 | 3.969882 | 3.631182 | 62.603772 | 57.039382 | 62.369582 | 0.0295294 | 0.004492671 | 0.002819982 | 8.266933 | 6.807416 | 8.344917 | 3.568417 | 0.659307 | 0.33759 | -0.0156 | 0.2335
str_m3_o2_o10_pcu_sym.40.cif | 3 | 2 | 10 | 10716.3 | 25.7737 | 30.0092 | 28.3280 | 89.9322 | 97.9597 | 90.0392 | 696 | 36 | 24 | 336 | 192 | 144 | 72 | 24 | 24 | 96 | 48 | 48 | 9.76655 | 8.21334 | 9.76655 | 21699.1 | 0.820076 | 5150.77 | 2373.72 | 2894.51 | 0 | 0 | 0 | 7751.8 | 0.35724 | 0.435618 | 0 | 0 | 0 | 61.053472 | 51.540882 | 58.456582 | 7.232468 | 5.299665 | 6.931376 | 20.097972 | 6.151382 | 16.061882 | 0.07619234 | 0.004161884 | 0.04049905 | 7.217072 | 3.246482 | 3.371982 | 60.284872 | 52.508582 | 58.441582 | 0.01655422 | 0.002715489 | 0.001940968 | 7.125911 | 5.492241 | 6.82731 | 2.320779 | 0.493928 | 0.28401 | -0.0083 | 0.1483
str_m3_o2_o10_pcu_sym.41.cif | 3 | 2 | 10 | 11179.7 | 25.7820 | 30.0540 | 28.6299 | 88.4232 | 97.4787 | 91.8827 | 1296 | 36 | 24 | 456 | 576 | 144 | 72 | 24 | 144 | 96 | 48 | 48 | 8.99291 | 7.47489 | 8.99284 | 21977.3 | 0.844719 | 3806.57 | 1732.05 | 2050.44 | 0 | 0 | 0 | 4965.99 | 0.22596 | 0.267497 | 0 | 0 | 0 | 61.961772 | 53.267582 | 60.620182 | 4.904085 | 3.52022 | 4.766487 | 24.444972 | 5.019582 | 18.193582 | 0.1096273 | 0.00516114 | 0.05368659 | 5.954872 | 3.447982 | 4.955582 | 59.868472 | 54.967482 | 59.204382 | 0.00974087 | 0.0020573 | 0.004212993 | 4.528404 | 3.886974 | 4.53183 | 2.148909 | 0.528751 | 0.928715 | 0.0241 | 0.0859
str_m3_o2_o10_pcu_sym.42.cif | 3 | 2 | 10 | 8391.8 | 25.7534 | 29.9969 | 28.3389 | 90.0944 | 98.7180 | 90.1090 | 816 | 36 | 24 | 360 | 288 | 144 | 72 | 24 | 48 | 96 | 48 | 48 | 10.56462 | 8.13973 | 10.54568 | 21639.4 | 0.643965 | 5262.08 | 2431.71 | 3776.16 | 0 | 0 | 0 | 7515.8 | 0.34732 | 0.539346 | 0 | 0 | 0 | 60.979472 | 50.804382 | 58.542282 | 9.112932 | 6.729128 | 8.712815 | 10.124072 | 3.338882 | 6.488482 | 0.03087538 | 0.002192617 | 0.02302247 | 10.951972 | 3.690882 | 4.280382 | 59.949872 | 51.121482 | 57.336482 | 0.05591172 | 0.005505374 | 0.003825163 | 8.880908 | 6.804035 | 8.494292 | 6.289426 | 0.808325 | 0.449871 | -0.0141 | 0.423
str_m3_o2_o10_pcu_sym.43.cif | 3 | 2 | 10 | 10957.8 | 25.9166 | 29.8979 | 28.3126 | 90.0168 | 98.1354 | 90.0478 | 792 | 36 | 24 | 336 | 120 | 144 | 72 | 24 | 24 | 192 | 96 | 48 | 9.04056 | 8.60612 | 9.04056 | 21717.3 | 0.837851 | 5336.69 | 2457.35 | 2932.92 | 0 | 0 | 0 | 6450.9 | 0.29704 | 0.354526 | 0 | 0 | 0 | 63.496672 | 56.719982 | 62.379982 | 6.299458 | 5.249995 | 6.303902 | 21.474972 | 3.984082 | 16.901382 | 0.0706985 | 0.003403968 | 0.03474238 | 2.640472 | 4.047982 | 3.201882 | 63.442572 | 56.733282 | 61.404682 | 0.001113362 | 0.001560532 | 0.0008213327 | 6.331262 | 5.26561 | 6.147511 | 0.175676 | 0.296067 | 0.133471 | -0.0081 | -0.0049
str_m3_o2_o10_pcu_sym.44.cif | 3 | 2 | 10 | 10574.2 | 25.7612 | 29.9578 | 28.4535 | 90.1529 | 98.6464 | 90.3351 | 792 | 36 | 24 | 360 | 144 | 144 | 72 | 24 | 24 | 120 | 120 | 48 | 8.19421 | 7.34715 | 8.19421 | 21708.9 | 0.80884 | 5724.66 | 2637.01 | 3260.24 | 0 | 0 | 0 | 6287.33 | 0.28962 | 0.358069 | 0 | 0 | 0 | 65.954672 | 60.443682 | 65.138582 | 6.929914 | 5.690549 | 6.90856 | 35.722172 | 6.588982 | 24.339182 | 0.2723327 | 0.008615309 | 0.09169488 | 34.479772 | 3.862882 | 5.315282 | 65.368372 | 60.107482 | 65.147082 | 0.1863687 | 0.002581756 | 0.006534773 | 6.671758 | 5.486628 | 6.916788 | 27.906041 | 0.470084 | 0.943825 | 0.0418 | 1.9434
str_m3_o2_o10_pcu_sym.45.cif | 3 | 2 | 10 | 12519.9 | 25.9396 | 29.9155 | 28.4359 | 88.6897 | 97.8683 | 90.9782 | 1200 | 36 | 24 | 480 | 456 | 144 | 48 | 24 | 24 | 168 | 120 | 48 | 7.03118 | 6.27521 | 7.03118 | 21850.5 | 0.951465 | 4007.38 | 1834 | 1927.55 | 0.216207 | 0.098948 | 0.103996 | 3236.06 | 0.1481 | 0.155655 | 0 | 0 | 0 | 56.881972 | 45.723982 | 53.225982 | 3.147014 | 1.690461 | 2.722386 | 7.736072 | 3.761782 | 6.410882 | 0.01391385 | 0.001110233 | 0.01126207 | 3.277572 | 4.101082 | 3.764882 | 56.300672 | 47.148082 | 51.814082 | 0.0008865886 | 0.0009984105 | 0.001789152 | 3.02373 | 1.7184 | 2.557297 | 0.292917 | 0.580431 | 0.698927 | 0.0099 | -0.0014
str_m3_o2_o10_pcu_sym.46.cif | 3 | 2 | 10 | 9401.7 | 25.9535 | 29.8807 | 28.3219 | 90.1174 | 98.4425 | 89.7921 | 1032 | 36 | 24 | 432 | 432 | 144 | 48 | 24 | 48 | 96 | 120 | 48 | 8.54218 | 7.53415 | 8.54218 | 21725.7 | 0.718599 | 4683.08 | 2155.55 | 2999.66 | 0 | 0 | 0 | 5929.81 | 0.27294 | 0.379822 | 0 | 0 | 0 | 58.116072 | 47.126682 | 54.739682 | 6.505664 | 3.968995 | 5.858866 | 8.817472 | 3.838982 | 9.779382 | 0.02531457 | 0.002063457 | 0.02074093 | 14.903772 | 3.478382 | 3.334282 | 57.716072 | 47.299382 | 54.824482 | 0.05696842 | 0.003435549 | 0.002776094 | 6.441803 | 4.0005 | 5.964847 | 8.834708 | 0.857921 | 0.464944 | -0.0062 | 0.5033
str_m3_o2_o10_pcu_sym.47.cif | 3 | 2 | 10 | 9278.9 | 25.9191 | 29.9414 | 28.3227 | 89.7778 | 98.6545 | 90.1011 | 792 | 36 | 24 | 360 | 216 | 144 | 48 | 24 | 24 | 120 | 48 | 48 | 9.03242 | 7.42735 | 9.03242 | 21729.5 | 0.709089 | 5347.61 | 2460.99 | 3470.64 | 0 | 0 | 0 | 7331.1 | 0.33738 | 0.475794 | 0 | 0 | 0 | 73.011572 | 68.320682 | 70.941982 | 8.595825 | 6.746748 | 8.05408 | 31.120372 | 5.230882 | 22.487982 | 0.1867894 | 0.007414672 | 0.07210984 | 6.590072 | 4.562282 | 3.328382 | 71.871872 | 68.240782 | 71.016182 | 0.02914139 | 0.006423175 | 0.0008406169 | 8.264342 | 6.664799 | 7.960437 | 3.522633 | 0.962783 | 0.105494 | -0.0518 | 0.2108
str_m3_o2_o10_pcu_sym.48.cif | 3 | 2 | 10 | 12160.5 | 25.7678 | 29.7409 | 28.5126 | 89.6237 | 98.4493 | 91.0139 | 1128 | 36 | 24 | 408 | 360 | 144 | 48 | 24 | 24 | 312 | 48 | 48 | 8.25569 | 7.3983 | 8.18483 | 21610.1 | 0.934429 | 4162.73 | 1926.29 | 2061.46 | 0 | 0 | 0 | 4291.77 | 0.1986 | 0.212536 | 0 | 0 | 0 | 56.584772 | 44.419482 | 52.067382 | 4.010625 | 1.912314 | 3.384655 | 10.809072 | 3.961282 | 9.328282 | 0.02192344 | 0.001159492 | 0.01300111 | 3.085672 | 3.017982 | 5.148382 | 54.759072 | 44.704682 | 52.518682 | 0.003536039 | 0.001694009 | 0.005600099 | 3.738054 | 1.861708 | 3.499716 | 0.945011 | 0.909012 | 1.598558 | 0.0475 | 0.0224
str_m3_o2_o10_pcu_sym.49.cif | 3 | 2 | 10 | 13722.7 | 26.1553 | 29.8077 | 28.5039 | 90.6671 | 98.9311 | 91.5881 | 1104 | 36 | 24 | 648 | 144 | 144 | 48 | 24 | 192 | 96 | 48 | 48 | 6.00594 | 4.08557 | 6.00594 | 21941.8 | 1.03854 | 3996.44 | 1821.38 | 1753.79 | 17.5862 | 8.01496 | 7.71752 | 1896.65 | 0.08644 | 0.083232 | 0.438835 | 2e-05 | 1.9e-05 | 49.958272 | 48.170782 | 49.081382 | 1.750224 | 1.380122 | 1.717694 | 30.563372 | 4.515382 | 19.149682 | 0.1209966 | 0.003709183 | 0.04242605 | 3.062772 | 4.157082 | 3.017982 | 49.949272 | 47.995582 | 49.024782 | 0.002135148 | 0.001829086 | 0.0003862214 | 1.765957 | 1.334708 | 1.728807 | 1.207851 | 1.369031 | 0.22318 | -0.0198 | 0.0042
str_m3_o2_o10_pcu_sym.5.cif | 3 | 2 | 10 | 7694.8 | 25.7821 | 30.0226 | 28.3444 | 90.0093 | 98.6558 | 90.0368 | 696 | 36 | 24 | 336 | 216 | 144 | 48 | 24 | 24 | 96 | 48 | 48 | 9.86761 | 8.23112 | 9.86761 | 21690 | 0.589102 | 5566.61 | 2566.45 | 4356.54 | 0 | 0 | 0 | 8669.48 | 0.3997 | 0.67849 | 0 | 0 | 0 | 61.136872 | 51.922682 | 59.386482 | 11.00943 | 8.303257 | 10.90569 | 18.579472 | 5.237782 | 13.668682 | 0.0959999 | 0.005549202 | 0.05660966 | 5.722572 | 4.901982 | 6.495982 | 60.294372 | 51.026282 | 58.368382 | 0.01477621 | 0.00799241 | 0.01309976 | 10.81442 | 8.086266 | 10.49978 | 1.364977 | 0.987405 | 1.246374 | 0.0393 | 0.0522
str_m3_o2_o10_pcu_sym.50.cif | 3 | 2 | 10 | 8774.7 | 25.8882 | 30.0148 | 28.3316 | 89.9662 | 98.3923 | 90.0640 | 744 | 36 | 24 | 336 | 192 | 144 | 48 | 24 | 48 | 144 | 48 | 48 | 9.89892 | 8.22045 | 9.89892 | 21778.7 | 0.669041 | 5080.18 | 2332.63 | 3486.53 | 0 | 0 | 0 | 7838.6 | 0.35992 | 0.537964 | 0 | 0 | 0 | 60.398872 | 52.138482 | 57.555982 | 8.727466 | 6.679408 | 8.28556 | 11.330472 | 4.155782 | 10.417482 | 0.04134614 | 0.002917479 | 0.02838843 | 4.073072 | 3.017982 | 3.986082 | 59.545972 | 53.275982 | 57.361682 | 0.009219688 | 0.003270767 | 0.004957434 | 8.519163 | 7.120038 | 8.2277 | 1.081147 | 0.458916 | 0.601927 | 0.0148 | 0.0522
str_m3_o2_o10_pcu_sym.51.cif | 3 | 2 | 10 | 9230.7 | 25.9487 | 29.8894 | 28.4355 | 91.4523 | 98.8342 | 90.6428 | 792 | 36 | 24 | 336 | 216 | 144 | 48 | 24 | 24 | 192 | 48 | 48 | 9.40746 | 8.3935 | 9.31163 | 21783.1 | 0.703665 | 5402.6 | 2480.17 | 3524.65 | 0 | 0 | 0 | 7432.41 | 0.3412 | 0.48489 | 0 | 0 | 0 | 62.123272 | 53.432582 | 59.887582 | 8.665204 | 6.345337 | 8.232442 | 22.496072 | 4.951582 | 15.100982 | 0.0842948 | 0.004149198 | 0.04293282 | 21.473772 | 3.017982 | 3.017982 | 59.319172 | 53.501082 | 58.804682 | 0.1031449 | 0.004799203 | 0.001906681 | 7.911242 | 6.368076 | 7.993153 | 13.024731 | 0.752881 | 0.238301 | -0.0267 | 0.9078
str_m3_o2_o10_pcu_sym.52.cif | 3 | 2 | 10 | 8704.7 | 25.7348 | 29.8650 | 28.3512 | 89.6407 | 98.7290 | 90.0656 | 912 | 36 | 24 | 408 | 360 | 144 | 48 | 24 | 24 | 96 | 48 | 48 | 7.32864 | 6.08142 | 7.28427 | 21537.1 | 0.671153 | 5970.24 | 2772.08 | 4130.32 | 0 | 0 | 0 | 5995.49 | 0.27838 | 0.414779 | 0 | 0 | 0 | 58.446872 | 50.898282 | 55.903382 | 7.754512 | 5.50745 | 7.338943 | 21.105772 | 4.343282 | 15.162282 | 0.0976484 | 0.004158673 | 0.04404517 | 12.789772 | 5.053182 | 5.253582 | 57.854172 | 51.185182 | 56.736382 | 0.05322412 | 0.00435397 | 0.005169621 | 7.610773 | 5.605627 | 7.449435 | 6.986267 | 0.775937 | 0.693267 | 0.0071 | 0.4254
str_m3_o2_o10_pcu_sym.53.cif | 3 | 2 | 10 | 11389.5 | 25.7494 | 29.9711 | 28.4918 | 89.0774 | 98.0379 | 91.4153 | 840 | 36 | 24 | 384 | 288 | 144 | 48 | 24 | 24 | 96 | 48 | 48 | 9.43226 | 6.93759 | 9.43226 | 21763.8 | 0.869012 | 5466.23 | 2511.62 | 2890.2 | 0 | 0 | 0 | 6565.26 | 0.30166 | 0.34713 | 0 | 0 | 0 | 61.119572 | 52.192282 | 59.804482 | 6.154713 | 4.461355 | 6.099864 | 31.815072 | 7.369382 | 23.755582 | 0.1882875 | 0.008393696 | 0.08323456 | 13.856872 | 3.482282 | 6.563482 | 60.375272 | 55.059682 | 59.862182 | 0.0645419 | 0.002528645 | 0.006874753 | 5.935449 | 4.962632 | 6.00655 | 10.863097 | 0.509027 | 1.143398 | 0.0495 | 0.7063
str_m3_o2_o10_pcu_sym.54.cif | 3 | 2 | 10 | 10768.1 | 25.9380 | 30.0106 | 28.4000 | 90.1204 | 98.8411 | 90.6269 | 864 | 36 | 24 | 336 | 216 | 144 | 48 | 24 | 24 | 240 | 48 | 24 | 8.22525 | 7.18684 | 8.22525 | 21842.9 | 0.818628 | 5156.21 | 2360.59 | 2883.59 | 0 | 0 | 0 | 6034.31 | 0.27626 | 0.337467 | 0 | 0 | 0 | 62.229872 | 55.434982 | 60.084382 | 6.413508 | 5.206165 | 6.202951 | 34.334172 | 7.108982 | 23.881582 | 0.2605752 | 0.01031751 | 0.09859678 | 15.357272 | 4.383082 | 4.200182 | 61.543872 | 55.382082 | 60.310582 | 0.06029847 | 0.002971741 | 0.002953167 | 6.260027 | 5.124572 | 6.051615 | 9.62267 | 0.57932 | 0.487509 | -0.0002 | 0.6173
str_m3_o2_o10_pcu_sym.55.cif | 3 | 2 | 10 | 8078.8 | 25.7901 | 30.0188 | 28.4642 | 90.6809 | 99.0995 | 90.8245 | 720 | 36 | 24 | 336 | 216 | 144 | 48 | 24 | 24 | 120 | 48 | 24 | 9.69877 | 8.27267 | 9.69877 | 21754.8 | 0.616655 | 5447.58 | 2504.08 | 4060.75 | 0 | 0 | 0 | 8472.63 | 0.38946 | 0.631569 | 0 | 0 | 0 | 61.814972 | 53.477382 | 60.150582 | 10.51984 | 8.335693 | 10.21447 | 20.472072 | 3.554382 | 18.429982 | 0.1126034 | 0.006535624 | 0.06145715 | 5.758672 | 3.845082 | 4.139882 | 61.601272 | 54.091982 | 60.712182 | 0.009555875 | 0.007662029 | 0.006931723 | 10.40891 | 8.466369 | 10.38871 | 0.91713 | 0.904091 | 0.666569 | -0.0059 | 0.0153
str_m3_o2_o10_pcu_sym.56.cif | 3 | 2 | 10 | 10193.3 | 25.7210 | 30.0026 | 28.3948 | 89.4493 | 98.3404 | 90.5317 | 1056 | 36 | 24 | 432 | 408 | 144 | 48 | 24 | 24 | 168 | 48 | 24 | 8.02225 | 6.68103 | 8.02224 | 21678.7 | 0.780788 | 4728.51 | 2181.17 | 2793.56 | 0 | 0 | 0 | 5293.95 | 0.2442 | 0.312761 | 0 | 0 | 0 | 61.511472 | 52.948882 | 59.430382 | 5.915072 | 4.195403 | 5.604132 | 40.138472 | 11.207782 | 32.671082 | 0.4918034 | 0.02132773 | 0.1939607 | 24.974072 | 4.083182 | 4.969382 | 59.728572 | 54.196882 | 58.611582 | 0.08492834 | 0.004365613 | 0.003306093 | 5.490577 | 4.482229 | 5.567363 | 15.452548 | 0.973009 | 0.593241 | -0.0108 | 0.8212
str_m3_o2_o10_pcu_sym.57.cif | 3 | 2 | 10 | 12644.6 | 25.6553 | 30.1494 | 28.6744 | 89.2785 | 97.7603 | 92.1015 | 1464 | 36 | 24 | 504 | 648 | 144 | 48 | 24 | 120 | 168 | 48 | 24 | 7.11426 | 6.5158 | 7.11426 | 21960.9 | 0.956116 | 3711.36 | 1689.99 | 1767.56 | 0.560964 | 0.255438 | 0.267162 | 2868.09 | 0.1306 | 0.136594 | 0 | 0 | 0 | 43.828272 | 33.029182 | 40.617882 | 1.711078 | 0.6267893 | 1.464815 | 6.554372 | 3.017982 | 4.800582 | 0.005741581 | 0.0006010471 | 0.00606583 | 2.866472 | 3.017982 | 3.390482 | 42.800272 | 32.661682 | 40.394582 | 0.001115101 | 0.000553596 | 0.00132863 | 1.589287 | 0.6324123 | 1.490288 | 0.700934 | 0.874497 | 0.890634 | 0.0098 | 0.0071
str_m3_o2_o10_pcu_sym.58.cif | 3 | 2 | 10 | 9865.9 | 25.7457 | 29.8565 | 28.4760 | 88.4347 | 98.1110 | 91.3834 | 792 | 36 | 24 | 384 | 192 | 144 | 24 | 24 | 24 | 144 | 48 | 24 | 8.07515 | 6.94956 | 8.07515 | 21657.2 | 0.756463 | 5770.07 | 2664.27 | 3522.01 | 0 | 0 | 0 | 5959.2 | 0.27516 | 0.363745 | 0 | 0 | 0 | 61.881572 | 56.729882 | 59.942682 | 6.960612 | 5.851681 | 6.705075 | 42.884172 | 8.605182 | 30.023582 | 0.438257 | 0.01369363 | 0.1362065 | 47.629772 | 5.213682 | 3.017982 | 60.624272 | 53.764382 | 59.868282 | 0.5262977 | 0.004743612 | 0.002483301 | 6.414691 | 5.25055 | 6.805167 | 81.963629 | 0.902547 | 0.364549 | -0.0223 | 5.1456
str_m3_o2_o10_pcu_sym.59.cif | 3 | 2 | 10 | 10865.5 | 25.7200 | 29.8330 | 28.3241 | 88.9107 | 98.4954 | 90.0235 | 1032 | 36 | 24 | 528 | 312 | 144 | 24 | 24 | 24 | 144 | 48 | 24 | 7.5952 | 6.14775 | 7.59507 | 21490.8 | 0.839564 | 4634.99 | 2156.73 | 2568.87 | 0.584346 | 0.271905 | 0.323865 | 4427.11 | 0.206 | 0.245366 | 0 | 0 | 0 | 58.094772 | 48.533182 | 56.248682 | 4.538466 | 3.015848 | 4.296323 | 25.947372 | 5.739582 | 20.986882 | 0.1127422 | 0.005752151 | 0.05757673 | 2.477572 | 3.017982 | 4.027582 | 57.028072 | 51.160582 | 54.968482 | 0.0001288482 | 0.001546178 | 0.002742626 | 4.404114 | 3.346758 | 4.135272 | 0.029227 | 0.461531 | 0.662564 | 0.013 | -0.0154
str_m3_o2_o10_pcu_sym.6.cif | 3 | 2 | 10 | 8078.8 | 25.7688 | 30.0169 | 28.4802 | 89.2897 | 98.1619 | 91.0723 | 720 | 36 | 24 | 336 | 216 | 144 | 24 | 24 | 24 | 120 | 48 | 24 | 9.87597 | 8.26177 | 9.87597 | 21801.4 | 0.615337 | 5471.08 | 2509.51 | 4078.26 | 0 | 0 | 0 | 8544.41 | 0.39192 | 0.636919 | 0 | 0 | 0 | 62.097172 | 53.822282 | 59.514082 | 10.71837 | 8.439397 | 10.23359 | 22.095272 | 3.773082 | 17.337882 | 0.1210452 | 0.006164282 | 0.06142001 | 17.599772 | 4.318882 | 4.047582 | 60.381872 | 51.849182 | 58.605382 | 0.08352726 | 0.004815072 | 0.008677031 | 10.14824 | 7.927378 | 9.887137 | 8.222483 | 0.60679 | 0.87673 | 0.0312 | 0.6359
str_m3_o2_o10_pcu_sym.60.cif | 3 | 2 | 10 | 12549.7 | 25.6335 | 29.9256 | 28.4985 | 88.9603 | 99.2596 | 91.6607 | 1560 | 36 | 24 | 600 | 744 | 144 | 24 | 24 | 24 | 168 | 48 | 24 | 5.65928 | 4.17423 | 5.27006 | 21565.2 | 0.966354 | 3478.36 | 1612.95 | 1669.11 | 0 | 0 | 0 | 1814.5 | 0.08414 | 0.087069 | 0 | 0 | 0 | 53.571372 | 46.445882 | 52.004482 | 2.166825 | 0.88532 | 1.92599 | 17.645372 | 3.593282 | 10.760782 | 0.03706862 | 0.001545854 | 0.01397643 | 4.284672 | 3.506882 | 4.796282 | 53.510872 | 46.995482 | 51.522382 | 0.004000096 | 0.0006534021 | 0.003019993 | 2.047595 | 0.9123963 | 1.767078 | 1.951605 | 0.715422 | 1.707323 | 0.0297 | 0.042
str_m3_o2_o10_pcu_sym.61.cif | 3 | 2 | 10 | 10601 | 25.7846 | 29.9758 | 28.4904 | 91.1377 | 99.3285 | 89.7079 | 984 | 36 | 24 | 480 | 288 | 144 | 24 | 24 | 48 | 144 | 48 | 24 | 8.58767 | 7.06575 | 8.58767 | 21725.1 | 0.810289 | 4448.28 | 2047.53 | 2526.92 | 0 | 0 | 0 | 5797.12 | 0.26684 | 0.329315 | 0 | 0 | 0 | 61.406172 | 52.765182 | 59.588482 | 5.789576 | 4.302764 | 5.577653 | 29.412172 | 6.259582 | 21.514582 | 0.1785681 | 0.008923686 | 0.08876521 | 4.165972 | 3.385882 | 3.842982 | 60.024272 | 53.939682 | 59.790582 | 0.00951797 | 0.003395906 | 0.01280068 | 5.53478 | 4.492737 | 5.639732 | 1.717946 | 0.75511 | 2.267462 | 0.0997 | 0.0649
str_m3_o2_o10_pcu_sym.62.cif | 3 | 2 | 10 | 12597.1 | 26.1043 | 29.8669 | 28.4487 | 88.0804 | 98.4153 | 91.3938 | 1512 | 36 | 24 | 576 | 696 | 144 | 24 | 24 | 24 | 192 | 48 | 24 | 6.48765 | 4.9079 | 6.48765 | 21924.8 | 0.954089 | 3645.92 | 1662.92 | 1742.94 | 0.198676 | 0.090617 | 0.094977 | 2469.61 | 0.11264 | 0.11806 | 0 | 0 | 0 | 57.580872 | 51.104482 | 54.508882 | 2.834486 | 1.615261 | 2.427575 | 37.690072 | 8.998682 | 27.418382 | 0.2577816 | 0.00953394 | 0.09352946 | 17.028672 | 4.134282 | 3.849282 | 55.897072 | 50.164482 | 55.149982 | 0.04418477 | 0.002127474 | 0.0008890935 | 2.648205 | 1.592962 | 2.59501 | 16.668118 | 1.33421 | 0.342274 | -0.0156 | 0.5298
str_m3_o2_o10_pcu_sym.63.cif | 3 | 2 | 10 | 12328.6 | 25.8241 | 29.8239 | 28.5434 | 89.3094 | 98.2747 | 92.3042 | 1080 | 36 | 24 | 384 | 288 | 144 | 24 | 24 | 144 | 240 | 48 | 24 | 7.83849 | 6.75863 | 7.83849 | 21736.5 | 0.941834 | 4280.06 | 1969.06 | 2090.67 | 0 | 0 | 0 | 4269.06 | 0.1964 | 0.208529 | 0 | 0 | 0 | 59.984572 | 51.510982 | 56.901882 | 3.97913 | 2.609193 | 3.619884 | 32.912572 | 7.291782 | 22.513782 | 0.167448 | 0.006269974 | 0.06278896 | 2.477572 | 3.017982 | 3.017982 | 58.456172 | 52.420782 | 55.989482 | 0.0007137875 | 0.0007218987 | 0.000697565 | 3.875955 | 2.753459 | 3.519499 | 0.183974 | 0.261917 | 0.198002 | -0.0003 | -0.0001
str_m3_o2_o10_pcu_sym.64.cif | 3 | 2 | 10 | 9520.4 | 25.7009 | 29.6707 | 28.3408 | 90.1688 | 98.6332 | 90.0850 | 936 | 36 | 24 | 408 | 336 | 144 | 24 | 24 | 24 | 120 | 24 | 24 | 7.74529 | 6.96054 | 7.63931 | 21366.7 | 0.739901 | 5065.06 | 2370.55 | 3203.87 | 0 | 0 | 0 | 5630.12 | 0.2635 | 0.356129 | 0 | 0 | 0 | 64.577372 | 58.934882 | 62.215482 | 7.324986 | 6.230873 | 7.094828 | 17.377172 | 3.960882 | 13.261882 | 0.06889416 | 0.003802361 | 0.03947313 | 25.047372 | 5.791282 | 7.238082 | 63.175172 | 57.880582 | 61.933582 | 0.1628608 | 0.008781144 | 0.01548254 | 7.104954 | 6.008949 | 6.999548 | 22.899227 | 1.459883 | 2.209723 | 0.0638 | 1.4669
str_m3_o2_o10_pcu_sym.65.cif | 3 | 2 | 10 | 9425.3 | 25.7604 | 29.9217 | 28.5327 | 90.4914 | 98.9493 | 90.7921 | 1008 | 36 | 24 | 432 | 408 | 144 | 24 | 24 | 24 | 120 | 24 | 24 | 8.82569 | 7.99137 | 8.79822 | 21721.8 | 0.720534 | 4920.32 | 2265.16 | 3143.72 | 0 | 0 | 0 | 6125.54 | 0.282 | 0.391376 | 0 | 0 | 0 | 61.183372 | 52.406582 | 59.696882 | 7.19402 | 5.199007 | 6.925116 | 39.705672 | 10.681982 | 27.207282 | 0.3918178 | 0.014599 | 0.132017 | 4.434072 | 4.083682 | 4.510482 | 60.886472 | 53.805982 | 57.774882 | 0.00781938 | 0.004074141 | 0.009294134 | 7.103986 | 5.440315 | 6.594273 | 1.099602 | 0.748131 | 1.408016 | 0.0492 | 0.0353
str_m3_o2_o10_pcu_sym.66.cif | 3 | 2 | 10 | 8895.2 | 25.7669 | 29.9151 | 28.3530 | 90.4959 | 98.6569 | 89.9845 | 744 | 36 | 24 | 384 | 168 | 144 | 24 | 24 | 72 | 96 | 24 | 24 | 8.78375 | 7.22168 | 8.78136 | 21605.2 | 0.683679 | 5745.07 | 2659.11 | 3889.41 | 0 | 0 | 0 | 6580.95 | 0.3046 | 0.445531 | 0 | 0 | 0 | 58.880472 | 45.787782 | 55.745282 | 8.076862 | 4.586935 | 7.569296 | 11.012272 | 4.467882 | 7.541082 | 0.03159007 | 0.001821207 | 0.01916764 | 10.209672 | 3.212782 | 5.636082 | 57.627872 | 46.833582 | 55.847082 | 0.02710451 | 0.004699164 | 0.009668136 | 7.585507 | 4.822174 | 7.613072 | 3.569623 | 0.973516 | 1.268669 | 0.0442 | 0.1993
str_m3_o2_o10_pcu_sym.67.cif | 3 | 2 | 10 | 9088.7 | 25.7507 | 29.9095 | 28.3092 | 89.6463 | 98.7151 | 90.0443 | 936 | 36 | 24 | 408 | 360 | 144 | 24 | 24 | 24 | 120 | 24 | 24 | 8.97118 | 7.70497 | 8.97118 | 21551.3 | 0.700294 | 5232.85 | 2428.09 | 3467.24 | 0 | 0 | 0 | 5742.13 | 0.26644 | 0.380469 | 0 | 0 | 0 | 60.777772 | 52.323882 | 58.464282 | 7.673133 | 5.615148 | 7.300527 | 31.659472 | 4.112082 | 19.211682 | 0.2073014 | 0.007701872 | 0.07619352 | 2.477572 | 4.900282 | 3.613882 | 59.452472 | 53.985282 | 57.789682 | 0.0002750668 | 0.004852179 | 0.002805682 | 7.342183 | 6.023249 | 7.066522 | 0.037426 | 0.80477 | 0.396642 | -0.0186 | -0.0416
str_m3_o2_o10_pcu_sym.68.cif | 3 | 2 | 10 | 17206.6 | 26.3973 | 29.6344 | 28.3065 | 91.0335 | 96.7440 | 89.6059 | 1320 | 36 | 24 | 480 | 312 | 144 | 24 | 24 | 24 | 384 | 24 | 96 | 6.19003 | 3.66706 | 6.09731 | 21986.2 | 1.2996 | 2914.6 | 1325.65 | 1020.04 | 0 | 0 | 0 | 1235.19 | 0.05618 | 0.043229 | 0 | 0 | 0 | 49.320472 | 45.672582 | 46.826382 | 0.9201992 | 0.6425209 | 0.7491835 | 25.512972 | 4.986482 | 17.667382 | 0.0672242 | 0.00286518 | 0.02738484 | 19.444372 | 3.017982 | 7.967782 | 48.203772 | 46.064082 | 46.514082 | 0.02324689 | 0.0008252647 | 0.004783048 | 0.8143736 | 0.6324201 | 0.7269013 | 28.517192 | 1.303626 | 6.573472 | 0.0681 | 0.3858
str_m3_o2_o10_pcu_sym.69.cif | 3 | 2 | 10 | 11868.2 | 25.7728 | 29.8489 | 28.4672 | 90.8844 | 99.0273 | 90.3959 | 768 | 36 | 24 | 336 | 192 | 144 | 24 | 24 | 24 | 168 | 24 | 96 | 8.91944 | 6.94191 | 8.91738 | 21624.7 | 0.911353 | 5463.91 | 2526.69 | 2772.46 | 0 | 0 | 0 | 6442.01 | 0.2979 | 0.326877 | 0 | 0 | 0 | 61.015272 | 55.076682 | 60.060182 | 6.113513 | 5.101144 | 6.128073 | 14.335672 | 6.126182 | 9.154082 | 0.04231476 | 0.002536189 | 0.02526078 | 20.138772 | 5.508982 | 7.020482 | 60.680972 | 54.851482 | 58.743182 | 0.06113817 | 0.006353112 | 0.008712357 | 6.083635 | 5.080037 | 5.847508 | 10.039561 | 1.249353 | 1.488436 | 0.028 | 0.6502
str_m3_o2_o10_pcu_sym.7.cif | 3 | 2 | 10 | 8391.8 | 25.7655 | 29.9316 | 28.4376 | 89.2161 | 98.1831 | 90.6956 | 816 | 36 | 24 | 360 | 288 | 144 | 24 | 24 | 48 | 96 | 24 | 96 | 9.38804 | 8.16114 | 9.38804 | 21704.7 | 0.642028 | 5603.14 | 2581.54 | 4020.91 | 0 | 0 | 0 | 7592.29 | 0.3498 | 0.544836 | 0 | 0 | 0 | 61.855572 | 50.897482 | 57.191682 | 9.518351 | 6.684156 | 8.553731 | 22.176572 | 6.056182 | 15.834282 | 0.1124431 | 0.006196525 | 0.06191759 | 3.451372 | 3.458582 | 5.228682 | 61.623872 | 51.553782 | 59.379382 | 0.009306704 | 0.003837079 | 0.008877714 | 9.273898 | 6.847029 | 9.175111 | 1.002534 | 0.55984 | 0.966619 | 0.0423 | 0.0459
str_m3_o2_o10_pcu_sym.70.cif | 3 | 2 | 10 | 10865.5 | 25.8784 | 29.8535 | 28.2733 | 89.7645 | 97.8454 | 90.3398 | 1104 | 36 | 24 | 456 | 408 | 144 | 24 | 24 | 24 | 192 | 24 | 96 | 8.70379 | 7.38926 | 8.70379 | 21637.9 | 0.833851 | 4257.83 | 1967.76 | 2359.85 | 0 | 0 | 0 | 4813.57 | 0.22246 | 0.266786 | 0 | 0 | 0 | 58.100772 | 50.285882 | 55.430882 | 4.831706 | 3.376218 | 4.399715 | 10.928372 | 4.110882 | 7.645182 | 0.02715015 | 0.001371313 | 0.01442179 | 3.035272 | 3.328982 | 3.554982 | 56.594172 | 50.150982 | 54.726682 | 0.001472551 | 0.002052368 | 0.001343703 | 4.526501 | 3.319304 | 4.312751 | 0.324992 | 0.617694 | 0.311253 | -0.0077 | -0.0063
str_m3_o2_o10_pcu_sym.71.cif | 3 | 2 | 10 | 9377.9 | 25.7231 | 29.9847 | 28.7451 | 90.0865 | 98.6352 | 93.2496 | 1056 | 36 | 24 | 456 | 456 | 144 | 24 | 24 | 24 | 96 | 24 | 96 | 8.28965 | 6.94408 | 8.28965 | 21883.4 | 0.711622 | 5501.11 | 2513.83 | 3532.54 | 0 | 0 | 0 | 5670.42 | 0.25912 | 0.364126 | 0 | 0 | 0 | 58.291772 | 47.588482 | 56.290682 | 6.578552 | 3.737447 | 6.303693 | 36.431972 | 5.621782 | 26.334082 | 0.2961644 | 0.01252946 | 0.1073588 | 11.286472 | 4.212882 | 7.757582 | 57.688072 | 47.908982 | 55.307482 | 0.02900436 | 0.002463238 | 0.01594174 | 6.473379 | 3.892087 | 6.003977 | 4.476079 | 0.632251 | 2.652541 | 0.1264 | 0.2489
str_m3_o2_o10_pcu_sym.72.cif | 3 | 2 | 10 | 10622.6 | 25.8109 | 29.6330 | 28.4907 | 89.1247 | 97.3825 | 90.8789 | 840 | 36 | 24 | 336 | 168 | 144 | 24 | 24 | 72 | 240 | 24 | 96 | 8.30032 | 6.41128 | 8.30032 | 21606.1 | 0.816405 | 5503.11 | 2547.02 | 3119.79 | 0 | 0 | 0 | 5675.49 | 0.26268 | 0.321752 | 0 | 0 | 0 | 57.175172 | 44.998782 | 53.994982 | 5.884426 | 3.005592 | 5.539388 | 11.550472 | 3.949382 | 7.863482 | 0.02451377 | 0.001506223 | 0.01511871 | 11.241972 | 3.556382 | 6.933282 | 57.756072 | 44.751182 | 55.094482 | 0.02092708 | 0.003662004 | 0.01130608 | 5.955482 | 3.055269 | 5.581261 | 3.510405 | 1.197388 | 2.023696 | 0.0812 | 0.1834
str_m3_o2_o10_pcu_sym.73.cif | 3 | 2 | 10 | 12403.6 | 25.6514 | 29.7530 | 28.4637 | 90.0798 | 99.2874 | 91.2939 | 1248 | 36 | 24 | 648 | 408 | 144 | 24 | 24 | 24 | 144 | 24 | 96 | 7.28004 | 4.38386 | 7.27351 | 21433.2 | 0.960986 | 4271.13 | 1992.77 | 2073.67 | 0 | 0 | 0 | 2233.33 | 0.1042 | 0.10843 | 0 | 0 | 0 | 48.421972 | 37.789782 | 44.134382 | 1.822479 | 0.8546712 | 1.40535 | 14.864472 | 4.638282 | 11.582982 | 0.04613983 | 0.002765326 | 0.02702441 | 3.563272 | 3.017982 | 4.271482 | 47.689472 | 37.873182 | 46.376482 | 0.003700539 | 0.0008062175 | 0.003805347 | 1.642072 | 0.8520026 | 1.551928 | 2.251326 | 0.945316 | 2.44956 | 0.0372 | 0.0359
str_m3_o2_o10_pcu_sym.74.cif | 3 | 2 | 10 | 9856.6 | 25.7473 | 29.7827 | 28.2991 | 89.6292 | 98.7378 | 90.0939 | 984 | 36 | 24 | 408 | 360 | 144 | 24 | 24 | 24 | 168 | 24 | 96 | 8.18264 | 6.72719 | 8.18264 | 21448.1 | 0.76312 | 5265.99 | 2455.22 | 3217.35 | 0 | 0 | 0 | 4830.97 | 0.22524 | 0.295157 | 0 | 0 | 0 | 60.480972 | 52.588582 | 57.898982 | 6.486314 | 4.465871 | 6.018536 | 23.711272 | 4.524482 | 14.784282 | 0.09850253 | 0.004098776 | 0.04120082 | 20.392572 | 5.709582 | 3.824082 | 59.280172 | 54.219482 | 57.871782 | 0.09991275 | 0.00624962 | 0.00114644 | 6.104306 | 4.807429 | 6.021042 | 16.351218 | 1.298692 | 0.190215 | -0.0503 | 0.9232
str_m3_o2_o10_pcu_sym.75.cif | 3 | 2 | 10 | 9616.1 | 25.7657 | 29.8632 | 28.3416 | 89.4045 | 98.6284 | 90.1532 | 792 | 36 | 24 | 336 | 216 | 144 | 24 | 24 | 24 | 168 | 24 | 24 | 8.69989 | 7.3143 | 8.69984 | 21559.3 | 0.74067 | 5485.46 | 2544.35 | 3435.21 | 0 | 0 | 0 | 6576.46 | 0.30504 | 0.411844 | 0 | 0 | 0 | 60.027372 | 53.441082 | 56.329882 | 7.273666 | 5.815185 | 6.701594 | 19.295472 | 4.084882 | 13.151182 | 0.07021558 | 0.003639729 | 0.03794678 | 2.897772 | 3.813582 | 5.930282 | 59.107572 | 53.655882 | 57.180682 | 0.003722923 | 0.002662202 | 0.007622633 | 7.130916 | 5.811524 | 6.777706 | 0.52156 | 0.457632 | 1.123538 | 0.0477 | 0.0102
str_m3_o2_o10_pcu_sym.76.cif | 3 | 2 | 10 | 16095.5 | 25.7339 | 29.9165 | 28.6732 | 89.1027 | 98.1650 | 92.1096 | 696 | 36 | 24 | 336 | 96 | 96 | 24 | 24 | 24 | 96 | 24 | 24 | 9.76497 | 8.52595 | 9.76493 | 21834.8 | 1.22407 | 4390.45 | 2010.76 | 1642.69 | 0.077913 | 0.035683 | 0.029151 | 6190.6 | 0.28352 | 0.231621 | 0 | 0 | 0 | 67.146872 | 62.070382 | 64.923982 | 4.354857 | 3.85778 | 4.256401 | 31.411372 | 7.477882 | 21.820182 | 0.1387406 | 0.005523283 | 0.05667423 | 32.696872 | 4.839482 | 6.756982 | 65.594072 | 62.233882 | 64.797582 | 0.1164425 | 0.00332391 | 0.006045168 | 4.093038 | 3.788767 | 4.29443 | 28.420462 | 0.876429 | 1.406269 | 0.0438 | 1.8207
str_m3_o2_o10_pcu_sym.77.cif | 3 | 2 | 10 | 9136 | 25.7701 | 29.9152 | 28.3397 | 90.1097 | 98.6007 | 90.0191 | 888 | 36 | 24 | 384 | 312 | 96 | 24 | 24 | 24 | 144 | 24 | 24 | 7.94978 | 6.91112 | 7.94978 | 21601.8 | 0.702294 | 5952.28 | 2755.45 | 3923.5 | 0 | 0 | 0 | 5922.79 | 0.27418 | 0.390406 | 0 | 0 | 0 | 56.287372 | 51.683582 | 55.198582 | 7.03333 | 5.783702 | 6.946957 | 24.658772 | 4.191682 | 18.180782 | 0.1201182 | 0.005045972 | 0.05348074 | 2.770072 | 6.564682 | 4.364882 | 55.566072 | 51.753382 | 55.173782 | 0.001981173 | 0.006009194 | 0.002429947 | 6.880703 | 5.943564 | 6.889514 | 0.287644 | 1.010031 | 0.35235 | -0.0327 | -0.0368
str_m3_o2_o10_pcu_sym.78.cif | 3 | 2 | 10 | 9614.7 | 25.9111 | 29.8491 | 28.5700 | 90.1626 | 98.2623 | 91.5865 | 816 | 36 | 24 | 336 | 216 | 96 | 24 | 24 | 24 | 216 | 24 | 24 | 10.05477 | 8.69052 | 10.05477 | 21858.4 | 0.730411 | 5164.21 | 2362.57 | 3234.58 | 0 | 0 | 0 | 7314.27 | 0.33462 | 0.458126 | 0 | 0 | 0 | 61.793972 | 53.810982 | 58.505182 | 7.97819 | 6.232779 | 7.450217 | 11.627472 | 3.781182 | 10.003182 | 0.02631387 | 0.00183053 | 0.01864853 | 7.371772 | 4.018182 | 3.451582 | 60.945072 | 54.237182 | 60.140282 | 0.01864853 | 0.004337109 | 0.002912207 | 7.715529 | 6.277045 | 7.689101 | 2.414595 | 0.690257 | 0.378366 | -0.0137 | 0.1376
str_m3_o2_o10_pcu_sym.79.cif | 3 | 2 | 10 | 10415 | 25.7657 | 29.8338 | 28.4891 | 90.4414 | 99.0132 | 90.6170 | 696 | 36 | 24 | 336 | 168 | 24 | 24 | 24 | 24 | 96 | 24 | 24 | 8.93107 | 7.10327 | 8.53832 | 21626.6 | 0.79969 | 5911.99 | 2733.66 | 3418.41 | 0 | 0 | 0 | 6870.34 | 0.31768 | 0.397254 | 0 | 0 | 0 | 65.762372 | 59.788782 | 62.434182 | 8.01035 | 6.732271 | 7.524503 | 33.934072 | 6.209982 | 20.448082 | 0.2151512 | 0.007585214 | 0.07288526 | 42.191172 | 6.092882 | 7.214582 | 63.247072 | 59.932082 | 63.882082 | 0.4270475 | 0.008142103 | 0.02867019 | 7.381027 | 6.733932 | 7.715468 | 57.799607 | 1.207907 | 3.71222 | 0.2138 | 4.3629
str_m3_o2_o10_pcu_sym.8.cif | 3 | 2 | 10 | 9854.6 | 26.0230 | 29.9802 | 28.4641 | 91.1275 | 99.0671 | 90.9700 | 792 | 36 | 24 | 336 | 168 | 24 | 24 | 24 | 72 | 192 | 24 | 24 | 9.48037 | 7.90258 | 9.48037 | 21920.7 | 0.746514 | 5063.07 | 2309.72 | 3094.01 | 0 | 0 | 0 | 7250.5 | 0.33076 | 0.443073 | 0 | 0 | 0 | 63.221472 | 54.333782 | 59.943482 | 7.932306 | 6.026028 | 7.371035 | 18.432472 | 3.462982 | 13.315282 | 0.06793782 | 0.003947395 | 0.03877377 | 3.913672 | 3.017982 | 4.423682 | 62.867872 | 56.117182 | 59.981582 | 0.005307166 | 0.002841313 | 0.007225052 | 7.735849 | 6.261868 | 7.300824 | 0.685362 | 0.453295 | 0.988632 | 0.0432 | 0.0243
str_m3_o2_o10_pcu_sym.80.cif | 3 | 2 | 10 | 9064 | 25.8151 | 29.7992 | 28.3424 | 89.7851 | 97.8119 | 90.0578 | 864 | 36 | 24 | 384 | 288 | 24 | 24 | 24 | 48 | 120 | 24 | 24 | 8.46079 | 7.16024 | 7.93421 | 21600.4 | 0.696805 | 5589.93 | 2587.88 | 3713.92 | 0 | 0 | 0 | 6169.09 | 0.2856 | 0.409871 | 0 | 0 | 0 | 57.657972 | 46.018682 | 53.795082 | 7.080781 | 3.965368 | 6.391053 | 12.899972 | 4.022782 | 11.125182 | 0.04140556 | 0.002669903 | 0.0255406 | 3.673972 | 3.336982 | 6.846882 | 57.341272 | 46.364582 | 53.777582 | 0.006586496 | 0.002769197 | 0.01049206 | 6.970057 | 4.062081 | 6.295609 | 0.944025 | 0.681037 | 1.664901 | 0.07 | 0.0346
str_m3_o2_o10_pcu_sym.81.cif | 3 | 2 | 10 | 8078.8 | 25.7829 | 30.0227 | 28.2907 | 90.0097 | 98.6941 | 90.0012 | 720 | 36 | 24 | 336 | 216 | 24 | 24 | 24 | 24 | 120 | 24 | 24 | 9.71005 | 8.22015 | 9.71005 | 21647.4 | 0.619714 | 5427.24 | 2507.11 | 4045.59 | 0 | 0 | 0 | 8110.42 | 0.37466 | 0.604569 | 0 | 0 | 0 | 62.492472 | 52.013882 | 58.097782 | 10.43459 | 7.754258 | 9.546616 | 19.468472 | 5.583482 | 15.890782 | 0.1094965 | 0.00623855 | 0.06270733 | 2.892172 | 4.196282 | 8.822882 | 60.540872 | 52.451382 | 58.168282 | 0.003948606 | 0.005830074 | 0.02932366 | 9.894304 | 7.850671 | 9.526081 | 0.39868 | 0.741878 | 3.075172 | 0.1898 | -0.0152
str_m3_o2_o10_pcu_sym.82.cif | 3 | 2 | 10 | 9088.7 | 25.7387 | 29.8950 | 28.3454 | 90.5090 | 98.6110 | 89.7395 | 936 | 36 | 24 | 384 | 360 | 24 | 24 | 24 | 72 | 96 | 24 | 24 | 8.97812 | 6.83403 | 8.97812 | 21563.8 | 0.699897 | 4988.87 | 2313.54 | 3305.54 | 0 | 0 | 0 | 6275.06 | 0.291 | 0.415776 | 0 | 0 | 0 | 59.898272 | 54.260882 | 58.043982 | 7.42829 | 6.168396 | 7.229241 | 17.925072 | 3.017982 | 12.709482 | 0.07030708 | 0.004092995 | 0.04111699 | 2.477572 | 5.440882 | 3.856582 | 60.355772 | 54.039682 | 57.975482 | 0 | 0.002992727 | 0.002321564 | 7.47844 | 6.088054 | 7.070076 | 0 | 0.491082 | 0.328036 | -0.0061 | -0.0272
str_m3_o2_o10_pcu_sym.83.cif | 3 | 2 | 10 | 8895.2 | 25.7569 | 30.0413 | 28.4462 | 89.0308 | 98.3850 | 90.7116 | 744 | 36 | 24 | 384 | 168 | 24 | 24 | 24 | 72 | 96 | 24 | 24 | 9.6342 | 8.23556 | 9.6342 | 21771.3 | 0.678463 | 5256.85 | 2414.57 | 3558.88 | 0 | 0 | 0 | 7400.51 | 0.33992 | 0.501015 | 0 | 0 | 0 | 62.461872 | 52.563782 | 59.965982 | 8.839453 | 6.523575 | 8.531039 | 23.766872 | 4.348482 | 16.819582 | 0.15496 | 0.007644572 | 0.07226369 | 5.087972 | 6.150782 | 5.460682 | 60.252872 | 53.598082 | 57.315982 | 0.007768235 | 0.01023024 | 0.01102842 | 8.309392 | 6.61142 | 7.875933 | 0.933939 | 1.545811 | 1.398868 | 0.0071 | -0.0219
str_m3_o2_o10_pcu_sym.84.cif | 3 | 2 | 10 | 8895.2 | 25.7720 | 30.0152 | 28.3387 | 90.6085 | 98.5875 | 89.8868 | 744 | 36 | 24 | 384 | 168 | 24 | 24 | 24 | 72 | 96 | 24 | 24 | 9.21643 | 7.65858 | 9.21643 | 21674.5 | 0.681496 | 5591.14 | 2579.6 | 3785.2 | 0 | 0 | 0 | 6902.45 | 0.31846 | 0.467296 | 0 | 0 | 0 | 60.813872 | 53.402082 | 58.303782 | 8.454863 | 6.483991 | 8.038144 | 32.145172 | 6.576582 | 24.106782 | 0.249303 | 0.009814282 | 0.1017065 | 5.338772 | 4.720382 | 3.871382 | 59.818372 | 52.183882 | 58.306282 | 0.01856057 | 0.00512636 | 0.006486644 | 8.236408 | 6.23968 | 8.045901 | 2.251225 | 0.820753 | 0.805399 | 0.0121 | 0.1195
str_m3_o2_o10_pcu_sym.85.cif | 3 | 2 | 10 | 12478.7 | 25.8837 | 29.8888 | 28.6562 | 89.4398 | 97.5424 | 91.4642 | 840 | 36 | 24 | 336 | 144 | 24 | 72 | 24 | 24 | 240 | 24 | 24 | 8.3508 | 7.62911 | 8.25547 | 21969.9 | 0.943173 | 4778.22 | 2174.89 | 2305.93 | 0 | 0 | 0 | 5483.69 | 0.2496 | 0.264638 | 0 | 0 | 0 | 65.142672 | 58.056082 | 62.203982 | 5.293917 | 4.117841 | 4.986433 | 27.699472 | 6.177982 | 17.920482 | 0.09906481 | 0.003934705 | 0.04180724 | 16.575372 | 3.442782 | 3.898982 | 64.209272 | 57.780282 | 61.776482 | 0.04821015 | 0.001971359 | 0.003750391 | 5.1195 | 4.060679 | 4.782509 | 9.407548 | 0.48499 | 0.783405 | 0.0222 | 0.577
str_m3_o2_o10_pcu_sym.86.cif | 3 | 2 | 10 | 9616.1 | 25.7669 | 30.0223 | 28.2847 | 90.0113 | 98.6884 | 90.0977 | 792 | 36 | 24 | 336 | 216 | 24 | 72 | 24 | 24 | 168 | 24 | 24 | 9.19448 | 8.12731 | 9.19448 | 21629.4 | 0.738271 | 5217.88 | 2412.4 | 3267.64 | 0 | 0 | 0 | 6806.77 | 0.3147 | 0.426266 | 0 | 0 | 0 | 59.607972 | 52.098282 | 56.365782 | 7.284648 | 5.51681 | 6.798234 | 28.335472 | 6.828482 | 21.397582 | 0.182652 | 0.00820499 | 0.08400495 | 3.060972 | 4.806282 | 5.269482 | 59.157072 | 52.626482 | 55.613382 | 0.001351899 | 0.003795718 | 0.00968168 | 7.041056 | 5.507212 | 6.613814 | 0.19181 | 0.688537 | 1.462393 | 0.0566 | -0.0235
str_m3_o2_o10_pcu_sym.87.cif | 3 | 2 | 10 | 14938.2 | 25.7167 | 29.8798 | 28.5257 | 89.0026 | 98.1712 | 91.1822 | 744 | 36 | 24 | 384 | 120 | 24 | 72 | 48 | 72 | 96 | 24 | 24 | 7.95634 | 6.85183 | 7.95634 | 21690 | 1.14365 | 5030.11 | 2319.1 | 2027.8 | 0 | 0 | 0 | 4864.19 | 0.22426 | 0.196092 | 0 | 0 | 0 | 58.013572 | 51.766282 | 55.419282 | 3.650145 | 2.823801 | 3.418899 | 34.903272 | 4.980482 | 25.239282 | 0.1851026 | 0.006513502 | 0.06806041 | 2.477572 | 5.115282 | 4.019182 | 56.768772 | 51.487182 | 56.966482 | 0.001492817 | 0.002831666 | 0.001439263 | 3.44101 | 2.779833 | 3.568395 | 0.433397 | 1.017628 | 0.402933 | -0.0208 | -0.02
str_m3_o2_o10_pcu_sym.88.cif | 3 | 2 | 10 | 10531 | 25.6612 | 29.7140 | 28.3382 | 90.4722 | 98.8261 | 90.4159 | 1152 | 36 | 24 | 552 | 456 | 24 | 72 | 48 | 24 | 96 | 24 | 24 | 6.97418 | 6.01519 | 6.97418 | 21350.4 | 0.819066 | 4777.95 | 2237.87 | 2732.22 | 0 | 0 | 0 | 3773.9 | 0.17676 | 0.215807 | 0 | 0 | 0 | 60.910272 | 55.892982 | 59.305582 | 4.530918 | 3.878388 | 4.453566 | 44.393572 | 10.335182 | 35.928582 | 0.6071408 | 0.02047289 | 0.1986136 | 3.288872 | 3.419782 | 3.017982 | 60.427072 | 54.789482 | 60.210682 | 0.006210236 | 0.002601842 | 0.002639825 | 4.47081 | 3.719599 | 4.51506 | 1.387674 | 0.698796 | 0.584086 | 0.0004 | 0.038
str_m3_o2_o10_pcu_sym.89.cif | 3 | 2 | 10 | 11898.2 | 25.7049 | 30.0421 | 28.4961 | 90.7455 | 97.1535 | 91.8467 | 1200 | 36 | 24 | 456 | 432 | 24 | 72 | 48 | 96 | 192 | 24 | 24 | 7.77124 | 6.12799 | 7.77124 | 21819.7 | 0.905495 | 4402.94 | 2017.87 | 2228.48 | 0 | 0 | 0 | 3624.68 | 0.16612 | 0.183458 | 0 | 0 | 0 | 56.937772 | 43.113882 | 50.045282 | 3.673421 | 1.576953 | 2.900674 | 23.103472 | 3.964282 | 14.268082 | 0.06823721 | 0.002580222 | 0.02773529 | 11.432972 | 3.380682 | 4.980982 | 52.598172 | 44.474282 | 50.961582 | 0.01804475 | 0.001529643 | 0.003185356 | 3.133138 | 1.634709 | 3.006312 | 5.753562 | 0.934792 | 1.058496 | 0.0197 | 0.1965
str_m3_o2_o10_pcu_sym.9.cif | 3 | 2 | 10 | 8031.4 | 25.7778 | 30.0028 | 28.3300 | 90.8281 | 98.6636 | 89.9312 | 768 | 36 | 24 | 360 | 264 | 24 | 72 | 48 | 24 | 96 | 24 | 24 | 9.09412 | 7.99797 | 9.09409 | 21658.3 | 0.615774 | 5613.43 | 2591.81 | 4209.03 | 0 | 0 | 0 | 7898.79 | 0.3647 | 0.592263 | 0 | 0 | 0 | 62.195472 | 53.827982 | 58.229982 | 10.14855 | 8.034975 | 9.424895 | 25.180872 | 4.086482 | 16.315782 | 0.1541325 | 0.006922828 | 0.07005005 | 12.173472 | 4.567382 | 7.781482 | 59.709672 | 55.210282 | 58.040682 | 0.03338148 | 0.006350076 | 0.02064397 | 9.589511 | 8.414212 | 9.403728 | 3.47756 | 0.75393 | 2.193101 | 0.1148 | 0.2171
str_m3_o2_o10_pcu_sym.90.cif | 3 | 2 | 10 | 8415.5 | 25.7773 | 29.9181 | 28.3405 | 90.3132 | 98.6656 | 89.9743 | 792 | 36 | 24 | 336 | 264 | 24 | 72 | 48 | 72 | 96 | 24 | 24 | 9.22745 | 6.75036 | 9.22745 | 21606.6 | 0.646765 | 6035.28 | 2793.26 | 4318.81 | 0 | 0 | 0 | 7095.6 | 0.3284 | 0.507758 | 0 | 0 | 0 | 62.248272 | 52.733482 | 59.743982 | 9.50363 | 7.000665 | 9.148559 | 25.827372 | 4.623782 | 16.167682 | 0.1272533 | 0.005477987 | 0.05107243 | 32.586072 | 4.184782 | 3.017982 | 59.705172 | 53.361182 | 59.531882 | 0.2397362 | 0.00381439 | 0.0001544769 | 8.833201 | 7.138269 | 8.99066 | 27.113215 | 0.533824 | 0.017165 | -0.0308 | 1.9854
str_m3_o2_o10_pcu_sym.91.cif | 3 | 2 | 10 | 8367 | 25.7769 | 29.9978 | 28.4850 | 90.7555 | 99.1514 | 90.9603 | 744 | 36 | 24 | 360 | 216 | 24 | 72 | 48 | 24 | 120 | 24 | 24 | 9.22417 | 8.29139 | 9.22417 | 21739.8 | 0.639099 | 5458.9 | 2511.01 | 3928.99 | 0 | 0 | 0 | 7916.77 | 0.36416 | 0.569803 | 0 | 0 | 0 | 62.787372 | 54.301882 | 59.385682 | 10.04872 | 7.792686 | 9.431588 | 26.379872 | 4.824782 | 19.410082 | 0.1573563 | 0.007900084 | 0.07757858 | 7.778672 | 4.966882 | 4.236782 | 60.491772 | 55.118982 | 59.821682 | 0.03054858 | 0.006716864 | 0.004314569 | 9.481869 | 8.099689 | 9.507852 | 3.218567 | 0.828445 | 0.453336 | -0.0201 | 0.1994
str_m3_o2_o10_pcu_sym.92.cif | 3 | 2 | 10 | 9616.1 | 25.7658 | 29.8640 | 28.3388 | 90.6199 | 98.6354 | 89.9554 | 792 | 36 | 24 | 336 | 216 | 24 | 72 | 48 | 24 | 168 | 24 | 24 | 8.42616 | 7.38881 | 8.4216 | 21557.4 | 0.740737 | 5465.75 | 2535.44 | 3422.86 | 0 | 0 | 0 | 6631.05 | 0.3076 | 0.415262 | 0 | 0 | 0 | 62.464272 | 55.936782 | 59.609982 | 7.652437 | 6.242489 | 7.248323 | 29.023772 | 4.879582 | 18.714182 | 0.169705 | 0.00604195 | 0.06338328 | 26.624172 | 6.345282 | 3.466882 | 61.023872 | 54.978882 | 59.309982 | 0.1006541 | 0.00632273 | 0.003743721 | 7.313339 | 6.109254 | 7.21255 | 13.749322 | 1.033908 | 0.518538 | -0.0248 | 0.9071
str_m3_o2_o10_pcu_sym.93.cif | 3 | 2 | 10 | 11734.4 | 25.3259 | 29.8852 | 28.3725 | 88.5597 | 98.6212 | 89.1901 | 1560 | 36 | 24 | 624 | 792 | 24 | 72 | 48 | 24 | 96 | 24 | 24 | 7.10898 | 6.19969 | 7.10898 | 21221.5 | 0.918213 | 2943.5 | 1387.04 | 1510.59 | 0.233738 | 0.110142 | 0.119953 | 2423.91 | 0.11422 | 0.124394 | 0 | 0 | 0 | 56.099672 | 50.351682 | 52.994382 | 2.102127 | 1.492594 | 1.859243 | 34.776772 | 8.243582 | 22.557982 | 0.2514317 | 0.01094219 | 0.1070016 | 2.928672 | 3.889282 | 4.112582 | 54.792472 | 51.229982 | 53.661682 | 0.0006221025 | 0.0005198391 | 0.002769635 | 1.966074 | 1.549427 | 1.927896 | 0.316102 | 0.335169 | 1.435174 | 0.0264 | 0.0012
str_m3_o2_o10_pcu_sym.94.cif | 3 | 2 | 10 | 9567.3 | 25.7788 | 29.7619 | 28.6412 | 90.1125 | 96.4597 | 91.5663 | 864 | 36 | 24 | 360 | 264 | 24 | 72 | 48 | 24 | 192 | 24 | 24 | 9.1012 | 7.84345 | 9.1012 | 21826.3 | 0.727885 | 5589.01 | 2560.67 | 3517.97 | 0 | 0 | 0 | 6855.21 | 0.31408 | 0.431497 | 0 | 0 | 0 | 62.213072 | 49.373082 | 58.711482 | 8.068577 | 4.693268 | 7.339406 | 23.905172 | 3.853782 | 14.324282 | 0.1100729 | 0.004996185 | 0.05121612 | 5.243772 | 4.452682 | 3.593382 | 59.718672 | 48.831582 | 59.690082 | 0.04112968 | 0.003146133 | 0.007473373 | 7.490933 | 4.582557 | 7.563754 | 5.485105 | 0.685859 | 0.987063 | 0.0414 | 0.3634
str_m3_o2_o10_pcu_sym.95.cif | 3 | 2 | 10 | 11347.4 | 25.6470 | 29.6404 | 28.5595 | 87.8266 | 97.1170 | 92.1373 | 1176 | 36 | 24 | 624 | 408 | 24 | 72 | 48 | 24 | 96 | 24 | 24 | 6.94987 | 5.79381 | 6.9498 | 21516.2 | 0.875763 | 4312.08 | 2004.11 | 2288.42 | 0 | 0 | 0 | 4132.82 | 0.19208 | 0.219329 | 0 | 0 | 0 | 63.195372 | 57.949082 | 59.806782 | 4.317535 | 3.633555 | 3.952068 | 40.227172 | 9.618182 | 30.936282 | 0.5348274 | 0.01790719 | 0.1873469 | 2.833972 | 7.390882 | 3.392382 | 60.618472 | 58.487882 | 59.213682 | 0.004855738 | 0.006538943 | 0.002070959 | 3.957268 | 3.623482 | 3.818161 | 1.225816 | 1.802797 | 0.541855 | -0.0507 | -0.0191
str_m3_o2_o10_pcu_sym.96.cif | 3 | 2 | 10 | 13750.1 | 25.7460 | 29.5593 | 28.3099 | 91.1908 | 97.5037 | 89.5998 | 1608 | 36 | 24 | 672 | 696 | 24 | 72 | 48 | 24 | 192 | 24 | 24 | 4.58488 | 3.60166 | 4.5828 | 21355.5 | 1.06918 | 2063.44 | 966.234 | 903.713 | 331.918 | 155.425 | 145.368 | 532.178 | 0.02492 | 0.023307 | 54.2429 | 0.00254 | 0.002376 | 2.477572 | 3.017982 | 3.017982 | 0 | 0 | 7.272674e-06 | 2.477572 | 3.017982 | 3.017982 | 0 | 0 | 0 | 2.477572 | 3.017982 | 3.017982 | 2.477572 | 3.017982 | 3.017982 | 0 | 0 | 0 | 0 | 0 | 0.0002763616 | NaN | NaN | 0 | 0 | 0
str_m3_o2_o10_pcu_sym.97.cif | 3 | 2 | 10 | 8881.8 | 25.9322 | 29.9999 | 28.4602 | 89.5318 | 97.9267 | 90.6545 | 744 | 36 | 24 | 336 | 216 | 24 | 24 | 48 | 48 | 96 | 24 | 24 | 9.79528 | 8.26421 | 9.79528 | 21927.5 | 0.672613 | 5223.12 | 2381.99 | 3541.4 | 0 | 0 | 0 | 7987.76 | 0.36428 | 0.54159 | 0 | 0 | 0 | 61.527872 | 52.593582 | 60.386682 | 8.854973 | 6.755962 | 8.892511 | 16.724972 | 4.965582 | 13.752282 | 0.06459276 | 0.003580355 | 0.0365579 | 4.691772 | 4.188682 | 4.061382 | 61.425472 | 52.617382 | 60.636882 | 0.007588552 | 0.006012295 | 0.004109527 | 8.85638 | 6.628386 | 8.853701 | 0.855989 | 0.906146 | 0.463695 | -0.0169 | 0.014
str_m3_o2_o10_pcu_sym.98.cif | 3 | 2 | 10 | 10529.9 | 25.6748 | 29.9402 | 28.7540 | 90.0983 | 98.0193 | 93.0373 | 1128 | 36 | 24 | 456 | 456 | 24 | 24 | 48 | 24 | 168 | 24 | 24 | 8.20537 | 7.73434 | 8.17595 | 21855.6 | 0.800046 | 4466.75 | 2043.75 | 2554.54 | 0.350607 | 0.16042 | 0.200513 | 5213 | 0.23852 | 0.298133 | 0 | 0 | 0 | 61.479572 | 53.369882 | 59.568382 | 5.403527 | 3.921158 | 5.244428 | 36.519972 | 8.528582 | 23.580082 | 0.3073059 | 0.01092128 | 0.1089754 | 3.145672 | 5.497982 | 3.589682 | 60.739072 | 53.027282 | 59.734982 | 0.001737908 | 0.003912668 | 0.0008831993 | 5.241493 | 3.925963 | 5.280259 | 0.331236 | 0.995617 | 0.167097 | -0.0319 | -0.0229
str_m3_o2_o10_pcu_sym.99.cif | 3 | 2 | 10 | 8752 | 25.7610 | 30.0223 | 28.3335 | 89.9924 | 98.6694 | 89.9589 | 864 | 36 | 24 | 384 | 312 | 24 | 24 | 48 | 24 | 120 | 24 | 24 | 8.26908 | 6.27288 | 8.24415 | 21662.9 | 0.670883 | 5471.97 | 2525.96 | 3765.14 | 0 | 0 | 0 | 6668.27 | 0.30782 | 0.458828 | 0 | 0 | 0 | 62.369472 | 53.057582 | 59.884282 | 8.548423 | 6.574303 | 8.17492 | 30.524672 | 6.204982 | 22.793882 | 0.2483775 | 0.0113117 | 0.1139054 | 2.851172 | 3.286982 | 4.636282 | 60.433172 | 53.359882 | 57.431682 | 0.001645338 | 0.00398766 | 0.003896252 | 8.027868 | 6.448777 | 7.703531 | 0.204748 | 0.617741 | 0.505269 | -0.0008 | -0.0205
str_m3_o2_o5_pcu_sym.1.cif | 3 | 2 | 5 | 7670.6 | 30.0241 | 28.3638 | 26.7581 | 90.0000 | 90.0380 | 90.0000 | 672 | 36 | 24 | 336 | 192 | 24 | 24 | 48 | 24 | 96 | 24 | 24 | 10.44424 | 8.24477 | 10.44424 | 22787.1 | 0.558975 | 5715.24 | 2508.1 | 4486.97 | 0 | 0 | 0 | 9765.2 | 0.42854 | 0.766653 | 0 | 0 | 0 | 62.122872 | 50.650982 | 58.254882 | 12.28869 | 8.920176 | 11.54581 | 12.971872 | 4.799882 | 10.636382 | 0.05730973 | 0.004289104 | 0.04323 | 3.378272 | 4.978682 | 5.061182 | 61.096872 | 51.023182 | 58.319782 | 0.01681746 | 0.007235418 | 0.01101609 | 12.00824 | 9.116797 | 11.4916 | 1.399093 | 0.792842 | 0.957662 | 0.029 | 0.0735
str_m3_o2_o5_pcu_sym.10.cif | 3 | 2 | 5 | 8871 | 29.9213 | 28.3841 | 26.7240 | 90.0005 | 90.0330 | 90.0005 | 720 | 36 | 24 | 384 | 144 | 24 | 24 | 48 | 72 | 96 | 24 | 24 | 10.88358 | 9.39388 | 10.88358 | 22696.4 | 0.64904 | 5363.21 | 2363.02 | 3640.8 | 0 | 0 | 0 | 8181.14 | 0.36046 | 0.555374 | 0 | 0 | 0 | 60.813272 | 51.296482 | 56.767982 | 9.022602 | 6.702074 | 8.355991 | 7.955172 | 4.511582 | 7.579382 | 0.02565663 | 0.001859993 | 0.01867884 | 4.947772 | 3.456682 | 5.258182 | 60.175072 | 51.730382 | 58.825782 | 0.02295119 | 0.003798895 | 0.005377071 | 8.77378 | 6.740728 | 8.798275 | 2.613268 | 0.56301 | 0.610539 | 0.014 | 0.1699
str_m3_o2_o5_pcu_sym.100.cif | 3 | 2 | 5 | 10977.3 | 29.5946 | 28.2970 | 26.7579 | 89.9987 | 90.0211 | 90.0746 | 672 | 36 | 24 | 336 | 96 | 24 | 96 | 48 | 24 | 96 | 24 | 24 | 7.95097 | 6.14794 | 7.94764 | 22408.1 | 0.813473 | 6248.36 | 2788.44 | 3427.82 | 0 | 0 | 0 | 6524.78 | 0.29118 | 0.357947 | 0 | 0 | 0 | 65.236872 | 61.677682 | 64.355182 | 6.704426 | 6.026127 | 6.741949 | 53.141272 | 22.433982 | 45.342782 | 1.7137 | 0.05321892 | 0.5054613 | 53.061072 | 3.603682 | 7.702282 | 62.377172 | 62.476782 | 63.873082 | 1.011961 | 0.00124803 | 0.02770262 | 5.862188 | 6.093976 | 6.488754 | 172.452509 | 0.204593 | 4.265059 | 0.2904 | 11.0949
str_m3_o2_o5_pcu_sym.101.cif | 3 | 2 | 5 | 11914.6 | 29.9778 | 28.6144 | 26.6938 | 90.0005 | 91.2130 | 90.0005 | 672 | 36 | 24 | 336 | 96 | 24 | 48 | 48 | 24 | 96 | 144 | 24 | 9.21187 | 7.58083 | 9.21187 | 22892.7 | 0.864232 | 5961.39 | 2604.06 | 3013.14 | 0 | 0 | 0 | 7128.34 | 0.31138 | 0.360297 | 0 | 0 | 0 | 68.890272 | 64.933282 | 67.238482 | 7.028822 | 6.052138 | 6.93085 | 35.856372 | 8.117882 | 25.243282 | 0.2500713 | 0.009542914 | 0.08890773 | 34.814872 | 3.017982 | 3.469382 | 67.113172 | 64.729382 | 66.311382 | 0.260185 | 0.001242173 | 0.004750474 | 6.518045 | 6.107095 | 6.598812 | 39.877723 | 0.203195 | 0.719179 | 0.0418 | 3.0852
str_m3_o2_o5_pcu_sym.102.cif | 3 | 2 | 5 | 10458.4 | 29.9832 | 28.3270 | 26.7471 | 90.0290 | 89.9340 | 90.1763 | 1152 | 36 | 24 | 480 | 480 | 24 | 48 | 48 | 24 | 144 | 144 | 24 | 6.76887 | 4.9768 | 6.75678 | 22717.1 | 0.764479 | 5816.43 | 2560.37 | 3349.17 | 0 | 0 | 0 | 4297.62 | 0.18918 | 0.247463 | 0 | 0 | 0 | 56.503072 | 52.385782 | 55.363182 | 4.727884 | 3.683145 | 4.62282 | 38.223872 | 11.748682 | 29.651782 | 0.4444657 | 0.016274 | 0.1696053 | 2.477572 | 4.609682 | 3.017982 | 57.644672 | 52.181982 | 55.058582 | 0.001319514 | 0.002925878 | 0.001099595 | 5.154871 | 3.646495 | 4.516982 | 0.255718 | 0.801579 | 0.243192 | -0.0191 | -0.0168
str_m3_o2_o5_pcu_sym.103.cif | 3 | 2 | 5 | 11513.3 | 30.0459 | 28.8389 | 26.9165 | 90.0001 | 95.2707 | 90.0000 | 864 | 36 | 24 | 336 | 192 | 24 | 48 | 48 | 24 | 240 | 144 | 48 | 8.90366 | 8.23781 | 8.90366 | 23224.3 | 0.82323 | 5773.49 | 2485.97 | 3019.78 | 0 | 0 | 0 | 7087.12 | 0.30516 | 0.370686 | 0 | 0 | 0 | 64.252372 | 55.206882 | 61.320182 | 6.935561 | 5.136121 | 6.495366 | 19.758472 | 3.885282 | 15.163682 | 0.05975698 | 0.00357847 | 0.0372352 | 4.302172 | 3.471682 | 12.770982 | 59.989772 | 52.048982 | 60.020882 | 0.02138396 | 0.002484084 | 0.02600471 | 6.025979 | 4.6425 | 6.186558 | 3.545081 | 0.534539 | 4.199217 | 0.2708 | 0.2176
str_m3_o2_o5_pcu_sym.104.cif | 3 | 2 | 5 | 12857.8 | 30.0872 | 28.7476 | 26.9137 | 90.0518 | 95.8267 | 90.2897 | 960 | 36 | 24 | 384 | 192 | 24 | 48 | 48 | 24 | 288 | 144 | 48 | 8.15964 | 6.86317 | 8.15964 | 23158 | 0.921992 | 5384.66 | 2325.18 | 2521.91 | 0 | 0 | 0 | 5467.61 | 0.2361 | 0.256076 | 0 | 0 | 0 | 61.999872 | 57.172082 | 60.462382 | 4.999946 | 4.181687 | 4.821672 | 34.131572 | 5.297082 | 26.678382 | 0.2281028 | 0.009597287 | 0.09388853 | 3.704572 | 4.163682 | 3.017982 | 61.931172 | 57.275182 | 60.602282 | 0.004176453 | 0.002053228 | 0.001532144 | 4.924871 | 4.202725 | 4.876534 | 0.847185 | 0.488058 | 0.313873 | -0.0067 | 0.0273
str_m3_o2_o5_pcu_sym.105.cif | 3 | 2 | 5 | 9254.8 | 29.9746 | 28.4174 | 26.7416 | 89.9997 | 90.2471 | 90.0046 | 768 | 36 | 24 | 336 | 192 | 24 | 48 | 48 | 72 | 96 | 48 | 48 | 9.84256 | 8.46147 | 9.84256 | 22778.3 | 0.674683 | 5921.53 | 2599.64 | 3853.12 | 0 | 0 | 0 | 8145.97 | 0.35762 | 0.530056 | 0 | 0 | 0 | 63.433872 | 56.402082 | 62.801582 | 8.866869 | 7.226909 | 8.975051 | 14.322372 | 3.352882 | 12.606082 | 0.0479643 | 0.002960626 | 0.02846091 | 7.401772 | 4.446682 | 3.490882 | 63.380872 | 58.249482 | 61.609782 | 0.03491161 | 0.003598133 | 0.004646238 | 9.027759 | 7.736504 | 8.750627 | 3.863274 | 0.46462 | 0.53043 | 0.0097 | 0.2898
str_m3_o2_o5_pcu_sym.106.cif | 3 | 2 | 5 | 11321.9 | 30.1512 | 28.3907 | 26.7285 | 89.9995 | 90.4215 | 89.9682 | 1152 | 36 | 24 | 480 | 432 | 24 | 48 | 48 | 24 | 144 | 48 | 48 | 6.07326 | 4.86106 | 6.07316 | 22879.3 | 0.821731 | 5871.34 | 2566.22 | 3122.94 | 0 | 0 | 0 | 4304.52 | 0.18814 | 0.228956 | 0 | 0 | 0 | 61.549872 | 58.903782 | 60.755882 | 5.178495 | 4.399527 | 5.175854 | 48.101472 | 21.823282 | 41.261082 | 1.219424 | 0.05171393 | 0.4335138 | 37.645072 | 3.522182 | 3.017982 | 61.211972 | 58.793682 | 60.494382 | 0.1692737 | 0.002358261 | 0.0008125845 | 5.019741 | 4.38324 | 5.102606 | 33.687884 | 0.53748 | 0.15909 | -0.0175 | 1.8898
str_m3_o2_o5_pcu_sym.107.cif | 3 | 2 | 5 | 14012.1 | 29.7935 | 28.6538 | 26.8077 | 90.0939 | 92.3646 | 90.1505 | 1488 | 36 | 24 | 576 | 576 | 24 | 48 | 48 | 24 | 288 | 48 | 48 | 5.53638 | 3.58737 | 5.53631 | 22866.1 | 1.01757 | 4130.25 | 1806.28 | 1775.09 | 0 | 0 | 0 | 1580.96 | 0.06914 | 0.067946 | 0 | 0 | 0 | 42.074572 | 35.183582 | 41.112582 | 0.8129117 | 0.2468938 | 0.6966479 | 4.197372 | 3.929582 | 6.123582 | 0.00433197 | 0.0002355107 | 0.002526388 | 2.477572 | 3.017982 | 3.489282 | 42.002672 | 35.824982 | 41.223982 | 0.0002141007 | 0.0001641438 | 0.0003282877 | 0.7932715 | 0.2560644 | 0.7044198 | 0.269626 | 0.640385 | 0.465574 | 0.0023 | 0.0007
str_m3_o2_o5_pcu_sym.108.cif | 3 | 2 | 5 | 10458.5 | 30.0453 | 28.5508 | 26.7080 | 90.0005 | 91.2862 | 89.9985 | 1152 | 36 | 24 | 432 | 480 | 24 | 48 | 48 | 120 | 96 | 48 | 48 | 8.79812 | 6.28162 | 8.79812 | 22904.8 | 0.758228 | 5393.18 | 2354.61 | 3105.41 | 0 | 0 | 0 | 5078 | 0.2217 | 0.292392 | 0 | 0 | 0 | 56.334272 | 46.223882 | 52.291782 | 5.734197 | 2.251709 | 4.752641 | 43.210572 | 7.680182 | 28.163182 | 0.3926089 | 0.01070899 | 0.1142133 | 35.439972 | 4.046282 | 6.775382 | 54.804072 | 46.613282 | 51.670382 | 0.1723765 | 0.002160922 | 0.008949658 | 5.128431 | 2.242683 | 4.604284 | 33.578329 | 0.96258 | 1.941824 | 0.071 | 1.7802
str_m3_o2_o5_pcu_sym.109.cif | 3 | 2 | 5 | 15244.6 | 29.9420 | 28.6736 | 26.7099 | 89.9998 | 91.5103 | 90.0000 | 672 | 36 | 24 | 336 | 96 | 96 | 48 | 48 | 24 | 96 | 48 | 48 | 10.71695 | 10.14246 | 10.68714 | 22923.7 | 1.10429 | 4832.13 | 2107.92 | 1908.85 | 0 | 0 | 0 | 7634.5 | 0.33304 | 0.301588 | 0 | 0 | 0 | 69.145472 | 61.710782 | 66.147482 | 5.547827 | 4.618973 | 5.255776 | 20.261372 | 4.353182 | 16.145982 | 0.0652231 | 0.003575036 | 0.03645881 | 7.543672 | 3.437582 | 4.757682 | 68.240772 | 63.240482 | 65.343182 | 0.02898731 | 0.001731761 | 0.003509439 | 5.359708 | 4.799437 | 5.14737 | 5.402967 | 0.360465 | 0.681111 | 0.0271 | 0.4155
str_m3_o2_o5_pcu_sym.11.cif | 3 | 2 | 5 | 7670.6 | 30.0238 | 28.3636 | 26.7579 | 90.0001 | 90.0321 | 90.0000 | 672 | 36 | 24 | 336 | 192 | 96 | 48 | 48 | 24 | 96 | 48 | 48 | 10.44491 | 8.24261 | 10.44491 | 22786.6 | 0.558989 | 5679.83 | 2492.62 | 4459.16 | 0 | 0 | 0 | 9764.5 | 0.42852 | 0.766599 | 0 | 0 | 0 | 62.345872 | 51.234882 | 57.724382 | 12.41221 | 9.196856 | 11.45624 | 13.591572 | 4.939182 | 12.573182 | 0.05817016 | 0.004484656 | 0.04339947 | 20.008172 | 4.166482 | 5.441882 | 60.230872 | 51.405982 | 56.839082 | 0.141736 | 0.009934034 | 0.0132193 | 11.87915 | 9.261427 | 11.11345 | 11.919561 | 1.071552 | 1.188298 | 0.0252 | 1.011
str_m3_o2_o5_pcu_sym.110.cif | 3 | 2 | 5 | 17556.3 | 29.6446 | 28.6255 | 26.6079 | 90.0003 | 92.2711 | 90.0002 | 864 | 36 | 24 | 336 | 144 | 96 | 48 | 48 | 24 | 240 | 48 | 48 | 7.64282 | 6.88954 | 7.64282 | 22561.5 | 1.29218 | 5073.91 | 2248.93 | 1740.41 | 0 | 0 | 0 | 4780.33 | 0.21188 | 0.163971 | 0 | 0 | 0 | 63.263172 | 60.028482 | 63.667982 | 3.217643 | 2.864453 | 3.427636 | 53.130772 | 40.021482 | 50.704982 | 0.7769576 | 0.1151268 | 0.5052488 | 38.992372 | 7.153082 | 3.362082 | 62.399972 | 60.536082 | 61.961682 | 0.1262282 | 0.006453524 | 0.0006379476 | 3.085417 | 2.98658 | 3.193441 | 40.870319 | 2.15868 | 0.199568 | -0.1021 | 2.1028
str_m3_o2_o5_pcu_sym.111.cif | 3 | 2 | 5 | 8438.5 | 29.9208 | 28.3706 | 26.7554 | 90.0014 | 90.0364 | 89.9841 | 720 | 36 | 24 | 336 | 192 | 96 | 48 | 48 | 24 | 144 | 48 | 48 | 8.8348 | 7.34453 | 8.66107 | 22711.9 | 0.616974 | 6243.91 | 2749.18 | 4455.91 | 0 | 0 | 0 | 8593.72 | 0.37838 | 0.613283 | 0 | 0 | 0 | 60.122872 | 52.231582 | 58.693482 | 10.27793 | 7.944113 | 10.14808 | 17.351272 | 5.583982 | 12.690782 | 0.07919654 | 0.004621674 | 0.04579013 | 6.863172 | 3.181882 | 6.012082 | 60.337672 | 52.570082 | 58.282282 | 0.02253955 | 0.005451206 | 0.01207561 | 10.30143 | 7.989655 | 9.997002 | 2.185815 | 0.681601 | 1.206715 | 0.0559 | 0.1442
str_m3_o2_o5_pcu_sym.112.cif | 3 | 2 | 5 | 8438.5 | 30.0243 | 28.6144 | 26.7457 | 90.0004 | 91.9164 | 90.0001 | 720 | 36 | 24 | 336 | 192 | 96 | 48 | 48 | 24 | 144 | 48 | 48 | 10.54492 | 8.36598 | 10.54492 | 22965.1 | 0.610171 | 5756.04 | 2506.43 | 4107.74 | 0 | 0 | 0 | 9360.12 | 0.40758 | 0.667976 | 0 | 0 | 0 | 62.351772 | 55.120382 | 59.928582 | 11.06474 | 8.937441 | 10.64564 | 17.209872 | 4.453182 | 14.616282 | 0.0833916 | 0.005178645 | 0.0516798 | 19.382872 | 4.737682 | 12.408382 | 61.189072 | 54.014682 | 57.322582 | 0.1029567 | 0.006873259 | 0.04337264 | 10.55279 | 8.7024 | 9.986858 | 9.746593 | 0.789022 | 4.338628 | 0.308 | 0.8108
str_m3_o2_o5_pcu_sym.113.cif | 3 | 2 | 5 | 10118.4 | 29.9872 | 28.4829 | 26.7294 | 89.9999 | 90.5256 | 90.0000 | 768 | 36 | 24 | 336 | 144 | 96 | 48 | 48 | 72 | 96 | 96 | 48 | 9.16426 | 7.71062 | 9.16426 | 22829.2 | 0.735988 | 5938.57 | 2601.3 | 3534.43 | 0 | 0 | 0 | 7762.39 | 0.34002 | 0.461991 | 0 | 0 | 0 | 65.711672 | 60.652682 | 62.612082 | 8.301362 | 7.278423 | 7.903789 | 30.816472 | 7.144982 | 21.606382 | 0.1655993 | 0.007036686 | 0.06785658 | 32.507072 | 6.815382 | 4.911582 | 63.355272 | 60.201482 | 61.997982 | 0.2977447 | 0.005998972 | 0.006601834 | 7.7618 | 7.136682 | 7.762037 | 38.321903 | 0.839742 | 0.849678 | 0.0061 | 2.952
str_m3_o2_o5_pcu_sym.114.cif | 3 | 2 | 5 | 7670.6 | 30.0247 | 28.3637 | 26.7583 | 90.0000 | 90.0361 | 90.0000 | 672 | 36 | 24 | 336 | 192 | 96 | 48 | 48 | 24 | 96 | 96 | 48 | 10.44481 | 8.24402 | 10.44481 | 22787.7 | 0.558962 | 5723.68 | 2511.75 | 4493.59 | 0 | 0 | 0 | 9778.65 | 0.42912 | 0.767709 | 0 | 0 | 0 | 60.972172 | 50.687282 | 57.458782 | 12.08899 | 9.034926 | 11.42722 | 14.610272 | 4.392882 | 10.910082 | 0.05819623 | 0.004432509 | 0.04323 | 3.574772 | 4.016982 | 4.669982 | 60.971072 | 49.721982 | 57.938882 | 0.003819779 | 0.007039867 | 0.007587412 | 12.20803 | 8.829244 | 11.51604 | 0.312578 | 0.796538 | 0.658197 | 0.0042 | -0.0247
str_m3_o2_o5_pcu_sym.115.cif | 3 | 2 | 5 | 10553.1 | 30.1195 | 28.3413 | 26.7008 | 89.9855 | 90.0805 | 90.0191 | 1056 | 36 | 24 | 432 | 384 | 96 | 48 | 48 | 24 | 192 | 96 | 48 | 7.85709 | 6.10797 | 7.85709 | 22792.5 | 0.768848 | 5608.8 | 2460.81 | 3200.65 | 0 | 0 | 0 | 5544.04 | 0.24324 | 0.31637 | 0 | 0 | 0 | 58.110172 | 49.738382 | 56.065682 | 6.363922 | 4.139893 | 6.156333 | 12.780372 | 5.165282 | 11.901282 | 0.04427135 | 0.002321593 | 0.02492159 | 7.752672 | 8.360982 | 4.336882 | 56.392172 | 49.163482 | 56.668682 | 0.03417005 | 0.005979286 | 0.00288067 | 6.078517 | 4.060286 | 6.261155 | 5.615824 | 1.471154 | 0.459626 | -0.0327 | 0.2975
str_m3_o2_o5_pcu_sym.116.cif | 3 | 2 | 5 | 12667.6 | 29.9866 | 28.6015 | 26.6938 | 89.7526 | 91.2601 | 89.9821 | 1392 | 36 | 24 | 528 | 576 | 96 | 48 | 48 | 24 | 240 | 96 | 48 | 6.57381 | 5.38144 | 6.57381 | 22888.5 | 0.91903 | 4212.23 | 1840.33 | 2002.47 | 0 | 0 | 0 | 3426.41 | 0.1497 | 0.162889 | 0 | 0 | 0 | 57.868972 | 51.777082 | 54.902682 | 3.266744 | 2.457348 | 3.001066 | 28.021372 | 5.864982 | 15.085482 | 0.1093577 | 0.0048628 | 0.04671761 | 7.889372 | 3.017982 | 3.017982 | 56.670772 | 52.491282 | 55.767082 | 0.01151757 | 0.001657773 | 0.0001973539 | 3.083425 | 2.552472 | 3.025459 | 3.731582 | 0.648828 | 0.065166 | -0.0185 | 0.1249
str_m3_o2_o5_pcu_sym.117.cif | 3 | 2 | 5 | 9323.9 | 30.0253 | 28.3005 | 26.7533 | 89.9999 | 89.9973 | 90.0000 | 672 | 36 | 24 | 336 | 144 | 96 | 48 | 48 | 24 | 96 | 96 | 48 | 8.87999 | 7.90982 | 8.87992 | 22733.1 | 0.681073 | 5870.78 | 2582.48 | 3791.78 | 0 | 0 | 0 | 7957.04 | 0.35002 | 0.513924 | 0 | 0 | 0 | 63.345572 | 53.421482 | 60.115682 | 8.992557 | 6.853795 | 8.773807 | 22.803172 | 5.577882 | 16.025782 | 0.1230386 | 0.006874806 | 0.07058205 | 14.271272 | 5.275082 | 3.864182 | 61.372972 | 53.318582 | 60.212082 | 0.03813855 | 0.005737942 | 0.002348803 | 8.573719 | 6.809339 | 8.666567 | 4.44386 | 0.841815 | 0.270748 | -0.0316 | 0.3021
str_m3_o2_o5_pcu_sym.118.cif | 3 | 2 | 5 | 10553.1 | 29.9157 | 28.3371 | 26.6850 | 89.9162 | 90.1670 | 90.1605 | 1056 | 36 | 24 | 432 | 384 | 96 | 48 | 48 | 24 | 192 | 96 | 48 | 7.93934 | 5.64098 | 7.82555 | 22621.3 | 0.774665 | 5394.91 | 2384.88 | 3078.59 | 0 | 0 | 0 | 5129.16 | 0.22674 | 0.292694 | 0 | 0 | 0 | 55.823972 | 45.531482 | 51.960782 | 5.507405 | 2.737565 | 4.828913 | 33.017272 | 5.073782 | 22.252782 | 0.2042623 | 0.007438573 | 0.07129659 | 4.589772 | 4.623882 | 3.763882 | 55.099772 | 44.079882 | 52.898682 | 0.00548654 | 0.004292578 | 0.00186675 | 5.317802 | 2.446817 | 4.918346 | 1.030699 | 1.752598 | 0.379169 | -0.0256 | 0.0126
str_m3_o2_o5_pcu_sym.119.cif | 3 | 2 | 5 | 15646.9 | 30.1961 | 28.8074 | 26.8661 | 89.7850 | 96.9563 | 90.3161 | 1728 | 36 | 24 | 768 | 672 | 96 | 48 | 48 | 24 | 240 | 96 | 48 | 6.83603 | 5.83855 | 6.83603 | 23197.5 | 1.12006 | 2383.23 | 1027.36 | 917.239 | 3.31129 | 1.42743 | 1.27442 | 2003.34 | 0.08636 | 0.077103 | 0 | 0 | 0 | 54.638472 | 48.109382 | 50.607982 | 1.482485 | 1.109364 | 1.29618 | 19.358072 | 5.861282 | 17.168882 | 0.07033342 | 0.003796279 | 0.03915792 | 2.477572 | 3.448882 | 3.017982 | 53.942972 | 48.993182 | 50.936382 | 0 | 0.0006518863 | 0.000754143 | 1.433498 | 1.129022 | 1.315034 | 0 | 0.576813 | 0.572905 | 0.0016 | -0.0102
str_m3_o2_o5_pcu_sym.12.cif | 3 | 2 | 5 | 11457.6 | 30.0224 | 28.6274 | 26.7062 | 90.0000 | 91.3941 | 90.0000 | 672 | 36 | 24 | 336 | 144 | 48 | 48 | 48 | 24 | 96 | 96 | 48 | 10.37378 | 8.35596 | 10.37378 | 22946.2 | 0.829153 | 5731 | 2497.58 | 3012.21 | 0 | 0 | 0 | 8463.02 | 0.36882 | 0.444815 | 0 | 0 | 0 | 64.578672 | 57.129982 | 61.604482 | 7.807377 | 6.273303 | 7.243026 | 24.819472 | 5.246082 | 18.109682 | 0.1061304 | 0.00587383 | 0.05635561 | 12.527972 | 6.331482 | 8.043082 | 61.457972 | 57.217782 | 60.184382 | 0.05124983 | 0.007008449 | 0.01391216 | 7.191654 | 6.295585 | 7.141373 | 7.119165 | 1.112119 | 1.946159 | 0.0791 | 0.5069
str_m3_o2_o5_pcu_sym.120.cif | 3 | 2 | 5 | 11226.3 | 29.9104 | 28.3699 | 26.7157 | 90.6708 | 90.0313 | 89.9922 | 1200 | 36 | 24 | 480 | 480 | 48 | 48 | 48 | 24 | 192 | 96 | 48 | 6.34414 | 5.10871 | 6.22696 | 22668.2 | 0.822385 | 5435.14 | 2397.7 | 2915.54 | 0 | 0 | 0 | 3776.52 | 0.1666 | 0.202582 | 0 | 0 | 0 | 54.619172 | 50.247682 | 52.898982 | 3.757355 | 2.869779 | 3.630626 | 12.468072 | 3.495482 | 9.653782 | 0.03384018 | 0.00216456 | 0.02030945 | 2.477572 | 4.565382 | 5.545282 | 55.246072 | 49.567582 | 53.474082 | 0.0006057205 | 0.002155652 | 0.004685426 | 4.04346 | 2.772748 | 3.72446 | 0.149653 | 0.776665 | 1.256757 | 0.0284 | -0.0174
str_m3_o2_o5_pcu_sym.121.cif | 3 | 2 | 5 | 9206.5 | 30.0255 | 28.6004 | 26.7297 | 89.9991 | 91.4348 | 89.9997 | 768 | 36 | 24 | 336 | 192 | 48 | 48 | 48 | 24 | 192 | 96 | 48 | 9.80254 | 7.73377 | 9.80254 | 22946.7 | 0.666234 | 5712.66 | 2489.53 | 3736.73 | 0 | 0 | 0 | 8571.05 | 0.37352 | 0.560644 | 0 | 0 | 0 | 62.555672 | 55.564182 | 61.409082 | 9.539695 | 7.720198 | 9.525781 | 17.801272 | 7.075882 | 15.019782 | 0.08437517 | 0.005322327 | 0.05316896 | 2.886572 | 4.256782 | 11.651282 | 62.789772 | 55.864382 | 59.728782 | 0.002118069 | 0.004551132 | 0.03191224 | 9.785782 | 7.751024 | 9.047358 | 0.216227 | 0.586578 | 3.523716 | 0.2519 | -0.0224
str_m3_o2_o5_pcu_sym.122.cif | 3 | 2 | 5 | 12089 | 30.0659 | 28.6250 | 26.9577 | 89.7931 | 92.5634 | 90.1338 | 1152 | 36 | 24 | 432 | 384 | 48 | 48 | 48 | 24 | 288 | 96 | 48 | 7.21644 | 5.12784 | 7.21632 | 23177.4 | 0.86612 | 5944.19 | 2564.65 | 2961.08 | 0 | 0 | 0 | 4504.29 | 0.19434 | 0.22438 | 0 | 0 | 0 | 55.845972 | 48.692182 | 54.231182 | 4.721375 | 2.555513 | 4.420829 | 16.901072 | 3.982782 | 11.280682 | 0.04198858 | 0.001670941 | 0.01866987 | 6.957072 | 3.292982 | 4.735882 | 56.052472 | 47.761482 | 54.317682 | 0.02034081 | 0.002059724 | 0.003780296 | 4.889296 | 2.365986 | 4.525139 | 4.156113 | 0.869686 | 0.834564 | 0.0208 | 0.221
str_m3_o2_o5_pcu_sym.123.cif | 3 | 2 | 5 | 14284 | 29.6894 | 28.5818 | 26.6691 | 90.2409 | 91.1673 | 87.9704 | 672 | 36 | 24 | 336 | 384 | 48 | 192 | 48 | 24 | 96 | 96 | 48 | 8.35377 | 6.43197 | 8.35377 | 22611.7 | 1.04898 | 4942.55 | 2185.83 | 2083.77 | 0 | 0 | 0 | 5384.76 | 0.23814 | 0.22702 | 0 | 0 | 0 | 68.765372 | 60.035882 | 65.327982 | 5.03373 | 3.677282 | 4.651736 | 45.573172 | 16.182682 | 37.885182 | 0.7127975 | 0.02607113 | 0.2598502 | 40.645972 | 3.463082 | 8.367282 | 65.309872 | 60.699782 | 64.121482 | 0.3271843 | 0.001617194 | 0.01030524 | 4.53833 | 3.790185 | 4.396654 | 72.02145 | 0.426253 | 2.341538 | 0.1241 | 4.6504
str_m3_o2_o5_pcu_sym.124.cif | 3 | 2 | 5 | 10458.4 | 29.2314 | 28.3592 | 26.7370 | 90.0513 | 90.6599 | 90.1138 | 1152 | 36 | 24 | 480 | 480 | 48 | 192 | 48 | 24 | 144 | 96 | 48 | 6.82959 | 4.92276 | 6.73843 | 22162.9 | 0.783596 | 5561.55 | 2509.4 | 3202.41 | 0 | 0 | 0 | 4343.48 | 0.19598 | 0.250103 | 0 | 0 | 0 | 61.106972 | 54.743482 | 58.785882 | 5.611786 | 3.966964 | 5.04756 | 33.501072 | 8.237482 | 23.688882 | 0.2373499 | 0.009523445 | 0.09063528 | 4.639072 | 3.459282 | 3.779582 | 59.267272 | 55.894882 | 58.234282 | 0.006865295 | 0.001883653 | 0.002744206 | 4.971592 | 4.28075 | 4.931701 | 1.379524 | 0.439589 | 0.555886 | 0.009 | 0.0521
str_m3_o2_o5_pcu_sym.125.cif | 3 | 2 | 5 | 10458.4 | 30.0185 | 28.4368 | 26.6140 | 89.9981 | 90.3356 | 89.9993 | 1152 | 36 | 24 | 480 | 480 | 48 | 192 | 48 | 24 | 144 | 96 | 48 | 8.31675 | 8.11874 | 8.31666 | 22718.1 | 0.764445 | 4898 | 2155.99 | 2820.33 | 5.01757 | 2.20862 | 2.88918 | 5168.83 | 0.22752 | 0.297628 | 0 | 0 | 0 | 57.360972 | 46.908982 | 54.370882 | 5.203989 | 3.198941 | 4.867131 | 15.290372 | 3.808282 | 10.450882 | 0.04381167 | 0.001912338 | 0.0212652 | 2.940672 | 4.173382 | 6.475582 | 57.339572 | 48.031682 | 54.702682 | 0.007821464 | 0.002141819 | 0.006071674 | 5.216926 | 3.284642 | 4.956686 | 1.497748 | 0.651419 | 1.223722 | 0.0411 | 0.0594
str_m3_o2_o5_pcu_sym.126.cif | 3 | 2 | 5 | 11319 | 30.0272 | 28.6168 | 26.6894 | 90.0002 | 91.6296 | 89.9999 | 912 | 36 | 24 | 384 | 192 | 48 | 192 | 48 | 24 | 288 | 96 | 48 | 9.37133 | 7.87352 | 9.37129 | 22924.5 | 0.819895 | 5162.56 | 2251.99 | 2746.68 | 0.964313 | 0.420648 | 0.513052 | 6317.06 | 0.27556 | 0.336092 | 0 | 0 | 0 | 62.644472 | 51.002382 | 58.226982 | 6.458503 | 3.802235 | 5.814312 | 21.164972 | 3.017982 | 18.236482 | 0.09497305 | 0.003984451 | 0.04190299 | 2.705472 | 4.272282 | 4.519882 | 60.595672 | 51.194982 | 58.142182 | 0.0009099744 | 0.002023147 | 0.006069441 | 6.108791 | 3.882507 | 5.875731 | 0.148813 | 0.520572 | 1.031935 | 0.0458 | -0.0126
str_m3_o2_o5_pcu_sym.127.cif | 3 | 2 | 5 | 17856.9 | 29.9744 | 28.7631 | 26.8081 | 90.2073 | 97.4282 | 89.4161 | 1872 | 36 | 24 | 624 | 768 | 48 | 192 | 48 | 24 | 384 | 96 | 48 | 5.4143 | 3.06438 | 5.0673 | 22917.6 | 1.29389 | 1613.23 | 703.929 | 544.042 | 0.272695 | 0.118989 | 0.091963 | 733.82 | 0.03202 | 0.024747 | 0 | 0 | 0 | 52.749172 | 52.151782 | 52.355482 | 0.6720091 | 0.6423511 | 0.6695451 | 27.849772 | 5.205882 | 16.141182 | 0.07038736 | 0.002469634 | 0.02374432 | 3.063072 | 3.017982 | 3.017982 | 52.663772 | 52.198782 | 52.317982 | 0.0002352032 | 0.0001848025 | 0 | 0.6669467 | 0.6288718 | 0.6701891 | 0.352304 | 0.29357 | 0 | -0.0033 | 0.0009
str_m3_o2_o5_pcu_sym.128.cif | 3 | 2 | 5 | 13713.6 | 30.0333 | 28.6692 | 26.6810 | 90.0000 | 91.8192 | 90.0000 | 672 | 36 | 24 | 336 | 144 | 48 | 192 | 48 | 24 | 96 | 96 | 48 | 9.88858 | 8.35743 | 9.88858 | 22961.6 | 0.991747 | 5769.98 | 2512.89 | 2533.8 | 0 | 0 | 0 | 7992.47 | 0.34808 | 0.350977 | 0 | 0 | 0 | 63.649172 | 57.087082 | 62.074082 | 6.165274 | 5.170648 | 6.100564 | 27.476172 | 6.541082 | 19.363882 | 0.1174892 | 0.005877377 | 0.05629448 | 6.540972 | 4.851582 | 9.699182 | 61.835372 | 56.163882 | 61.042782 | 0.008393128 | 0.003594971 | 0.01512367 | 5.942079 | 4.982215 | 5.891589 | 1.411078 | 0.720839 | 2.564427 | 0.1581 | 0.0658
str_m3_o2_o5_pcu_sym.129.cif | 3 | 2 | 5 | 11417.5 | 30.1176 | 28.8124 | 26.7069 | 90.0125 | 93.9590 | 90.1571 | 1104 | 36 | 24 | 480 | 384 | 48 | 192 | 48 | 24 | 96 | 96 | 48 | 9.35565 | 8.3196 | 9.35565 | 23119.8 | 0.820049 | 4754.43 | 2056.43 | 2507.7 | 0 | 0 | 0 | 6003.29 | 0.25966 | 0.31664 | 0 | 0 | 0 | 61.718572 | 55.623982 | 60.449182 | 5.422474 | 4.417526 | 5.35337 | 23.821872 | 4.248782 | 16.303882 | 0.08739216 | 0.004554412 | 0.04442303 | 2.757572 | 3.017982 | 3.017982 | 62.660172 | 56.561482 | 60.040682 | 0.001191154 | 0.0008145391 | 0.001313773 | 5.588526 | 4.588132 | 5.281795 | 0.21293 | 0.177354 | 0.248487 | 0.0057 | 0.0043
str_m3_o2_o5_pcu_sym.13.cif | 3 | 2 | 5 | 9830.5 | 29.9496 | 28.3771 | 26.7307 | 90.0005 | 90.0279 | 90.0000 | 768 | 36 | 24 | 336 | 144 | 48 | 192 | 48 | 72 | 192 | 96 | 48 | 9.19743 | 8.27906 | 9.18259 | 22718 | 0.718549 | 5806.13 | 2555.74 | 3556.81 | 0 | 0 | 0 | 7536.46 | 0.33174 | 0.461681 | 0 | 0 | 0 | 60.426772 | 51.221482 | 57.221282 | 7.922303 | 5.607873 | 7.421922 | 13.400572 | 5.247882 | 13.435282 | 0.04465694 | 0.002777071 | 0.02797416 | 2.658972 | 3.535382 | 3.638882 | 59.548272 | 52.420082 | 57.267782 | 0.0120238 | 0.002756727 | 0.000915518 | 7.768445 | 5.897096 | 7.410762 | 1.546227 | 0.467004 | 0.123415 | -0.0181 | 0.0911
str_m3_o2_o5_pcu_sym.130.cif | 3 | 2 | 5 | 14743.1 | 29.3194 | 28.4883 | 26.6958 | 89.7582 | 91.1577 | 90.2384 | 816 | 36 | 24 | 384 | 48 | 48 | 144 | 48 | 24 | 192 | 96 | 48 | 7.52581 | 5.84892 | 7.52581 | 22293 | 1.09818 | 4763.27 | 2136.67 | 1945.65 | 0 | 0 | 0 | 3562.87 | 0.15982 | 0.145532 | 0 | 0 | 0 | 68.570672 | 63.824282 | 67.029082 | 4.0697 | 3.402398 | 3.980791 | 59.023572 | 32.428382 | 54.397782 | 1.389389 | 0.07971187 | 0.5811329 | 61.959572 | 3.444282 | 40.722982 | 62.338172 | 64.598282 | 66.224382 | 1.078735 | 0.004965034 | 0.1782257 | 2.909124 | 3.521939 | 3.70964 | 370.440227 | 1.408335 | 47.995897 | 2.5544 | 15.8307
str_m3_o2_o5_pcu_sym.131.cif | 3 | 2 | 5 | 10668.4 | 29.9180 | 28.6649 | 26.6793 | 89.9997 | 92.1123 | 89.9980 | 768 | 36 | 24 | 384 | 144 | 48 | 48 | 48 | 24 | 144 | 96 | 48 | 9.88581 | 9.20271 | 9.88581 | 22864.5 | 0.774801 | 4991.47 | 2183.06 | 2817.58 | 0 | 0 | 0 | 7216.96 | 0.31564 | 0.407382 | 0 | 0 | 0 | 67.094572 | 60.829782 | 64.760582 | 7.460678 | 6.347081 | 7.334155 | 32.505372 | 5.719782 | 21.709682 | 0.1905815 | 0.007320685 | 0.07197893 | 2.477572 | 3.829482 | 4.138682 | 66.576172 | 60.239382 | 63.641482 | 0.0003561921 | 0.003299464 | 0.004574257 | 7.372502 | 6.226707 | 7.104111 | 0.048265 | 0.529359 | 0.643245 | 0.0136 | -0.0314
str_m3_o2_o5_pcu_sym.132.cif | 3 | 2 | 5 | 11271.7 | 30.0883 | 28.5735 | 26.7670 | 89.6919 | 92.8316 | 89.7516 | 960 | 36 | 24 | 384 | 240 | 48 | 48 | 48 | 72 | 240 | 96 | 48 | 9.04316 | 6.83363 | 9.04304 | 22983.7 | 0.81437 | 5217.39 | 2270.04 | 2787.48 | 0 | 0 | 0 | 6386.7 | 0.27788 | 0.341221 | 0 | 0 | 0 | 65.262372 | 60.061382 | 63.572482 | 6.648864 | 5.893317 | 6.557919 | 33.297572 | 6.246882 | 19.529082 | 0.1846838 | 0.00659173 | 0.05899731 | 34.122372 | 3.017982 | 4.105682 | 63.819072 | 60.682382 | 61.990782 | 0.1597984 | 0.00174774 | 0.001942919 | 6.323252 | 5.928014 | 6.264512 | 25.246287 | 0.294532 | 0.309837 | 0.0022 | 1.7815
str_m3_o2_o5_pcu_sym.133.cif | 3 | 2 | 5 | 11899.6 | 30.1607 | 28.4320 | 26.6052 | 90.0082 | 90.8412 | 90.0371 | 1344 | 36 | 24 | 528 | 576 | 48 | 48 | 48 | 24 | 192 | 96 | 48 | 7.84809 | 5.86612 | 7.84809 | 22812.3 | 0.866201 | 4495.25 | 1970.54 | 2274.93 | 0 | 0 | 0 | 3607.08 | 0.15812 | 0.182544 | 0 | 0 | 0 | 52.458672 | 47.229382 | 50.876782 | 3.041043 | 2.012732 | 2.836037 | 40.848072 | 9.057782 | 33.067482 | 0.3976436 | 0.01801741 | 0.1586944 | 6.211372 | 3.316482 | 4.373082 | 51.662572 | 46.901982 | 50.239182 | 0.009143164 | 0.001378198 | 0.001680729 | 2.909098 | 2.001891 | 2.761933 | 3.139812 | 0.687759 | 0.607925 | 0.0036 | 0.0924
str_m3_o2_o5_pcu_sym.14.cif | 3 | 2 | 5 | 14340.1 | 30.0228 | 28.6283 | 26.6318 | 90.0708 | 91.3576 | 90.0391 | 1056 | 36 | 24 | 432 | 336 | 48 | 48 | 48 | 24 | 192 | 96 | 48 | 7.97082 | 5.55454 | 7.97082 | 22883.6 | 1.04059 | 4955.48 | 2165.51 | 2081.05 | 0 | 0 | 0 | 4623.41 | 0.20204 | 0.19416 | 0 | 0 | 0 | 58.277072 | 51.921982 | 55.868182 | 3.603768 | 2.487186 | 3.374412 | 41.372272 | 10.471482 | 30.574182 | 0.3117691 | 0.01251735 | 0.109281 | 3.016272 | 3.501582 | 3.344582 | 58.134772 | 51.700582 | 57.128482 | 0.01461636 | 0.001115752 | 0.001018124 | 3.590854 | 2.480903 | 3.484864 | 4.06637 | 0.449287 | 0.291864 | -0.0014 | 0.1936
str_m3_o2_o5_pcu_sym.15.cif | 3 | 2 | 5 | 9323.9 | 30.0158 | 28.5871 | 26.7203 | 89.9992 | 91.0591 | 90.0004 | 672 | 36 | 24 | 336 | 144 | 48 | 48 | 48 | 24 | 96 | 96 | 48 | 10.53161 | 8.34798 | 10.40963 | 22923.8 | 0.675407 | 5720.73 | 2495.54 | 3694.87 | 0 | 0 | 0 | 8804.13 | 0.38406 | 0.568635 | 0 | 0 | 0 | 65.173372 | 58.418182 | 62.068182 | 9.602452 | 8.002617 | 9.257993 | 21.063972 | 5.234482 | 17.495682 | 0.1108978 | 0.006338549 | 0.06351419 | 14.739072 | 5.236782 | 3.461282 | 62.797172 | 58.391782 | 62.682282 | 0.09357672 | 0.005158785 | 0.0008365598 | 9.077521 | 8.030803 | 9.134096 | 10.298312 | 0.641732 | 0.091495 | -0.0403 | 0.8244
str_m3_o2_o5_pcu_sym.16.cif | 3 | 2 | 5 | 19756.6 | 30.0292 | 28.6158 | 26.6585 | 90.0002 | 92.2540 | 90.0001 | 672 | 36 | 24 | 336 | 96 | 48 | 48 | 96 | 24 | 96 | 96 | 48 | 9.05366 | 7.16359 | 9.05173 | 22890.2 | 1.43322 | 5141.3 | 2246.07 | 1567.15 | 0 | 0 | 0 | 5999.97 | 0.26212 | 0.182888 | 0 | 0 | 0 | 66.484572 | 59.122982 | 64.610882 | 3.941037 | 3.0633 | 3.87344 | 46.330472 | 16.187482 | 39.573282 | 0.4947815 | 0.0243716 | 0.2045443 | 43.251372 | 7.296782 | 6.464382 | 64.583572 | 60.547482 | 62.907382 | 0.2146321 | 0.005203324 | 0.005339988 | 3.586887 | 3.230844 | 3.556614 | 59.778135 | 1.608905 | 1.499923 | 0.0027 | 4.1376
str_m3_o2_o5_pcu_sym.17.cif | 3 | 2 | 5 | 12630.7 | 29.9235 | 28.6079 | 26.6727 | 90.2604 | 91.2333 | 89.6245 | 672 | 36 | 24 | 336 | 48 | 48 | 144 | 96 | 24 | 96 | 96 | 48 | 9.0131 | 7.15947 | 9.0131 | 22827.1 | 0.918812 | 4985.53 | 2184.04 | 2377.02 | 0 | 0 | 0 | 6613.02 | 0.2897 | 0.315298 | 0 | 0 | 0 | 69.329472 | 64.760882 | 68.566082 | 6.033157 | 5.173593 | 6.065998 | 36.457672 | 7.481782 | 27.036682 | 0.2659789 | 0.01019738 | 0.1056474 | 21.615672 | 4.011582 | 7.196482 | 67.950472 | 66.002682 | 67.545682 | 0.1066766 | 0.001433016 | 0.01207376 | 5.654184 | 5.340488 | 5.858741 | 18.847974 | 0.268062 | 2.05875 | 0.1344 | 1.3293
str_m3_o2_o5_pcu_sym.18.cif | 3 | 2 | 5 | 11899.6 | 29.9340 | 28.5638 | 26.7863 | 90.5567 | 92.3926 | 89.8031 | 1344 | 36 | 24 | 528 | 576 | 48 | 144 | 96 | 24 | 192 | 96 | 48 | 6.14613 | 5.02166 | 6.14608 | 22881.9 | 0.863564 | 5257.9 | 2297.84 | 2660.88 | 0 | 0 | 0 | 3277.15 | 0.14322 | 0.165847 | 0 | 0 | 0 | 50.877972 | 46.142082 | 48.077982 | 2.782875 | 1.480613 | 2.406442 | 38.158972 | 7.678382 | 25.609182 | 0.2624122 | 0.009882685 | 0.08285152 | 3.358172 | 4.055982 | 3.417182 | 50.756772 | 46.387982 | 48.731682 | 0.0008235571 | 0.0008823826 | 0.0005210259 | 2.795665 | 1.51274 | 2.453629 | 0.294289 | 0.582718 | 0.212137 | -0.0043 | -0.0007
str_m3_o2_o5_pcu_sym.19.cif | 3 | 2 | 5 | 14014.1 | 30.1385 | 28.4339 | 26.7344 | 90.1132 | 90.5157 | 89.3229 | 1680 | 36 | 24 | 624 | 768 | 48 | 144 | 96 | 24 | 240 | 96 | 48 | 5.26678 | 4.23316 | 5.26673 | 22907.6 | 1.01588 | 2549.57 | 1112.98 | 1095.59 | 616.775 | 269.245 | 265.037 | 1249.38 | 0.05454 | 0.053688 | 149.816 | 0.00654 | 0.006438 | 41.471372 | 35.965982 | 41.207482 | 0.8473751 | 0.3330146 | 0.7916812 | 7.194072 | 3.525682 | 4.923582 | 0.007356876 | 0.0004424116 | 0.004359895 | 2.973172 | 3.017982 | 3.017982 | 41.629872 | 35.672482 | 40.668682 | 0.001284421 | 0.0003282408 | 0.0007135671 | 0.8312343 | 0.3100806 | 0.7690041 | 1.543652 | 1.057508 | 0.926983 | 0.0054 | 0.0134
str_m3_o2_o5_pcu_sym.2.cif | 3 | 2 | 5 | 9206.5 | 29.9732 | 28.3401 | 26.7549 | 89.9998 | 89.9938 | 90.0000 | 768 | 36 | 24 | 336 | 192 | 48 | 144 | 96 | 24 | 192 | 96 | 48 | 8.91677 | 7.47199 | 8.91677 | 22726.8 | 0.672681 | 6574.89 | 2893.01 | 4300.72 | 0 | 0 | 0 | 7548.47 | 0.33214 | 0.493756 | 0 | 0 | 0 | 60.147072 | 51.609282 | 55.759082 | 8.782208 | 6.714723 | 7.994515 | 19.274872 | 6.698682 | 11.734482 | 0.07539239 | 0.004333895 | 0.0443491 | 3.045872 | 5.067882 | 8.163782 | 58.308572 | 50.887282 | 56.224582 | 0.003508391 | 0.005050779 | 0.01671645 | 8.476098 | 6.523272 | 8.082496 | 0.413502 | 0.773497 | 2.06616 | 0.1074 | -0.0142
str_m3_o2_o5_pcu_sym.20.cif | 3 | 2 | 5 | 9017.1 | 29.9822 | 28.3693 | 26.8282 | 89.7966 | 90.0284 | 89.9143 | 960 | 36 | 24 | 432 | 384 | 48 | 144 | 96 | 24 | 96 | 96 | 48 | 9.33154 | 8.23192 | 9.32538 | 22819.2 | 0.65618 | 5389.24 | 2361.71 | 3599.18 | 0 | 0 | 0 | 7453.21 | 0.32662 | 0.49776 | 0 | 0 | 0 | 61.631872 | 54.511782 | 59.965982 | 8.400816 | 6.715352 | 8.055106 | 15.859572 | 5.146782 | 9.403582 | 0.05394195 | 0.003138481 | 0.03308159 | 5.233472 | 4.042182 | 3.017982 | 59.163772 | 54.039582 | 57.995482 | 0.01015848 | 0.005256679 | 0.003315922 | 7.768584 | 6.556798 | 7.610828 | 1.306328 | 0.800913 | 0.435249 | -0.0175 | 0.0442
str_m3_o2_o5_pcu_sym.21.cif | 3 | 2 | 5 | 9690.4 | 29.9868 | 28.8547 | 26.5843 | 90.0000 | 93.0534 | 90.0000 | 1104 | 36 | 24 | 480 | 480 | 48 | 144 | 96 | 24 | 96 | 96 | 48 | 9.35375 | 8.49709 | 9.35375 | 22969.7 | 0.700556 | 4996.76 | 2175.37 | 3105.21 | 0 | 0 | 0 | 6334.58 | 0.27578 | 0.393659 | 0 | 0 | 0 | 56.048972 | 45.845882 | 52.148782 | 6.25033 | 3.925596 | 5.62434 | 10.068472 | 4.583682 | 10.728982 | 0.04152563 | 0.002497317 | 0.02406505 | 2.477572 | 4.724382 | 3.301982 | 56.907172 | 45.667182 | 53.078282 | 0.0007120449 | 0.00242508 | 0.003126806 | 6.282899 | 3.91343 | 5.741352 | 0.113217 | 0.619062 | 0.544067 | 0.0068 | -0.0166
str_m3_o2_o5_pcu_sym.22.cif | 3 | 2 | 5 | 11436.4 | 30.0067 | 28.4330 | 26.6881 | 89.9248 | 89.9258 | 90.0260 | 816 | 36 | 24 | 384 | 144 | 48 | 48 | 96 | 24 | 192 | 96 | 48 | 8.94495 | 7.37759 | 8.91195 | 22769.7 | 0.834032 | 5303.68 | 2329.27 | 2792.78 | 0 | 0 | 0 | 6334.99 | 0.27822 | 0.333584 | 0 | 0 | 0 | 66.388972 | 54.606982 | 63.542482 | 6.659875 | 4.453945 | 6.287066 | 16.449672 | 4.323882 | 11.529282 | 0.050007 | 0.002771851 | 0.02845301 | 11.272772 | 3.017982 | 9.156082 | 64.269472 | 57.794782 | 61.042682 | 0.03113742 | 0.001661362 | 0.01881711 | 6.260528 | 4.909648 | 5.673096 | 4.968636 | 0.338049 | 3.313586 | 0.1962 | 0.3371
str_m3_o2_o5_pcu_sym.23.cif | 3 | 2 | 5 | 11457.6 | 30.0231 | 28.6271 | 26.7062 | 90.0002 | 91.3947 | 89.9998 | 672 | 36 | 24 | 336 | 144 | 48 | 48 | 96 | 24 | 96 | 96 | 48 | 10.3739 | 8.35459 | 10.3739 | 22946.5 | 0.829142 | 5731.2 | 2497.64 | 3012.31 | 0 | 0 | 0 | 8464.96 | 0.3689 | 0.444918 | 0 | 0 | 0 | 65.047072 | 56.953782 | 62.115482 | 7.71295 | 6.23621 | 7.435885 | 23.773472 | 5.749082 | 17.753582 | 0.10284 | 0.005742913 | 0.05628578 | 9.552672 | 4.214782 | 4.472382 | 62.289072 | 57.342182 | 61.136982 | 0.01804916 | 0.005760369 | 0.003133291 | 7.331378 | 6.358382 | 7.19628 | 2.459443 | 0.905043 | 0.434969 | -0.0301 | 0.1408
str_m3_o2_o5_pcu_sym.24.cif | 3 | 2 | 5 | 11513.3 | 30.0548 | 28.3924 | 26.8477 | 90.0000 | 89.9693 | 90.0000 | 864 | 36 | 24 | 336 | 192 | 48 | 48 | 96 | 24 | 240 | 96 | 48 | 9.92882 | 9.6907 | 9.92882 | 22909.9 | 0.834527 | 4775.57 | 2084.5 | 2497.82 | 13.0861 | 5.71199 | 6.84458 | 7385.69 | 0.32238 | 0.386303 | 0 | 0 | 0 | 65.722372 | 58.165382 | 64.345382 | 6.664432 | 5.571096 | 6.541487 | 19.729772 | 4.290682 | 15.213482 | 0.0756169 | 0.004334118 | 0.04535624 | 8.148472 | 3.909082 | 4.180882 | 65.698972 | 58.330882 | 63.143482 | 0.02458027 | 0.005419819 | 0.007330652 | 6.567457 | 5.57094 | 6.462891 | 3.738995 | 0.9719 | 1.133134 | 0.022 | 0.2206
str_m3_o2_o5_pcu_sym.25.cif | 3 | 2 | 5 | 10165.6 | 29.9921 | 28.3279 | 26.7563 | 90.0005 | 89.9962 | 90.0003 | 720 | 36 | 24 | 336 | 96 | 48 | 48 | 96 | 24 | 144 | 96 | 48 | 8.97207 | 7.6011 | 8.97207 | 22732.5 | 0.74257 | 6360.58 | 2798.01 | 3768.01 | 0 | 0 | 0 | 7571.74 | 0.33308 | 0.448551 | 0 | 0 | 0 | 65.410072 | 61.152282 | 63.726982 | 8.025645 | 7.176163 | 7.904924 | 22.668372 | 5.950082 | 15.739582 | 0.1006335 | 0.005685842 | 0.05727158 | 2.477572 | 3.231482 | 3.430582 | 65.057672 | 61.884582 | 64.225382 | 0.0006689226 | 0.001475565 | 0.002124813 | 8.141202 | 7.266821 | 7.89733 | 0.082083 | 0.202852 | 0.268786 | 0.0066 | -0.0082
str_m3_o2_o5_pcu_sym.26.cif | 3 | 2 | 5 | 7670.6 | 30.0245 | 28.3638 | 26.7584 | 90.0000 | 90.0356 | 90.0000 | 672 | 36 | 24 | 336 | 192 | 48 | 48 | 96 | 24 | 96 | 96 | 48 | 10.44454 | 8.24445 | 10.44454 | 22787.7 | 0.558961 | 5716.01 | 2508.38 | 4487.57 | 0 | 0 | 0 | 9764.52 | 0.4285 | 0.7666 | 0 | 0 | 0 | 60.878172 | 50.338982 | 58.091882 | 12.01241 | 8.775376 | 11.5118 | 11.761072 | 4.493782 | 10.736082 | 0.0583266 | 0.004302141 | 0.04338644 | 2.477572 | 3.618582 | 9.015782 | 60.881372 | 51.753082 | 57.786982 | 0.0001694783 | 0.005657967 | 0.03269627 | 12.08802 | 9.271217 | 11.46745 | 0.014006 | 0.609662 | 2.848374 | 0.2074 | -0.0421
str_m3_o2_o5_pcu_sym.27.cif | 3 | 2 | 5 | 11034.9 | 30.0483 | 28.8011 | 26.6173 | 90.0004 | 94.5420 | 90.0087 | 1200 | 36 | 24 | 528 | 480 | 48 | 48 | 96 | 24 | 144 | 96 | 48 | 8.51594 | 7.84192 | 8.51594 | 22962.9 | 0.797987 | 4613.67 | 2009.18 | 2517.82 | 0 | 0 | 0 | 5259.43 | 0.22904 | 0.287022 | 0 | 0 | 0 | 59.955572 | 48.952782 | 55.864582 | 5.254375 | 3.302975 | 4.767347 | 40.886972 | 6.748082 | 28.378382 | 0.3242893 | 0.009759943 | 0.1050848 | 11.239472 | 3.795982 | 3.999782 | 57.197572 | 49.262282 | 55.683582 | 0.03475337 | 0.002102421 | 0.001631188 | 4.838975 | 3.424526 | 4.743867 | 7.174789 | 0.613316 | 0.343508 | -0.0052 | 0.3603
str_m3_o2_o5_pcu_sym.28.cif | 3 | 2 | 5 | 14782.1 | 29.9254 | 28.5018 | 26.7452 | 90.0193 | 93.6413 | 89.9991 | 1728 | 36 | 24 | 624 | 768 | 48 | 48 | 96 | 24 | 288 | 96 | 48 | 6.62168 | 3.87723 | 6.62168 | 22765.7 | 1.07822 | 2395.16 | 1052.09 | 975.764 | 44.7485 | 19.6561 | 18.2301 | 1371.86 | 0.06026 | 0.055888 | 1.82125 | 8e-05 | 7.4e-05 | 42.875572 | 40.520182 | 41.088782 | 0.8632603 | 0.7058469 | 0.8012326 | 21.709972 | 6.011982 | 15.122782 | 0.0612024 | 0.003409529 | 0.0330129 | 2.477572 | 3.017982 | 3.017982 | 41.804572 | 40.870382 | 41.707382 | 0.0006697289 | 0.0005953146 | 0.0005276652 | 0.8242401 | 0.7320678 | 0.8442035 | 0.811728 | 0.812383 | 0.62442 | -0.001 | 0.0011
str_m3_o2_o5_pcu_sym.29.cif | 3 | 2 | 5 | 8534.1 | 30.0449 | 28.3536 | 26.7577 | 89.9993 | 90.0303 | 89.9991 | 672 | 36 | 24 | 336 | 144 | 48 | 48 | 96 | 24 | 96 | 48 | 48 | 10.40248 | 8.37419 | 10.40248 | 22794.4 | 0.621704 | 5731.71 | 2514.53 | 4044.58 | 0 | 0 | 0 | 9282.33 | 0.40722 | 0.655007 | 0 | 0 | 0 | 63.725672 | 56.436282 | 61.339582 | 10.73348 | 8.775126 | 10.39717 | 17.068972 | 5.350482 | 14.819182 | 0.07690325 | 0.004933151 | 0.04956586 | 4.036272 | 3.476982 | 5.774482 | 62.220572 | 55.659882 | 60.033482 | 0.008776555 | 0.003855122 | 0.01061623 | 10.40393 | 8.616011 | 9.976178 | 0.842737 | 0.44699 | 1.063094 | 0.0577 | 0.042
str_m3_o2_o5_pcu_sym.3.cif | 3 | 2 | 5 | 8438.5 | 30.0251 | 28.6141 | 26.7458 | 90.0000 | 91.9133 | 90.0000 | 720 | 36 | 24 | 336 | 192 | 48 | 48 | 96 | 24 | 144 | 48 | 48 | 10.54566 | 8.36669 | 10.54566 | 22965.6 | 0.610158 | 5726.71 | 2493.6 | 4086.81 | 0 | 0 | 0 | 9394.77 | 0.40908 | 0.670449 | 0 | 0 | 0 | 62.397372 | 55.150482 | 59.355682 | 10.96767 | 8.960834 | 10.56463 | 15.209972 | 4.629182 | 13.974382 | 0.07844996 | 0.005332701 | 0.05157315 | 11.475472 | 5.323282 | 3.691082 | 62.613172 | 53.321582 | 60.147482 | 0.03610831 | 0.006731054 | 0.00740653 | 11.13539 | 8.491059 | 10.66445 | 3.23942 | 0.79193 | 0.693812 | 0.0057 | 0.2479
str_m3_o2_o5_pcu_sym.30.cif | 3 | 2 | 5 | 10458.4 | 29.5796 | 28.3557 | 26.5964 | 89.9790 | 89.8421 | 89.7927 | 1152 | 36 | 24 | 480 | 480 | 48 | 48 | 96 | 24 | 144 | 48 | 48 | 8.59112 | 6.96021 | 8.59059 | 22307.5 | 0.778516 | 4497.15 | 2015.98 | 2589.52 | 23.1362 | 10.3715 | 13.3221 | 5254.31 | 0.23554 | 0.30255 | 2.23075 | 0.0001 | 0.000128 | 60.094972 | 51.312682 | 55.716882 | 5.640872 | 3.986652 | 5.011522 | 21.317972 | 3.856782 | 14.704982 | 0.07204735 | 0.003040618 | 0.0342691 | 4.405672 | 4.777382 | 3.411982 | 58.609072 | 50.872982 | 57.309082 | 0.006731431 | 0.004962518 | 0.0008223055 | 5.422828 | 3.901859 | 5.247189 | 1.240073 | 1.270563 | 0.156557 | -0.0433 | 0.0185
str_m3_o2_o5_pcu_sym.31.cif | 3 | 2 | 5 | 11321.9 | 30.0055 | 28.4899 | 26.6172 | 90.0000 | 90.4636 | 90.0002 | 1152 | 36 | 24 | 480 | 432 | 48 | 48 | 96 | 24 | 144 | 48 | 48 | 7.59326 | 6.62442 | 7.59326 | 22753.1 | 0.826291 | 5157.31 | 2266.64 | 2743.15 | 3.82376 | 1.68055 | 2.03384 | 4080.99 | 0.17936 | 0.217066 | 0.910123 | 4e-05 | 4.8e-05 | 51.197472 | 44.154882 | 49.437582 | 3.574303 | 2.044083 | 3.272348 | 16.565072 | 4.725282 | 12.693582 | 0.05533524 | 0.002420089 | 0.0243952 | 3.019972 | 3.017982 | 6.283782 | 51.690172 | 43.906782 | 49.683282 | 0.001554509 | 0.00108639 | 0.00662433 | 3.625407 | 2.067241 | 3.300709 | 0.428353 | 0.525001 | 2.004934 | 0.0627 | 0.0053
str_m3_o2_o5_pcu_sym.32.cif | 3 | 2 | 5 | 9064.5 | 29.8770 | 28.3726 | 26.7370 | 89.9983 | 90.2225 | 89.9961 | 912 | 36 | 24 | 384 | 336 | 48 | 48 | 96 | 72 | 96 | 48 | 48 | 9.18958 | 8.29375 | 9.18958 | 22664.5 | 0.664134 | 5362.71 | 2366.13 | 3562.73 | 0 | 0 | 0 | 7392.24 | 0.32616 | 0.491105 | 0 | 0 | 0 | 61.706772 | 53.637882 | 60.063882 | 8.571074 | 6.75959 | 8.340681 | 12.575072 | 3.563782 | 8.855282 | 0.03261073 | 0.002294666 | 0.02278118 | 7.569072 | 4.665082 | 5.473582 | 59.668472 | 52.989382 | 58.731982 | 0.04816592 | 0.003673672 | 0.007281152 | 8.051663 | 6.653605 | 8.097104 | 5.976126 | 0.55158 | 0.89833 | 0.0327 | 0.4033
str_m3_o2_o5_pcu_sym.33.cif | 3 | 2 | 5 | 9015.1 | 29.9550 | 28.3850 | 26.7146 | 90.0000 | 90.0333 | 90.0000 | 768 | 36 | 24 | 384 | 192 | 48 | 48 | 96 | 24 | 144 | 48 | 48 | 10.01743 | 9.44194 | 10.01743 | 22714.7 | 0.659045 | 5297.11 | 2332.02 | 3538.48 | 0 | 0 | 0 | 8104.6 | 0.3568 | 0.54139 | 0 | 0 | 0 | 61.960672 | 51.785982 | 59.471882 | 9.130193 | 6.649133 | 8.717263 | 11.184472 | 3.752082 | 9.990782 | 0.0392009 | 0.002562368 | 0.02600082 | 3.111672 | 4.218682 | 3.455382 | 60.036972 | 52.077482 | 58.737782 | 0.0031059 | 0.00337212 | 0.00332775 | 8.645816 | 6.727823 | 8.566194 | 0.358878 | 0.500719 | 0.388086 | -0.0004 | -0.0024
str_m3_o2_o5_pcu_sym.34.cif | 3 | 2 | 5 | 8391.3 | 29.9984 | 28.3561 | 26.7513 | 90.0006 | 90.0197 | 89.9961 | 768 | 36 | 24 | 336 | 240 | 48 | 48 | 96 | 72 | 96 | 48 | 48 | 9.82787 | 8.35248 | 9.82787 | 22755.7 | 0.612341 | 5920.74 | 2601.88 | 4249.07 | 0 | 0 | 0 | 8549.76 | 0.37572 | 0.61358 | 0 | 0 | 0 | 63.061372 | 54.646182 | 60.389482 | 10.48791 | 8.243955 | 10.05993 | 10.635972 | 3.900282 | 9.933082 | 0.04776376 | 0.003205701 | 0.03212851 | 3.360272 | 4.414582 | 8.571982 | 61.829872 | 54.670482 | 59.900282 | 0.01782799 | 0.003384458 | 0.004933681 | 10.17387 | 8.254287 | 9.838881 | 1.750579 | 0.409614 | 0.500946 | 0.013 | 0.1212
str_m3_o2_o5_pcu_sym.35.cif | 3 | 2 | 5 | 10553.1 | 30.0155 | 28.5172 | 26.6026 | 90.0013 | 90.1825 | 90.0004 | 1056 | 36 | 24 | 432 | 384 | 48 | 48 | 96 | 24 | 192 | 48 | 48 | 8.08171 | 6.03566 | 8.08154 | 22770.6 | 0.769586 | 5261.99 | 2310.87 | 3002.74 | 0 | 0 | 0 | 6030.56 | 0.26484 | 0.344133 | 0 | 0 | 0 | 55.811272 | 45.957282 | 52.991982 | 5.890752 | 3.125972 | 5.410259 | 26.405572 | 4.390582 | 19.394982 | 0.12439 | 0.006121424 | 0.05631521 | 4.607372 | 4.387482 | 4.503982 | 55.182172 | 46.030282 | 54.095582 | 0.005799244 | 0.002331069 | 0.003496603 | 5.833509 | 3.17971 | 5.602761 | 0.993132 | 0.732374 | 0.623462 | 0.0123 | 0.0366
str_m3_o2_o5_pcu_sym.36.cif | 3 | 2 | 5 | 9323.9 | 29.8849 | 28.3834 | 26.7307 | 89.9988 | 90.0324 | 89.9990 | 672 | 36 | 24 | 336 | 144 | 48 | 48 | 96 | 24 | 96 | 48 | 48 | 10.89326 | 9.38507 | 10.89326 | 22673.9 | 0.682851 | 5358.76 | 2363.4 | 3461.08 | 0 | 0 | 0 | 8448.75 | 0.37262 | 0.545683 | 0 | 0 | 0 | 64.165772 | 57.007782 | 61.086782 | 9.097663 | 7.401849 | 8.673988 | 11.613672 | 3.901482 | 12.938282 | 0.03939339 | 0.00257403 | 0.02622293 | 22.307472 | 3.635182 | 3.701182 | 64.194172 | 56.224182 | 61.522182 | 0.1088279 | 0.003303339 | 0.003335514 | 8.966087 | 7.319394 | 8.714079 | 12.125582 | 0.450862 | 0.38239 | 0.0003 | 0.9839
str_m3_o2_o5_pcu_sym.37.cif | 3 | 2 | 5 | 10458.4 | 30.0026 | 28.4395 | 26.6503 | 90.0015 | 90.4741 | 90.0012 | 1152 | 36 | 24 | 480 | 480 | 48 | 48 | 96 | 24 | 144 | 48 | 48 | 7.66862 | 7.0135 | 7.66862 | 22738.8 | 0.763749 | 5596.15 | 2461.06 | 3222.34 | 0 | 0 | 0 | 4626.44 | 0.20346 | 0.266396 | 0 | 0 | 0 | 53.779872 | 45.451482 | 51.615582 | 4.582355 | 2.888482 | 4.21334 | 22.754872 | 5.047682 | 15.322082 | 0.07389276 | 0.003317907 | 0.03284441 | 2.477572 | 4.183782 | 3.017982 | 54.410772 | 46.324082 | 50.757982 | 0.0007171269 | 0.002619904 | 0.002954563 | 4.68958 | 2.943538 | 4.166689 | 0.152766 | 0.889162 | 0.708382 | 0.0035 | -0.0199
str_m3_o2_o5_pcu_sym.38.cif | 3 | 2 | 5 | 8871 | 30.0175 | 28.5490 | 26.7218 | 90.0000 | 90.8359 | 90.0000 | 720 | 36 | 24 | 384 | 144 | 48 | 48 | 96 | 72 | 96 | 48 | 48 | 10.46463 | 8.32055 | 10.46463 | 22897.3 | 0.643345 | 5738.69 | 2506.27 | 3895.69 | 0 | 0 | 0 | 8458.27 | 0.3694 | 0.574187 | 0 | 0 | 0 | 61.518372 | 53.092182 | 59.820882 | 9.595288 | 7.298715 | 9.33127 | 18.494972 | 5.243682 | 12.926782 | 0.07447864 | 0.004576711 | 0.04258821 | 2.867372 | 4.060582 | 5.986882 | 60.053472 | 52.980282 | 59.249282 | 0.002502536 | 0.005219254 | 0.01088941 | 9.302379 | 7.204239 | 9.136726 | 0.268752 | 0.723745 | 1.190637 | 0.0503 | -0.0241
str_m3_o2_o5_pcu_sym.39.cif | 3 | 2 | 5 | 10458.4 | 29.5800 | 28.3557 | 26.5966 | 89.9787 | 89.8429 | 89.7924 | 1152 | 36 | 24 | 480 | 480 | 48 | 48 | 96 | 24 | 144 | 48 | 48 | 8.59085 | 6.96049 | 8.59027 | 22308 | 0.7785 | 4502.52 | 2018.34 | 2592.61 | 23.292 | 10.4411 | 13.4118 | 5252.64 | 0.23546 | 0.302454 | 2.2308 | 0.0001 | 0.000128 | 58.092972 | 50.926082 | 56.145282 | 5.394468 | 3.933126 | 5.139735 | 20.946372 | 5.477382 | 13.402582 | 0.07847281 | 0.003002371 | 0.03317907 | 2.477572 | 4.385482 | 3.586482 | 58.258772 | 51.217182 | 55.940582 | 0.0007362503 | 0.003891609 | 0.004188021 | 5.332202 | 3.922015 | 5.091601 | 0.137938 | 0.991255 | 0.821713 | 0.0031 | -0.033
str_m3_o2_o5_pcu_sym.4.cif | 3 | 2 | 5 | 8343.8 | 29.9340 | 28.3848 | 26.7111 | 89.9998 | 90.0417 | 90.0003 | 816 | 36 | 24 | 384 | 288 | 48 | 48 | 96 | 24 | 96 | 48 | 48 | 11.05888 | 9.51472 | 11.05888 | 22695.6 | 0.610491 | 5185.85 | 2284.96 | 3742.82 | 0 | 0 | 0 | 8561.7 | 0.37724 | 0.617929 | 0 | 0 | 0 | 62.293472 | 52.446582 | 58.871382 | 9.905079 | 7.581174 | 9.476006 | 12.225972 | 4.329982 | 10.307182 | 0.0397301 | 0.002804478 | 0.02788897 | 4.967372 | 4.597982 | 5.055182 | 59.963772 | 52.577382 | 57.938882 | 0.01193701 | 0.005261392 | 0.008892831 | 9.477408 | 7.563125 | 9.198615 | 1.258263 | 0.694968 | 0.965791 | 0.0303 | 0.0557
str_m3_o2_o5_pcu_sym.40.cif | 3 | 2 | 5 | 8343.8 | 29.9825 | 28.6888 | 26.6780 | 90.0000 | 91.7743 | 90.0000 | 816 | 36 | 24 | 384 | 288 | 48 | 48 | 96 | 24 | 96 | 48 | 48 | 10.15821 | 8.45327 | 10.15821 | 22936.4 | 0.604082 | 5696.82 | 2483.75 | 4111.6 | 0 | 0 | 0 | 8793.36 | 0.38338 | 0.634649 | 0 | 0 | 0 | 62.622272 | 55.721782 | 60.584882 | 10.6745 | 8.782989 | 10.35549 | 24.661972 | 5.457282 | 19.373682 | 0.1629114 | 0.008425418 | 0.08443395 | 4.801672 | 5.506482 | 3.401882 | 61.209572 | 57.219182 | 59.418282 | 0.0347923 | 0.006328052 | 0.004326566 | 10.31169 | 9.221745 | 9.936875 | 3.370689 | 0.685524 | 0.43497 | -0.0167 | 0.2375
str_m3_o2_o5_pcu_sym.41.cif | 3 | 2 | 5 | 9785.1 | 30.0258 | 28.4583 | 26.6417 | 89.9935 | 90.2087 | 90.0081 | 1008 | 36 | 24 | 432 | 384 | 48 | 48 | 96 | 24 | 144 | 48 | 48 | 9.32044 | 8.28692 | 9.32044 | 22764.7 | 0.713767 | 5287.4 | 2322.63 | 3254.04 | 0 | 0 | 0 | 6473.84 | 0.28438 | 0.398421 | 0 | 0 | 0 | 58.259772 | 48.059382 | 56.332282 | 6.490409 | 4.345842 | 6.338126 | 13.424572 | 4.406282 | 10.292382 | 0.0446904 | 0.002575344 | 0.02653013 | 4.636372 | 4.554282 | 3.989382 | 56.705872 | 48.081082 | 55.386982 | 0.009166999 | 0.002769517 | 0.003331596 | 6.288009 | 4.463593 | 6.03166 | 1.456396 | 0.619848 | 0.551799 | 0.0055 | 0.0626
str_m3_o2_o5_pcu_sym.42.cif | 3 | 2 | 5 | 10985.5 | 30.1389 | 28.5867 | 26.7971 | 89.9957 | 92.3676 | 90.0165 | 1056 | 36 | 24 | 480 | 336 | 48 | 48 | 96 | 72 | 144 | 48 | 48 | 7.26382 | 5.35737 | 7.26382 | 23067.9 | 0.790802 | 5832.83 | 2528.55 | 3197.44 | 0 | 0 | 0 | 4809.2 | 0.20848 | 0.263631 | 0 | 0 | 0 | 52.756872 | 42.747582 | 49.932282 | 4.50776 | 2.035492 | 4.026071 | 25.664972 | 7.086482 | 19.312582 | 0.1208775 | 0.005935096 | 0.05771244 | 2.839872 | 3.884882 | 4.968882 | 52.650072 | 42.657882 | 50.016282 | 0.001948022 | 0.002730873 | 0.004223749 | 4.392381 | 1.951126 | 4.029839 | 0.443057 | 1.398239 | 1.04707 | 0.0164 | -0.0086
str_m3_o2_o5_pcu_sym.43.cif | 3 | 2 | 5 | 11224.3 | 29.8815 | 28.6568 | 26.8645 | 89.9884 | 92.1531 | 90.6297 | 1008 | 36 | 24 | 432 | 288 | 48 | 48 | 96 | 24 | 240 | 48 | 48 | 8.69805 | 5.57516 | 8.69805 | 22986.7 | 0.810838 | 5671.38 | 2467.25 | 3042.84 | 0 | 0 | 0 | 5917.23 | 0.25742 | 0.317474 | 0 | 0 | 0 | 59.462172 | 50.530782 | 56.625582 | 5.886666 | 3.91497 | 5.522696 | 23.830972 | 4.469282 | 16.626282 | 0.105628 | 0.004730807 | 0.048101 | 2.726572 | 3.017982 | 3.811982 | 58.215472 | 50.011382 | 56.307482 | 0.01245512 | 0.003385512 | 0.002521315 | 5.732357 | 3.744162 | 5.338132 | 2.170602 | 0.903307 | 0.471849 | -0.0097 | 0.1018
str_m3_o2_o5_pcu_sym.44.cif | 3 | 2 | 5 | 11323.2 | 29.9873 | 28.3677 | 26.6358 | 90.0000 | 89.9864 | 89.9995 | 1152 | 36 | 24 | 624 | 384 | 48 | 48 | 96 | 24 | 96 | 48 | 48 | 7.17904 | 6.47116 | 7.17904 | 22658.3 | 0.829846 | 5145.38 | 2270.86 | 2736.48 | 0 | 0 | 0 | 4357.19 | 0.1923 | 0.23173 | 0 | 0 | 0 | 63.758572 | 56.942582 | 62.095082 | 5.089489 | 3.553324 | 4.988599 | 48.417572 | 16.319182 | 35.605882 | 0.6378056 | 0.02002084 | 0.179958 | 39.723172 | 3.394582 | 3.493882 | 61.735672 | 59.061082 | 62.439982 | 0.1771496 | 0.001342377 | 0.001368871 | 4.703361 | 3.994984 | 4.912065 | 37.626797 | 0.33568 | 0.278397 | 0.0003 | 1.9907
str_m3_o2_o5_pcu_sym.45.cif | 3 | 2 | 5 | 10553.9 | 30.1015 | 28.2669 | 26.7118 | 89.9991 | 90.0026 | 89.9988 | 1104 | 36 | 24 | 480 | 432 | 48 | 48 | 96 | 24 | 96 | 48 | 48 | 9.12051 | 8.26952 | 9.12051 | 22728.4 | 0.77108 | 4847.41 | 2132.75 | 2765.93 | 0 | 0 | 0 | 5677.11 | 0.24978 | 0.323935 | 0 | 0 | 0 | 60.544272 | 53.356282 | 60.822882 | 5.482533 | 4.074124 | 5.723249 | 5.400972 | 3.017982 | 5.211482 | 0.005978832 | 0.0006443116 | 0.006310463 | 3.746572 | 3.383382 | 4.259782 | 61.041872 | 56.741882 | 59.062082 | 0.004936564 | 0.002131913 | 0.003865869 | 5.469751 | 4.560731 | 5.296175 | 0.901618 | 0.466982 | 0.729206 | 0.0183 | 0.0296
str_m3_o2_o5_pcu_sym.46.cif | 3 | 2 | 5 | 11513.3 | 30.0162 | 28.7942 | 26.8881 | 90.0007 | 95.8037 | 90.0004 | 864 | 36 | 24 | 336 | 192 | 48 | 48 | 96 | 24 | 240 | 48 | 48 | 8.78707 | 7.95425 | 8.78707 | 23120.1 | 0.826941 | 6005.04 | 2597.33 | 3140.89 | 0 | 0 | 0 | 6828.28 | 0.29534 | 0.357148 | 0 | 0 | 0 | 63.263172 | 56.616982 | 61.105282 | 6.516012 | 5.261993 | 6.258623 | 47.125972 | 10.415782 | 36.084382 | 0.639556 | 0.02199196 | 0.1942102 | 45.664072 | 4.143882 | 3.017982 | 61.651072 | 57.424582 | 59.619982 | 0.3383478 | 0.003535042 | 0.0009554168 | 6.134392 | 5.463907 | 5.959247 | 55.100726 | 0.646334 | 0.160165 | -0.0297 | 3.8548
str_m3_o2_o5_pcu_sym.47.cif | 3 | 2 | 5 | 8391.3 | 30.0127 | 28.5230 | 26.7168 | 90.2766 | 90.6715 | 90.2111 | 768 | 36 | 24 | 336 | 240 | 48 | 48 | 96 | 72 | 96 | 48 | 48 | 10.50498 | 8.31672 | 10.50491 | 22869 | 0.609307 | 5644.89 | 2468.36 | 4051.1 | 0 | 0 | 0 | 8967.38 | 0.39212 | 0.643551 | 0 | 0 | 0 | 61.664272 | 55.306782 | 58.887882 | 10.59122 | 8.809684 | 10.172 | 19.263372 | 5.067882 | 11.950082 | 0.08483787 | 0.005481868 | 0.05210158 | 6.228172 | 4.508482 | 3.249982 | 60.513372 | 55.183982 | 60.789382 | 0.02235649 | 0.005338863 | 0.001382384 | 10.36493 | 8.912969 | 10.45397 | 2.15478 | 0.5984 | 0.132103 | -0.0332 | 0.1428
str_m3_o2_o5_pcu_sym.48.cif | 3 | 2 | 5 | 10977.3 | 30.0202 | 28.5660 | 26.7090 | 90.2667 | 91.2226 | 89.7043 | 672 | 36 | 24 | 336 | 96 | 48 | 96 | 96 | 24 | 96 | 48 | 48 | 8.81738 | 6.74605 | 8.76861 | 22898.7 | 0.796043 | 5725.38 | 2500.3 | 3140.92 | 0 | 0 | 0 | 7481.47 | 0.32672 | 0.41043 | 0 | 0 | 0 | 67.470272 | 62.139382 | 66.022182 | 7.806929 | 6.6124 | 7.701575 | 29.723472 | 7.306282 | 23.394782 | 0.1822397 | 0.008608674 | 0.08777204 | 23.857872 | 3.921582 | 6.729282 | 66.885072 | 62.231382 | 65.698082 | 0.1014639 | 0.003015313 | 0.01087699 | 7.609512 | 6.583276 | 7.490239 | 13.320494 | 0.457568 | 1.450703 | 0.0863 | 1.0807
str_m3_o2_o5_pcu_sym.49.cif | 3 | 2 | 5 | 10458.4 | 29.8304 | 28.8435 | 26.7179 | 89.9996 | 93.1100 | 90.0001 | 1152 | 36 | 24 | 480 | 480 | 48 | 96 | 96 | 24 | 144 | 48 | 48 | 7.99293 | 5.92586 | 7.99293 | 22954.6 | 0.75657 | 5669.8 | 2470.01 | 3264.74 | 0 | 0 | 0 | 5179.47 | 0.22564 | 0.298241 | 0 | 0 | 0 | 58.808672 | 44.970682 | 55.899582 | 6.087222 | 2.298468 | 5.634762 | 20.470872 | 3.017982 | 9.971482 | 0.05406181 | 0.002447793 | 0.02226918 | 3.156772 | 3.500982 | 4.324282 | 57.365972 | 44.564382 | 54.504282 | 0.000994416 | 0.001577679 | 0.01105332 | 5.896084 | 2.293276 | 5.336352 | 0.168488 | 0.687271 | 2.069253 | 0.0991 | -0.0061
str_m3_o2_o5_pcu_sym.5.cif | 3 | 2 | 5 | 15358.6 | 30.1842 | 28.6607 | 26.9140 | 89.7653 | 93.9399 | 87.7815 | 1776 | 36 | 24 | 672 | 768 | 48 | 96 | 96 | 24 | 288 | 48 | 48 | 5.3931 | 3.36163 | 5.30338 | 23210.3 | 1.09881 | 2994.7 | 1290.24 | 1174.21 | 0 | 0 | 0 | 925.164 | 0.03986 | 0.036276 | 0 | 0 | 0 | 74.254572 | 81.863082 | 74.514782 | 0.7703176 | 0.5527066 | 0.7496582 | 8.941472 | 3.564982 | 5.920682 | 0.01364708 | 0.0004818147 | 0.00489628 | 2.477572 | 3.017982 | 3.536582 | 74.347472 | 77.488182 | 74.071482 | 5.859909e-05 | 0.0001106872 | 0.0001367312 | 0.7749925 | 0.616495 | 0.7527249 | 0.075537 | 0.179363 | 0.181467 | 0.0004 | -0.0008
str_m3_o2_o5_pcu_sym.50.cif | 3 | 2 | 5 | 10553.1 | 29.9724 | 28.3386 | 26.7098 | 89.9980 | 90.0761 | 90.0462 | 1056 | 36 | 24 | 432 | 384 | 48 | 96 | 96 | 24 | 192 | 48 | 48 | 6.93756 | 4.57513 | 6.92733 | 22686.6 | 0.772434 | 6174.63 | 2721.71 | 3523.54 | 0 | 0 | 0 | 4439.32 | 0.19568 | 0.253329 | 0 | 0 | 0 | 56.845072 | 54.741982 | 56.171082 | 5.71741 | 5.038718 | 5.673243 | 43.448372 | 9.333182 | 32.942982 | 0.6701822 | 0.01832637 | 0.1894135 | 8.125272 | 5.841682 | 3.017982 | 56.888272 | 54.542482 | 56.553282 | 0.02164293 | 0.00901157 | 0.002975429 | 5.674494 | 4.931698 | 5.74707 | 3.810258 | 1.825448 | 0.517212 | -0.0637 | 0.1333
str_m3_o2_o5_pcu_sym.51.cif | 3 | 2 | 5 | 10553.1 | 29.9272 | 28.3966 | 26.7961 | 89.9998 | 90.0840 | 90.0024 | 1056 | 36 | 24 | 432 | 384 | 48 | 96 | 96 | 24 | 192 | 48 | 48 | 6.73666 | 5.44342 | 6.57861 | 22772.1 | 0.769534 | 6213.62 | 2728.61 | 3545.79 | 0 | 0 | 0 | 4845.91 | 0.2128 | 0.276531 | 0 | 0 | 0 | 54.583172 | 43.416782 | 51.479982 | 5.019094 | 2.46592 | 4.406781 | 8.834772 | 3.787982 | 6.478182 | 0.01713241 | 0.001250817 | 0.01276402 | 9.109472 | 3.914482 | 3.508682 | 53.868172 | 44.832482 | 51.012682 | 0.01662071 | 0.002160503 | 0.00389459 | 4.831016 | 2.616757 | 4.293459 | 3.436976 | 0.824816 | 0.906191 | 0.0183 | 0.1526
str_m3_o2_o5_pcu_sym.52.cif | 3 | 2 | 5 | 9830.5 | 29.9658 | 28.5713 | 26.7242 | 89.9202 | 91.5138 | 90.1518 | 768 | 36 | 24 | 336 | 144 | 48 | 96 | 96 | 72 | 192 | 48 | 48 | 9.99936 | 7.73803 | 9.99928 | 22872.2 | 0.713705 | 5598.66 | 2447.81 | 3429.72 | 0 | 0 | 0 | 8058.32 | 0.35232 | 0.49365 | 0 | 0 | 0 | 62.966972 | 55.098582 | 61.970582 | 8.777458 | 6.896831 | 8.806836 | 21.857472 | 6.852482 | 14.749682 | 0.1043182 | 0.005635522 | 0.05439194 | 11.424572 | 3.645282 | 3.500082 | 62.518572 | 55.158182 | 60.932082 | 0.05687401 | 0.005004832 | 0.002482071 | 8.503118 | 6.892793 | 8.375464 | 6.681919 | 0.72537 | 0.296054 | -0.0248 | 0.5099
str_m3_o2_o5_pcu_sym.53.cif | 3 | 2 | 5 | 12086.9 | 29.7214 | 28.6622 | 26.7320 | 89.8315 | 92.0931 | 89.3278 | 960 | 36 | 24 | 384 | 192 | 48 | 96 | 96 | 24 | 336 | 48 | 48 | 9.47317 | 6.84095 | 9.47317 | 22755.6 | 0.882019 | 5082.39 | 2233.47 | 2532.22 | 0 | 0 | 0 | 5938.3 | 0.26096 | 0.295867 | 0 | 0 | 0 | 63.843672 | 57.662682 | 62.414382 | 5.914709 | 5.000438 | 5.849424 | 20.377672 | 4.650382 | 15.295682 | 0.05556429 | 0.00290397 | 0.03072748 | 25.359472 | 4.052182 | 6.858182 | 62.717272 | 56.514582 | 61.255882 | 0.08679645 | 0.002473753 | 0.02494436 | 5.736707 | 4.717818 | 5.62969 | 15.114883 | 0.523818 | 4.426428 | 0.2716 | 1.0192
str_m3_o2_o5_pcu_sym.54.cif | 3 | 2 | 5 | 10551 | 29.9938 | 28.6135 | 26.7206 | 89.9993 | 92.3239 | 89.9975 | 864 | 36 | 24 | 384 | 192 | 48 | 96 | 96 | 24 | 240 | 48 | 48 | 9.23357 | 8.12529 | 9.23357 | 22913.5 | 0.764633 | 5531.9 | 2414.25 | 3157.4 | 0 | 0 | 0 | 6600.46 | 0.28806 | 0.37673 | 0 | 0 | 0 | 60.685972 | 53.186282 | 58.138282 | 6.604113 | 4.873766 | 6.27767 | 16.541672 | 3.717182 | 9.563582 | 0.05780495 | 0.002710644 | 0.02647142 | 6.607972 | 5.115982 | 3.478782 | 58.686972 | 53.808182 | 57.262882 | 0.0229836 | 0.003563643 | 0.001080466 | 6.274097 | 5.107165 | 6.049502 | 3.659589 | 0.697075 | 0.178426 | -0.0262 | 0.2049
str_m3_o2_o5_pcu_sym.55.cif | 3 | 2 | 5 | 14687.4 | 30.0411 | 28.7312 | 26.9401 | 89.6071 | 95.2292 | 92.2046 | 1824 | 36 | 24 | 672 | 864 | 48 | 96 | 96 | 24 | 240 | 48 | 48 | 5.12073 | 2.89807 | 5.12073 | 23138.4 | 1.05406 | 2181.6 | 942.85 | 894.492 | 376.219 | 162.595 | 154.256 | 837.61 | 0.0362 | 0.034343 | 72.1918 | 0.00312 | 0.00296 | 55.130072 | 55.850282 | 54.612382 | 0.8244277 | 0.5544889 | 0.7782793 | 9.202672 | 3.017982 | 5.660982 | 0.01793374 | 0.0006400044 | 0.006570257 | 4.741672 | 3.017982 | 4.698182 | 55.368272 | 55.930182 | 55.198182 | 0.003343001 | 0.000415322 | 0.002389804 | 0.8045195 | 0.5795308 | 0.7080559 | 4.151122 | 0.715936 | 3.371787 | 0.029 | 0.043
str_m3_o2_o5_pcu_sym.56.cif | 3 | 2 | 5 | 12513.2 | 29.9721 | 28.6739 | 26.6335 | 89.9859 | 91.3971 | 90.0580 | 768 | 36 | 24 | 336 | 96 | 48 | 96 | 96 | 24 | 192 | 48 | 48 | 9.39221 | 8.05897 | 9.39221 | 22882.5 | 0.908067 | 5003.59 | 2186.65 | 2408.03 | 0 | 0 | 0 | 6126.55 | 0.26774 | 0.294846 | 0 | 0 | 0 | 66.444772 | 60.803782 | 64.336282 | 5.361282 | 4.538232 | 5.198414 | 23.579472 | 5.199682 | 15.648682 | 0.08670844 | 0.004115654 | 0.04133235 | 3.774272 | 3.409682 | 4.111482 | 63.944572 | 61.889582 | 62.511082 | 0.001886008 | 0.001350574 | 0.001949941 | 5.016543 | 4.632988 | 5.087508 | 0.375582 | 0.291221 | 0.382897 | 0.0075 | 0.0067
str_m3_o2_o5_pcu_sym.57.cif | 3 | 2 | 5 | 9785.1 | 30.0372 | 28.3611 | 26.8291 | 90.1095 | 90.0400 | 90.0043 | 1008 | 36 | 24 | 432 | 384 | 48 | 96 | 96 | 24 | 144 | 48 | 48 | 7.23377 | 4.89425 | 7.17412 | 22855.3 | 0.710937 | 6492.68 | 2840.77 | 3995.81 | 0 | 0 | 0 | 5829.03 | 0.25504 | 0.358738 | 0 | 0 | 0 | 62.862272 | 54.871482 | 61.186282 | 7.748178 | 5.785991 | 7.383808 | 29.484172 | 6.281482 | 21.430482 | 0.1801412 | 0.007572738 | 0.07528794 | 3.103372 | 4.063682 | 6.400282 | 61.857372 | 54.988682 | 60.008882 | 0.003311157 | 0.003413353 | 0.01486955 | 7.341887 | 5.749037 | 7.145098 | 0.450544 | 0.593132 | 2.079003 | 0.1121 | -0.001
str_m3_o2_o5_pcu_sym.58.cif | 3 | 2 | 5 | 12630.7 | 29.9720 | 28.6308 | 26.6510 | 89.9939 | 91.3924 | 89.9789 | 672 | 36 | 24 | 336 | 48 | 48 | 144 | 96 | 24 | 96 | 48 | 48 | 8.59079 | 8.0673 | 8.58139 | 22863.1 | 0.917368 | 4846.27 | 2119.7 | 2310.63 | 0 | 0 | 0 | 6350.44 | 0.27776 | 0.302779 | 0 | 0 | 0 | 65.164572 | 60.213382 | 62.742582 | 5.473402 | 4.639687 | 5.228586 | 26.753972 | 6.574482 | 20.428282 | 0.1387572 | 0.006484201 | 0.06473117 | 25.758772 | 3.437382 | 3.017982 | 64.824372 | 60.919682 | 62.631182 | 0.08739025 | 0.002525592 | 0.001836794 | 5.311479 | 4.734377 | 5.109384 | 16.436637 | 0.532925 | 0.359135 | -0.0087 | 1.0719
str_m3_o2_o5_pcu_sym.59.cif | 3 | 2 | 5 | 13049.3 | 30.0595 | 28.6908 | 26.8552 | 89.8510 | 94.9664 | 89.9117 | 960 | 36 | 24 | 336 | 192 | 48 | 144 | 96 | 24 | 336 | 48 | 48 | 8.64828 | 7.99547 | 8.64825 | 23073.7 | 0.939137 | 5124.95 | 2221.12 | 2365.07 | 0 | 0 | 0 | 5800.73 | 0.2514 | 0.267693 | 0 | 0 | 0 | 58.087772 | 49.049182 | 53.639982 | 4.505805 | 2.943545 | 4.013066 | 21.544372 | 5.666182 | 14.335782 | 0.0610914 | 0.003348839 | 0.03279103 | 2.477572 | 3.574782 | 4.122982 | 58.245472 | 49.037382 | 54.956082 | 6.896922e-05 | 0.00120313 | 0.003732001 | 4.424429 | 2.770363 | 4.086671 | 0.015573 | 0.433852 | 0.9123 | 0.033 | -0.0148
str_m3_o2_o5_pcu_sym.6.cif | 3 | 2 | 5 | 9017.1 | 29.9971 | 28.8591 | 26.6905 | 90.0030 | 92.3975 | 89.9989 | 960 | 36 | 24 | 432 | 384 | 48 | 144 | 96 | 24 | 96 | 48 | 48 | 10.03465 | 8.47719 | 10.03465 | 23085.5 | 0.648612 | 5300.6 | 2296.08 | 3539.99 | 0 | 0 | 0 | 7825.97 | 0.339 | 0.522654 | 0 | 0 | 0 | 59.950872 | 49.179682 | 56.844982 | 8.68674 | 5.89063 | 8.110967 | 25.072872 | 7.031582 | 15.585582 | 0.1418083 | 0.007230706 | 0.06861408 | 18.024372 | 5.143582 | 3.574082 | 59.665772 | 50.113782 | 58.557782 | 0.09292345 | 0.00555611 | 0.003260472 | 8.477748 | 6.112741 | 8.449801 | 10.949904 | 0.90803 | 0.385478 | -0.0207 | 0.7878
str_m3_o2_o5_pcu_sym.60.cif | 3 | 2 | 5 | 9879.8 | 29.9719 | 28.3226 | 26.7185 | 90.0712 | 90.0336 | 89.9673 | 912 | 36 | 24 | 384 | 288 | 48 | 144 | 96 | 24 | 192 | 48 | 48 | 7.46263 | 6.21906 | 7.46263 | 22680.8 | 0.723338 | 6418.68 | 2830 | 3912.42 | 0 | 0 | 0 | 5991.82 | 0.26418 | 0.365224 | 0 | 0 | 0 | 61.446672 | 56.823982 | 60.223982 | 7.453329 | 6.146703 | 7.214033 | 14.423072 | 3.479582 | 8.731082 | 0.04554748 | 0.002166036 | 0.02204498 | 2.477572 | 3.808882 | 7.126682 | 61.600372 | 57.232382 | 59.892782 | 0.003441365 | 0.003066864 | 0.01638697 | 7.376991 | 6.233962 | 7.142341 | 0.466033 | 0.491469 | 2.292047 | 0.1316 | 0.0037
str_m3_o2_o5_pcu_sym.61.cif | 3 | 2 | 5 | 10553.1 | 30.0060 | 28.6677 | 26.7790 | 89.9999 | 92.4842 | 89.9998 | 1056 | 36 | 24 | 432 | 384 | 48 | 144 | 96 | 24 | 192 | 48 | 48 | 7.13304 | 5.16013 | 6.89491 | 23013.7 | 0.761456 | 5926.81 | 2575.34 | 3382.12 | 0 | 0 | 0 | 5563.34 | 0.24174 | 0.317471 | 0 | 0 | 0 | 60.281872 | 53.253982 | 58.309782 | 6.562527 | 4.593579 | 6.33628 | 29.907172 | 5.568982 | 22.664482 | 0.2290512 | 0.01011077 | 0.1010793 | 5.965472 | 6.423282 | 9.349082 | 59.742572 | 51.189482 | 56.282182 | 0.01322834 | 0.006045617 | 0.01607111 | 6.343615 | 4.188201 | 5.779411 | 2.083215 | 1.442044 | 2.777971 | 0.1058 | 0.0758
str_m3_o2_o5_pcu_sym.62.cif | 3 | 2 | 5 | 9111.8 | 30.0270 | 28.4462 | 26.7123 | 90.0002 | 90.3634 | 90.0004 | 864 | 36 | 24 | 384 | 288 | 48 | 144 | 96 | 24 | 144 | 48 | 48 | 9.66369 | 8.26302 | 9.66369 | 22816 | 0.663162 | 5858.47 | 2567.71 | 3871.92 | 0 | 0 | 0 | 7570.79 | 0.33182 | 0.50036 | 0 | 0 | 0 | 59.517572 | 47.269782 | 57.229982 | 8.507474 | 4.800907 | 8.058419 | 16.435172 | 5.045382 | 11.549182 | 0.06554139 | 0.004049694 | 0.03768739 | 3.231572 | 3.533482 | 3.558682 | 59.705472 | 48.178882 | 58.241982 | 0.004861828 | 0.002897342 | 0.004093593 | 8.399734 | 5.185474 | 8.270627 | 0.578228 | 0.558183 | 0.494461 | 0.0109 | 0.0179
str_m3_o2_o5_pcu_sym.63.cif | 3 | 2 | 5 | 9927.2 | 29.8636 | 28.3225 | 26.7403 | 89.9999 | 89.9971 | 89.7837 | 864 | 36 | 24 | 336 | 240 | 48 | 144 | 96 | 72 | 192 | 48 | 48 | 9.13374 | 7.78955 | 9.13373 | 22617.1 | 0.728858 | 6143.76 | 2716.42 | 3726.96 | 0 | 0 | 0 | 6252.72 | 0.27646 | 0.379306 | 0 | 0 | 0 | 57.320572 | 39.753382 | 55.136782 | 6.85849 | 1.212769 | 6.592282 | 3.137672 | 3.443882 | 4.080582 | 0.0021154 | 0.00024176 | 0.002467967 | 3.834972 | 3.283282 | 3.907682 | 56.972972 | 39.285782 | 54.020382 | 0.008169474 | 0.0005338867 | 0.00290112 | 6.761453 | 1.316323 | 6.292852 | 1.207034 | 0.405184 | 0.460557 | 0.0235 | 0.0758
str_m3_o2_o5_pcu_sym.64.cif | 3 | 2 | 5 | 11323.2 | 29.6536 | 28.7678 | 26.6099 | 90.1004 | 92.1229 | 90.8480 | 1152 | 36 | 24 | 624 | 384 | 48 | 144 | 96 | 24 | 96 | 48 | 48 | 8.24853 | 7.53623 | 8.18326 | 22682 | 0.82898 | 4496.74 | 1982.52 | 2391.51 | 0.241526 | 0.106484 | 0.128451 | 4838.51 | 0.21332 | 0.257328 | 0 | 0 | 0 | 60.741072 | 55.622682 | 59.838082 | 4.436378 | 3.519906 | 4.312968 | 46.135672 | 12.167482 | 34.907982 | 0.7956938 | 0.02388901 | 0.2391815 | 2.846872 | 6.137482 | 3.310682 | 60.850272 | 56.364582 | 59.028582 | 0.001713297 | 0.005184047 | 0.002516956 | 4.274013 | 3.541799 | 4.246247 | 0.400463 | 1.462212 | 0.592156 | -0.0302 | -0.0393
str_m3_o2_o5_pcu_sym.65.cif | 3 | 2 | 5 | 7670.6 | 30.0245 | 28.3638 | 26.7584 | 90.0001 | 90.0354 | 90.0000 | 672 | 36 | 24 | 336 | 192 | 48 | 144 | 96 | 24 | 96 | 48 | 48 | 10.44479 | 8.24442 | 10.44479 | 22787.7 | 0.558961 | 5716.67 | 2508.67 | 4488.08 | 0 | 0 | 0 | 9765.44 | 0.42854 | 0.766672 | 0 | 0 | 0 | 61.682972 | 50.799582 | 58.204182 | 12.27768 | 8.893581 | 11.67338 | 16.132172 | 4.939482 | 12.055282 | 0.0587177 | 0.004328214 | 0.04373843 | 2.654372 | 5.616682 | 3.261682 | 60.349772 | 52.129782 | 58.342682 | 0.0009516857 | 0.007887258 | 0.004041405 | 11.97247 | 9.294306 | 11.67515 | 0.07941 | 0.847763 | 0.345808 | -0.0295 | -0.0532
str_m3_o2_o5_pcu_sym.66.cif | 3 | 2 | 5 | 8534.1 | 30.0259 | 28.3194 | 26.7609 | 89.9999 | 90.0185 | 90.0015 | 672 | 36 | 24 | 336 | 144 | 48 | 144 | 96 | 24 | 96 | 48 | 48 | 10.42686 | 8.2249 | 10.40241 | 22755.2 | 0.622774 | 5705.39 | 2507.29 | 4026 | 0 | 0 | 0 | 9031.09 | 0.39688 | 0.637278 | 0 | 0 | 0 | 71.650172 | 64.471882 | 67.875982 | 12.28953 | 10.38576 | 11.30894 | 14.202372 | 4.156082 | 13.260382 | 0.06246704 | 0.004464443 | 0.0436367 | 19.327572 | 3.017982 | 8.018082 | 67.956572 | 62.794882 | 66.716382 | 0.1165911 | 0.00371451 | 0.01598294 | 10.93954 | 9.936127 | 10.97605 | 10.647114 | 0.373465 | 1.454709 | 0.1047 | 0.9633
str_m3_o2_o5_pcu_sym.67.cif | 3 | 2 | 5 | 12234 | 30.1407 | 28.7595 | 26.8912 | 90.1551 | 96.4094 | 90.1683 | 960 | 36 | 24 | 336 | 240 | 48 | 144 | 96 | 72 | 240 | 48 | 48 | 8.78775 | 7.98242 | 8.78775 | 23164.2 | 0.877029 | 5507.15 | 2377.44 | 2710.79 | 0 | 0 | 0 | 6177.9 | 0.2667 | 0.304095 | 0 | 0 | 0 | 61.973072 | 56.699082 | 59.449182 | 5.467026 | 4.64136 | 5.191082 | 29.268172 | 7.926582 | 22.211282 | 0.1418833 | 0.00644924 | 0.0662498 | 3.069172 | 3.788582 | 3.570682 | 62.854772 | 56.987482 | 61.164582 | 0.001528527 | 0.001381396 | 0.002076181 | 5.654046 | 4.623516 | 5.425061 | 0.270072 | 0.298477 | 0.382319 | 0.0085 | 0.0018
str_m3_o2_o5_pcu_sym.68.cif | 3 | 2 | 5 | 13246.1 | 29.7989 | 28.2654 | 26.7922 | 90.1902 | 90.4105 | 90.0524 | 1632 | 36 | 24 | 624 | 768 | 48 | 144 | 96 | 24 | 192 | 48 | 48 | 5.21447 | 2.97809 | 5.21435 | 22565.8 | 0.974754 | 3485.14 | 1544.44 | 1584.44 | 0.038956 | 0.017264 | 0.017711 | 1105.27 | 0.04898 | 0.050249 | 0 | 0 | 0 | 45.535972 | 36.525082 | 44.497382 | 0.8409494 | 0.2454232 | 0.7650478 | 8.013972 | 3.664982 | 3.968282 | 0.008115596 | 0.0003019757 | 0.00347272 | 8.338972 | 3.017982 | 4.226482 | 45.030472 | 36.929882 | 44.202382 | 0.00794951 | 0.0003170745 | 0.001909996 | 0.8038215 | 0.2733031 | 0.7293166 | 9.879756 | 1.158997 | 2.616266 | 0.0211 | 0.1011
str_m3_o2_o5_pcu_sym.69.cif | 3 | 2 | 5 | 9323.9 | 29.9207 | 28.3757 | 26.7475 | 89.9913 | 90.0440 | 89.9916 | 672 | 36 | 24 | 336 | 144 | 48 | 48 | 96 | 24 | 96 | 48 | 48 | 8.38739 | 6.96845 | 8.38739 | 22709.2 | 0.681791 | 6237.42 | 2746.65 | 4028.58 | 0 | 0 | 0 | 7896.43 | 0.34772 | 0.51001 | 0 | 0 | 0 | 64.438972 | 56.108982 | 61.656782 | 9.364107 | 7.624513 | 9.136606 | 17.966372 | 4.460082 | 14.698282 | 0.07575156 | 0.004601079 | 0.04670792 | 12.200972 | 6.404482 | 3.634782 | 62.519072 | 56.670182 | 60.070882 | 0.03563959 | 0.007453962 | 0.005737942 | 9.081157 | 7.752453 | 8.68141 | 3.920641 | 0.960536 | 0.660285 | -0.016 | 0.2628
str_m3_o2_o5_pcu_sym.7.cif | 3 | 2 | 5 | 9323.9 | 30.0252 | 28.3005 | 26.7534 | 89.9998 | 89.9969 | 90.0000 | 672 | 36 | 24 | 336 | 144 | 48 | 48 | 96 | 24 | 96 | 48 | 48 | 8.88049 | 7.91066 | 8.88049 | 22733.1 | 0.681073 | 5893.86 | 2592.63 | 3806.69 | 0 | 0 | 0 | 7957.5 | 0.35004 | 0.513954 | 0 | 0 | 0 | 64.061572 | 54.394682 | 60.653882 | 9.272247 | 7.045807 | 8.784371 | 23.894072 | 4.843982 | 17.421282 | 0.1203037 | 0.006746104 | 0.06926286 | 22.240272 | 4.295582 | 4.380882 | 60.307172 | 52.818682 | 58.650482 | 0.1196602 | 0.004322226 | 0.004740506 | 8.353178 | 6.725405 | 8.202555 | 14.310788 | 0.642029 | 0.577352 | 0.0039 | 1.0754
str_m3_o2_o5_pcu_sym.70.cif | 3 | 2 | 5 | 10859.9 | 29.9651 | 28.3368 | 26.7397 | 90.0017 | 89.9943 | 90.0006 | 768 | 36 | 24 | 336 | 144 | 48 | 48 | 96 | 24 | 192 | 48 | 48 | 8.05677 | 7.05106 | 8.05651 | 22705.1 | 0.794242 | 6228.05 | 2743.02 | 3453.63 | 0 | 0 | 0 | 6369.23 | 0.28052 | 0.353192 | 0 | 0 | 0 | 61.194672 | 55.767882 | 59.209482 | 6.563385 | 5.592326 | 6.385998 | 21.604872 | 4.428782 | 14.318182 | 0.0892918 | 0.004456763 | 0.04452159 | 3.701572 | 3.874882 | 3.922282 | 60.157272 | 56.658482 | 57.945182 | 0.003222866 | 0.0021363 | 0.004023978 | 6.37516 | 5.740136 | 6.15758 | 0.505029 | 0.371797 | 0.652846 | 0.0205 | 0.0118
str_m3_o2_o5_pcu_sym.71.cif | 3 | 2 | 5 | 7670.6 | 30.0245 | 28.3638 | 26.7584 | 90.0000 | 90.0356 | 90.0000 | 672 | 36 | 24 | 336 | 192 | 48 | 48 | 96 | 24 | 96 | 48 | 48 | 10.44462 | 8.24445 | 10.44462 | 22787.7 | 0.558961 | 5707.69 | 2504.72 | 4481.03 | 0 | 0 | 0 | 9763.16 | 0.42844 | 0.766493 | 0 | 0 | 0 | 61.594272 | 52.121382 | 58.161782 | 12.25707 | 9.352411 | 11.65194 | 12.626972 | 4.511482 | 10.262982 | 0.05781816 | 0.004289104 | 0.04461189 | 6.172372 | 3.456682 | 3.901382 | 59.038172 | 52.137282 | 58.147682 | 0.01805595 | 0.005175606 | 0.01097698 | 11.53086 | 9.35052 | 11.44111 | 1.564315 | 0.552956 | 0.958473 | 0.0445 | 0.0988
str_m3_o2_o5_pcu_sym.72.cif | 3 | 2 | 5 | 12089 | 29.9353 | 28.5158 | 26.5902 | 90.0709 | 90.6263 | 90.5802 | 1152 | 36 | 24 | 432 | 384 | 48 | 48 | 96 | 24 | 288 | 48 | 48 | 8.84766 | 7.00529 | 8.84766 | 22695.6 | 0.884503 | 4568.25 | 2012.83 | 2275.67 | 0 | 0 | 0 | 5051.59 | 0.22258 | 0.251644 | 0 | 0 | 0 | 58.094772 | 49.154082 | 56.349082 | 4.900596 | 3.098114 | 4.733568 | 31.102672 | 3.644482 | 14.551882 | 0.1239474 | 0.003763752 | 0.03178096 | 36.866372 | 3.294182 | 4.274482 | 57.052172 | 50.624282 | 55.073182 | 0.1952519 | 0.003383241 | 0.007461328 | 4.649839 | 3.504202 | 4.486757 | 41.949118 | 0.964516 | 1.661304 | 0.0493 | 2.3195
str_m3_o2_o5_pcu_sym.73.cif | 3 | 2 | 5 | 12178.3 | 29.9048 | 28.6574 | 26.6661 | 89.9989 | 91.4870 | 89.9949 | 768 | 36 | 24 | 336 | 192 | 48 | 48 | 96 | 72 | 96 | 48 | 48 | 10.65181 | 10.11419 | 10.61865 | 22845 | 0.885214 | 5016.44 | 2195.86 | 2480.6 | 0 | 0 | 0 | 7658.1 | 0.33522 | 0.378688 | 0 | 0 | 0 | 66.663572 | 58.574082 | 64.412582 | 6.873611 | 5.530944 | 6.681959 | 17.427672 | 4.664482 | 13.558582 | 0.05058998 | 0.002956078 | 0.03082532 | 3.427372 | 4.344282 | 5.780982 | 63.975172 | 58.602882 | 62.174382 | 0.006109227 | 0.002126734 | 0.005846465 | 6.34729 | 5.64321 | 6.290788 | 0.961531 | 0.376489 | 0.92844 | 0.0453 | 0.0485
str_m3_o2_o5_pcu_sym.74.cif | 3 | 2 | 5 | 9111.8 | 30.0262 | 28.3379 | 26.7282 | 90.0001 | 90.0561 | 89.9998 | 864 | 36 | 24 | 384 | 288 | 48 | 48 | 96 | 24 | 144 | 48 | 48 | 8.2888 | 5.73118 | 8.11637 | 22742.5 | 0.665305 | 6002.51 | 2639.34 | 3967.11 | 0 | 0 | 0 | 7146.59 | 0.31424 | 0.472324 | 0 | 0 | 0 | 55.502772 | 49.525782 | 55.265382 | 7.511304 | 5.702814 | 7.767763 | 21.275572 | 5.563082 | 15.549382 | 0.1027569 | 0.006277574 | 0.0600979 | 3.286472 | 4.322282 | 7.040582 | 56.451272 | 48.933182 | 53.812982 | 0.01220396 | 0.005827608 | 0.01167717 | 7.820573 | 5.561909 | 7.254132 | 1.558933 | 1.046723 | 1.608116 | 0.0533 | 0.0581
str_m3_o2_o5_pcu_sym.75.cif | 3 | 2 | 5 | 13494.2 | 29.9437 | 28.6223 | 26.6645 | 89.7138 | 91.3351 | 90.2644 | 672 | 36 | 24 | 336 | 288 | 48 | 144 | 96 | 24 | 96 | 48 | 48 | 8.79182 | 7.05352 | 8.79182 | 22846.3 | 0.980805 | 4844.92 | 2120.66 | 2162.16 | 0 | 0 | 0 | 6035.99 | 0.2642 | 0.269371 | 0 | 0 | 0 | 67.546272 | 60.770982 | 64.930982 | 5.272058 | 4.188222 | 5.069541 | 41.125172 | 7.779882 | 29.940682 | 0.3693587 | 0.0123831 | 0.1259801 | 35.730072 | 3.279382 | 6.110482 | 64.859272 | 60.468782 | 63.928582 | 0.1899335 | 0.002734508 | 0.008047902 | 5.044552 | 4.09696 | 4.872027 | 37.613549 | 0.666781 | 1.650207 | 0.0717 | 2.5261
str_m3_o2_o5_pcu_sym.76.cif | 3 | 2 | 5 | 15667.5 | 29.6444 | 28.7180 | 26.8450 | 90.3191 | 92.9200 | 91.5551 | 1680 | 36 | 24 | 624 | 720 | 48 | 48 | 96 | 24 | 240 | 48 | 48 | 5.22891 | 3.45293 | 4.99896 | 22815.3 | 1.14032 | 1986.61 | 870.736 | 763.588 | 326.209 | 142.979 | 125.384 | 714.118 | 0.0313 | 0.027448 | 74.8341 | 0.00328 | 0.002876 | 47.484572 | 43.948582 | 46.860782 | 0.7601659 | 0.4203798 | 0.7217169 | 11.329272 | 3.597482 | 7.482682 | 0.01626935 | 0.0006637945 | 0.005603957 | 3.040272 | 3.017982 | 3.501882 | 47.252372 | 44.271382 | 46.754582 | 0.001129727 | 0.0001085049 | 0.0004084889 | 0.7417776 | 0.4261752 | 0.6856231 | 1.521477 | 0.254347 | 0.595196 | 0.0047 | 0.016
str_m3_o2_o5_pcu_sym.77.cif | 3 | 2 | 5 | 9783 | 30.0183 | 28.3778 | 26.7077 | 90.0560 | 89.9529 | 90.0100 | 816 | 36 | 24 | 384 | 192 | 48 | 48 | 96 | 24 | 192 | 48 | 48 | 9.57858 | 8.72218 | 9.57858 | 22751 | 0.714043 | 5551.4 | 2440.07 | 3417.25 | 0 | 0 | 0 | 7466.43 | 0.32818 | 0.459608 | 0 | 0 | 0 | 60.584772 | 51.223082 | 58.787782 | 7.630461 | 5.64331 | 7.446734 | 11.980972 | 3.715982 | 11.042182 | 0.03117653 | 0.002115915 | 0.02000409 | 6.887972 | 3.791382 | 4.376282 | 59.809172 | 52.121482 | 57.349582 | 0.01958499 | 0.003669631 | 0.006470408 | 7.486364 | 5.769151 | 7.011551 | 2.613473 | 0.635442 | 0.921898 | 0.0274 | 0.1557
str_m3_o2_o5_pcu_sym.78.cif | 3 | 2 | 5 | 10359.5 | 29.9613 | 28.6628 | 26.6647 | 89.9999 | 91.9898 | 90.0000 | 864 | 36 | 24 | 432 | 192 | 48 | 48 | 96 | 24 | 192 | 48 | 48 | 9.86105 | 9.13116 | 9.86105 | 22885.2 | 0.75169 | 4866 | 2126.27 | 2828.65 | 0 | 0 | 0 | 6945.19 | 0.30348 | 0.40373 | 0 | 0 | 0 | 65.057772 | 56.707682 | 61.874882 | 7.410502 | 5.8598 | 7.016584 | 31.887872 | 6.750082 | 19.874382 | 0.1899223 | 0.008166417 | 0.07816014 | 7.959772 | 4.477682 | 3.221682 | 62.472172 | 56.922982 | 61.803382 | 0.02008784 | 0.003870843 | 0.0009556446 | 6.97358 | 5.892331 | 6.975694 | 2.877683 | 0.656272 | 0.136859 | -0.0302 | 0.168
str_m3_o2_o5_pcu_sym.79.cif | 3 | 2 | 5 | 9017.1 | 29.9428 | 28.3686 | 26.7620 | 90.1319 | 90.0870 | 90.0131 | 960 | 36 | 24 | 432 | 384 | 48 | 48 | 96 | 24 | 96 | 48 | 48 | 9.09457 | 8.16248 | 9.09457 | 22732.5 | 0.658683 | 5441.14 | 2393.55 | 3633.84 | 0 | 0 | 0 | 7185.74 | 0.3161 | 0.479897 | 0 | 0 | 0 | 59.855772 | 53.099182 | 58.037382 | 8.068603 | 6.486542 | 7.859378 | 11.569572 | 3.790082 | 9.447182 | 0.03942509 | 0.002617249 | 0.02590633 | 8.025672 | 4.134382 | 6.269082 | 59.603672 | 54.895382 | 57.955682 | 0.02731477 | 0.003870424 | 0.01084606 | 8.010724 | 6.923845 | 7.733883 | 3.406365 | 0.55844 | 1.401005 | 0.0629 | 0.2114
str_m3_o2_o5_pcu_sym.8.cif | 3 | 2 | 5 | 8438.5 | 29.9044 | 28.3817 | 26.7444 | 89.9972 | 90.0280 | 90.0184 | 720 | 36 | 24 | 336 | 192 | 48 | 48 | 96 | 24 | 144 | 48 | 48 | 10.7714 | 9.39288 | 10.7714 | 22699 | 0.617325 | 5587 | 2461.35 | 3987.11 | 0 | 0 | 0 | 8866.22 | 0.3906 | 0.63273 | 0 | 0 | 0 | 61.474272 | 52.300782 | 59.056782 | 10.29806 | 7.838917 | 9.988481 | 7.986072 | 3.736782 | 7.368382 | 0.02487409 | 0.001896072 | 0.01979025 | 3.698672 | 4.608882 | 3.017982 | 61.574272 | 51.976782 | 58.750982 | 0.01243112 | 0.004799431 | 0.002073828 | 10.29723 | 7.597559 | 9.861504 | 1.206022 | 0.631075 | 0.210085 | -0.023 | 0.0644
str_m3_o2_o5_pcu_sym.80.cif | 3 | 2 | 5 | 10312.3 | 30.0970 | 28.4511 | 26.6728 | 90.0797 | 90.4675 | 89.8000 | 912 | 36 | 24 | 432 | 240 | 48 | 48 | 96 | 72 | 144 | 48 | 48 | 9.93299 | 8.28524 | 9.93299 | 22838.8 | 0.749782 | 4948.99 | 2166.92 | 2890.07 | 0 | 0 | 0 | 6714.15 | 0.29398 | 0.392087 | 0 | 0 | 0 | 63.057272 | 50.700982 | 59.623482 | 7.357088 | 4.75215 | 6.870427 | 35.354572 | 6.813782 | 26.670682 | 0.2689022 | 0.00999777 | 0.1005886 | 3.913672 | 4.554182 | 3.405082 | 62.431872 | 51.011882 | 59.225682 | 0.01528272 | 0.00586678 | 0.00310309 | 7.09799 | 4.781678 | 6.708465 | 2.150952 | 1.225702 | 0.462101 | -0.0285 | 0.0971
str_m3_o2_o5_pcu_sym.81.cif | 3 | 2 | 5 | 9785.1 | 30.2502 | 28.3725 | 26.7402 | 89.9992 | 90.0218 | 90.0246 | 1008 | 36 | 24 | 432 | 384 | 48 | 48 | 96 | 24 | 144 | 48 | 48 | 8.09722 | 5.68365 | 8.09704 | 22950.4 | 0.707993 | 5939.27 | 2587.87 | 3655.22 | 0 | 0 | 0 | 6220.02 | 0.27102 | 0.382801 | 0 | 0 | 0 | 60.914472 | 52.710882 | 57.204482 | 7.621629 | 5.47696 | 6.889597 | 40.146772 | 10.185882 | 32.774482 | 0.6257269 | 0.02475192 | 0.2355827 | 24.260072 | 4.844082 | 3.017982 | 59.538272 | 53.845982 | 58.259582 | 0.1194776 | 0.005447057 | 0.002738858 | 7.196666 | 5.784029 | 7.105906 | 16.585192 | 0.940799 | 0.385049 | -0.0265 | 1.1158
str_m3_o2_o5_pcu_sym.82.cif | 3 | 2 | 5 | 9974.5 | 29.8548 | 28.6313 | 26.7313 | 89.9959 | 91.9605 | 89.9344 | 816 | 36 | 24 | 336 | 192 | 48 | 48 | 96 | 24 | 240 | 48 | 48 | 9.43987 | 8.15431 | 9.43986 | 22836 | 0.725304 | 5879.53 | 2574.67 | 3549.78 | 0 | 0 | 0 | 7541.83 | 0.33026 | 0.45534 | 0 | 0 | 0 | 61.774572 | 47.964182 | 56.861082 | 8.204742 | 4.410016 | 7.244082 | 13.396972 | 3.463782 | 11.586782 | 0.05424833 | 0.003158053 | 0.03261316 | 14.086272 | 3.355782 | 4.611382 | 58.624972 | 46.557382 | 57.673182 | 0.06428392 | 0.003268334 | 0.006165723 | 7.379839 | 4.10978 | 7.253176 | 8.702039 | 0.794462 | 0.849222 | 0.0289 | 0.6086
str_m3_o2_o5_pcu_sym.83.cif | 3 | 2 | 5 | 9017.1 | 29.9296 | 28.3745 | 26.7038 | 90.0000 | 90.0389 | 90.0001 | 960 | 36 | 24 | 432 | 384 | 48 | 48 | 96 | 24 | 96 | 48 | 48 | 8.69012 | 7.91383 | 8.69012 | 22677.9 | 0.66027 | 5582.34 | 2461.58 | 3728.15 | 0 | 0 | 0 | 6899.51 | 0.30424 | 0.460781 | 0 | 0 | 0 | 59.269572 | 52.317082 | 54.529282 | 7.652471 | 6.260583 | 6.937885 | 11.279672 | 4.534582 | 8.339482 | 0.02994311 | 0.002029477 | 0.0210489 | 3.971172 | 3.998382 | 3.655982 | 56.371272 | 52.244582 | 56.794182 | 0.004280755 | 0.003892604 | 0.001996207 | 7.15597 | 6.183307 | 7.334919 | 0.597609 | 0.628905 | 0.271879 | -0.0171 | 0.0035
str_m3_o2_o5_pcu_sym.84.cif | 3 | 2 | 5 | 7670.6 | 30.0237 | 28.3635 | 26.7581 | 90.0000 | 90.0322 | 90.0003 | 672 | 36 | 24 | 336 | 192 | 48 | 48 | 96 | 24 | 96 | 48 | 48 | 10.4446 | 8.24366 | 10.4446 | 22786.6 | 0.558988 | 5694.51 | 2499.06 | 4470.68 | 0 | 0 | 0 | 9769.52 | 0.42874 | 0.766993 | 0 | 0 | 0 | 61.613472 | 50.840882 | 58.509182 | 12.28867 | 8.97115 | 11.63338 | 13.736472 | 4.775982 | 14.676782 | 0.05949991 | 0.004341251 | 0.0442599 | 15.880472 | 4.141382 | 4.078582 | 58.970472 | 51.135482 | 58.328282 | 0.06566631 | 0.006987719 | 0.004641097 | 11.50863 | 9.085052 | 11.57453 | 5.700126 | 0.768376 | 0.400574 | -0.018 | 0.4501
str_m3_o2_o5_pcu_sym.85.cif | 3 | 2 | 5 | 9785.1 | 30.0202 | 28.3442 | 26.7186 | 89.9892 | 90.0063 | 89.9844 | 1008 | 36 | 24 | 432 | 384 | 48 | 48 | 96 | 24 | 144 | 48 | 48 | 6.99762 | 5.22176 | 6.8553 | 22734.8 | 0.714706 | 6089.11 | 2678.32 | 3747.44 | 0 | 0 | 0 | 5558.66 | 0.2445 | 0.342099 | 0 | 0 | 0 | 59.652772 | 53.683082 | 57.591682 | 6.845418 | 5.174807 | 6.40717 | 33.200572 | 10.076782 | 22.768182 | 0.290319 | 0.01204893 | 0.1190075 | 15.464472 | 5.236182 | 3.017982 | 58.927672 | 53.657482 | 56.534782 | 0.05310114 | 0.004547731 | 0.002503807 | 6.52956 | 5.182911 | 6.160193 | 8.12429 | 0.87657 | 0.406043 | -0.02 | 0.4751
str_m3_o2_o5_pcu_sym.86.cif | 3 | 2 | 5 | 9111.8 | 30.0253 | 28.2957 | 26.7506 | 89.9425 | 90.0260 | 89.9975 | 864 | 36 | 24 | 384 | 288 | 48 | 48 | 96 | 24 | 144 | 48 | 48 | 8.18754 | 7.799 | 8.18754 | 22726.9 | 0.66576 | 5760.95 | 2534.85 | 3807.46 | 0 | 0 | 0 | 7343.08 | 0.3231 | 0.48531 | 0 | 0 | 0 | 58.056372 | 52.437082 | 56.793382 | 7.928488 | 6.603931 | 7.725685 | 23.819472 | 4.927782 | 17.512982 | 0.123148 | 0.007078733 | 0.07148972 | 2.855372 | 3.254482 | 3.017982 | 57.593572 | 52.245182 | 56.491782 | 0.01083211 | 0.004774029 | 0.001042604 | 7.768344 | 6.512994 | 7.710617 | 1.392996 | 0.732268 | 0.135081 | -0.034 | 0.0552
str_m3_o2_o5_pcu_sym.87.cif | 3 | 2 | 5 | 15356.1 | 29.7251 | 28.7484 | 26.8686 | 89.9992 | 95.3592 | 90.0004 | 1056 | 36 | 24 | 336 | 192 | 48 | 48 | 96 | 24 | 384 | 48 | 96 | 7.45538 | 6.81543 | 7.45537 | 22860.2 | 1.1155 | 4749.31 | 2077.55 | 1862.44 | 0 | 0 | 0 | 4309.14 | 0.1885 | 0.168983 | 0 | 0 | 0 | 61.460572 | 51.864582 | 58.128582 | 3.82252 | 1.974583 | 3.366838 | 47.002672 | 22.200182 | 43.639182 | 0.6275421 | 0.05059227 | 0.3368303 | 26.716572 | 4.109282 | 6.741182 | 60.315272 | 52.370382 | 57.942382 | 0.07735037 | 0.001575921 | 0.006056225 | 3.59967 | 2.10151 | 3.362631 | 21.466692 | 0.749149 | 1.799237 | 0.0688 | 1.1636
str_m3_o2_o5_pcu_sym.88.cif | 3 | 2 | 5 | 10071.5 | 30.0458 | 28.5461 | 26.7016 | 90.1316 | 91.1876 | 89.9590 | 768 | 36 | 24 | 432 | 96 | 48 | 48 | 96 | 120 | 96 | 48 | 96 | 10.35284 | 8.39302 | 10.35278 | 22896.7 | 0.730424 | 5357.69 | 2339.94 | 3203.53 | 0 | 0 | 0 | 7298.1 | 0.31874 | 0.436376 | 0 | 0 | 0 | 64.618172 | 57.888382 | 63.286782 | 8.100978 | 6.854868 | 8.115196 | 29.613372 | 4.910082 | 21.887082 | 0.1543961 | 0.007069453 | 0.06790448 | 2.477572 | 5.058982 | 4.252382 | 63.331572 | 56.550082 | 62.713582 | 0.01156729 | 0.004150325 | 0.002958844 | 7.812411 | 6.606811 | 7.908971 | 1.47915 | 0.627561 | 0.373738 | -0.012 | 0.0747
str_m3_o2_o5_pcu_sym.89.cif | 3 | 2 | 5 | 11457.6 | 29.8862 | 28.3825 | 26.7246 | 90.0013 | 90.0323 | 90.0007 | 672 | 36 | 24 | 336 | 144 | 48 | 48 | 96 | 24 | 96 | 48 | 96 | 10.65167 | 9.41481 | 10.65167 | 22669 | 0.839292 | 5318.27 | 2346.05 | 2795.28 | 0 | 0 | 0 | 8263.31 | 0.36452 | 0.434319 | 0 | 0 | 0 | 63.506272 | 57.205882 | 62.457482 | 7.180841 | 6.012778 | 7.176782 | 14.235972 | 4.657382 | 10.065782 | 0.03538263 | 0.002339059 | 0.02313748 | 5.184372 | 3.017982 | 3.621482 | 63.453072 | 56.703182 | 62.610482 | 0.01075269 | 0.001684471 | 0.002950007 | 7.112938 | 6.008937 | 7.174635 | 1.510197 | 0.280047 | 0.410761 | 0.0145 | 0.1039
str_m3_o2_o5_pcu_sym.9.cif | 3 | 2 | 5 | 10933.6 | 29.9491 | 28.6005 | 26.7304 | 90.0000 | 91.5464 | 90.0000 | 768 | 36 | 24 | 336 | 96 | 48 | 48 | 96 | 24 | 192 | 96 | 96 | 9.00945 | 7.98427 | 9.00945 | 22887.8 | 0.793246 | 6069.8 | 2651.98 | 3343.19 | 0 | 0 | 0 | 7235.3 | 0.31612 | 0.398514 | 0 | 0 | 0 | 63.937472 | 55.119082 | 61.853182 | 7.454242 | 5.017926 | 6.955586 | 20.107972 | 4.763382 | 14.521982 | 0.08302846 | 0.004252945 | 0.04285871 | 30.238372 | 4.467182 | 10.177782 | 63.940472 | 58.438782 | 59.897782 | 0.2560273 | 0.003173703 | 0.02324029 | 7.363238 | 5.841187 | 6.508689 | 34.736248 | 0.542789 | 3.567085 | 0.2194 | 2.7646
str_m3_o2_o5_pcu_sym.90.cif | 3 | 2 | 5 | 13713.6 | 29.8889 | 28.3778 | 26.7272 | 90.0000 | 90.0342 | 90.0000 | 672 | 36 | 24 | 336 | 144 | 48 | 48 | 48 | 24 | 96 | 96 | 96 | 10.13843 | 9.409 | 10.13843 | 22669.5 | 1.00453 | 5318.03 | 2345.9 | 2335.33 | 0 | 0 | 0 | 7865.41 | 0.34696 | 0.345397 | 0 | 0 | 0 | 62.264772 | 54.629982 | 60.815082 | 5.712927 | 4.640598 | 5.702077 | 15.898772 | 4.546982 | 13.506382 | 0.03751021 | 0.002428246 | 0.02375744 | 2.477572 | 5.522382 | 6.279082 | 61.226172 | 56.379982 | 58.642282 | 0.0007875394 | 0.004404387 | 0.008582721 | 5.571075 | 4.838912 | 5.389548 | 0.141221 | 0.909292 | 1.590883 | 0.0573 | -0.0496
str_m3_o2_o5_pcu_sym.91.cif | 3 | 2 | 5 | 9017.1 | 29.9500 | 28.7206 | 26.6313 | 90.0832 | 91.7656 | 90.2982 | 960 | 36 | 24 | 432 | 384 | 48 | 48 | 48 | 24 | 96 | 96 | 96 | 10.66456 | 9.72752 | 10.6645 | 22896.5 | 0.653963 | 4942.12 | 2158.46 | 3300.58 | 0 | 0 | 0 | 7814.13 | 0.34128 | 0.521864 | 0 | 0 | 0 | 62.814772 | 54.436482 | 59.387182 | 8.665125 | 6.903517 | 8.145823 | 27.066972 | 4.963482 | 17.916582 | 0.1542625 | 0.006288053 | 0.06433332 | 3.534572 | 4.128882 | 14.282382 | 61.400472 | 55.786082 | 59.228782 | 0.01029156 | 0.004879618 | 0.03659713 | 8.385235 | 7.129543 | 8.118508 | 1.226115 | 0.683738 | 4.503356 | 0.286 | 0.0488
str_m3_o2_o5_pcu_sym.92.cif | 3 | 2 | 5 | 9064.5 | 29.9780 | 28.5011 | 26.6749 | 89.9539 | 90.4516 | 90.2546 | 912 | 36 | 24 | 384 | 336 | 48 | 48 | 48 | 72 | 96 | 96 | 96 | 9.6123 | 8.30852 | 9.6123 | 22790.3 | 0.660469 | 5530.75 | 2426.8 | 3674.37 | 0 | 0 | 0 | 7554.06 | 0.33146 | 0.501856 | 0 | 0 | 0 | 60.966072 | 47.158182 | 57.876182 | 8.715208 | 5.196966 | 8.265972 | 19.499872 | 4.831482 | 16.183882 | 0.08219979 | 0.004809973 | 0.04568371 | 29.131072 | 4.042482 | 5.490582 | 59.160972 | 50.985982 | 58.655582 | 0.2493574 | 0.005129902 | 0.007126703 | 8.281637 | 5.889216 | 8.360185 | 30.079563 | 0.870196 | 0.851605 | 0.0181 | 2.2138
str_m3_o2_o5_pcu_sym.93.cif | 3 | 2 | 5 | 15358.6 | 29.7771 | 28.6597 | 26.8403 | 89.9172 | 93.7971 | 90.4482 | 1776 | 36 | 24 | 672 | 768 | 48 | 48 | 48 | 24 | 288 | 96 | 96 | 4.86635 | 3.32072 | 4.86635 | 22854.6 | 1.11592 | 2572.55 | 1125.62 | 1008.69 | 0 | 0 | 0 | 880.816 | 0.03854 | 0.034537 | 0 | 0 | 0 | 52.940572 | 52.395782 | 52.712082 | 0.7813212 | 0.7318506 | 0.7778704 | 19.880272 | 3.625582 | 9.051882 | 0.03662443 | 0.001087339 | 0.009362833 | 2.477572 | 3.017982 | 3.017982 | 53.040772 | 52.504282 | 52.782882 | 0 | 7.813212e-05 | 2.604404e-05 | 0.7813212 | 0.7513901 | 0.7679802 | 0 | 0.103879 | 0.033878 | -0.0008 | -0.0012
str_m3_o2_o5_pcu_sym.94.cif | 3 | 2 | 5 | 9879.8 | 30.0042 | 28.6315 | 26.7002 | 90.0041 | 91.9776 | 90.0069 | 912 | 36 | 24 | 384 | 288 | 48 | 48 | 48 | 24 | 192 | 96 | 96 | 9.54577 | 8.72976 | 9.54324 | 22923.6 | 0.715679 | 5177.11 | 2258.42 | 3155.64 | 0.46754 | 0.203956 | 0.284983 | 7352.5 | 0.32074 | 0.448162 | 0 | 0 | 0 | 63.069072 | 52.543982 | 60.759982 | 8.00916 | 5.533574 | 7.671684 | 20.711772 | 4.116482 | 11.578282 | 0.09136825 | 0.004342193 | 0.0445758 | 3.120372 | 3.464082 | 3.384982 | 61.226072 | 53.261882 | 60.017282 | 0.004281463 | 0.003785502 | 0.007925262 | 7.615964 | 5.794773 | 7.492773 | 0.561607 | 0.652608 | 1.056663 | 0.0409 | 0.0049
str_m3_o2_o5_pcu_sym.95.cif | 3 | 2 | 5 | 9111.8 | 29.9176 | 28.3518 | 26.7315 | 90.0722 | 89.9965 | 90.0000 | 864 | 36 | 24 | 384 | 288 | 48 | 48 | 48 | 24 | 144 | 96 | 96 | 9.1884 | 7.69165 | 9.1884 | 22674.1 | 0.667311 | 5771.19 | 2545.28 | 3814.23 | 0 | 0 | 0 | 7432.58 | 0.3278 | 0.491225 | 0 | 0 | 0 | 60.620172 | 51.193082 | 57.807782 | 8.748469 | 6.091694 | 8.164567 | 27.846972 | 4.026482 | 17.555882 | 0.1647205 | 0.007539674 | 0.07020567 | 2.477572 | 4.669282 | 3.971382 | 59.029472 | 50.745082 | 57.966082 | 0.01368555 | 0.004302114 | 0.002996115 | 8.421618 | 6.114928 | 8.291852 | 1.623425 | 0.702839 | 0.360971 | -0.0119 | 0.0855
str_m3_o2_o5_pcu_sym.96.cif | 3 | 2 | 5 | 14024.6 | 30.0175 | 28.5305 | 26.6689 | 89.4894 | 92.0903 | 90.4435 | 912 | 36 | 24 | 384 | 192 | 48 | 144 | 48 | 72 | 96 | 96 | 96 | 7.68098 | 5.5846 | 7.68088 | 22822.9 | 1.02041 | 5358.57 | 2347.89 | 2300.93 | 0 | 0 | 0 | 4074.8 | 0.17854 | 0.174969 | 0 | 0 | 0 | 68.682272 | 66.154682 | 68.208082 | 4.084502 | 3.508414 | 4.114727 | 63.174572 | 37.186682 | 58.400682 | 1.823781 | 0.1021633 | 0.8255708 | 63.557572 | 5.940982 | 43.935982 | 62.517972 | 66.554982 | 66.317982 | 0.8611511 | 0.002766567 | 0.1784792 | 3.252877 | 3.570968 | 3.839582 | 264.470481 | 0.773964 | 46.437547 | 2.4643 | 12.0385
str_m3_o2_o5_pcu_sym.97.cif | 3 | 2 | 5 | 11131.6 | 29.8886 | 28.6840 | 26.6149 | 90.1840 | 92.2349 | 90.0891 | 1296 | 36 | 24 | 528 | 576 | 48 | 144 | 48 | 24 | 144 | 96 | 96 | 7.23445 | 5.54992 | 7.13552 | 22800.1 | 0.810733 | 5076.57 | 2226.56 | 2746.35 | 0 | 0 | 0 | 3684.5 | 0.1616 | 0.199326 | 0 | 0 | 0 | 63.617172 | 58.543482 | 61.153482 | 4.780283 | 3.41278 | 4.123846 | 46.940672 | 9.251382 | 34.235182 | 0.7244242 | 0.01850588 | 0.1998365 | 42.295772 | 3.478282 | 3.363282 | 59.859172 | 58.237782 | 60.497082 | 0.2828794 | 0.0005749398 | 0.005093607 | 4.013475 | 3.472026 | 3.978727 | 70.41192 | 0.165426 | 1.27893 | 0.0503 | 3.1425
str_m3_o2_o5_pcu_sym.98.cif | 3 | 2 | 5 | 10977.3 | 29.8856 | 28.3193 | 26.7256 | 89.9995 | 89.9942 | 90.0006 | 672 | 36 | 24 | 336 | 96 | 48 | 96 | 48 | 24 | 96 | 96 | 96 | 8.86429 | 8.08244 | 8.86428 | 22618.9 | 0.80589 | 5426.75 | 2399.21 | 2977.09 | 0 | 0 | 0 | 6764.42 | 0.29906 | 0.371093 | 0 | 0 | 0 | 60.052172 | 50.582782 | 56.149582 | 6.491287 | 4.575606 | 5.848633 | 20.135372 | 5.067682 | 16.840482 | 0.08512111 | 0.00468239 | 0.04622266 | 2.477572 | 5.216182 | 3.948682 | 57.880172 | 51.319582 | 57.756282 | 9.109708e-06 | 0.004299782 | 0.00250517 | 6.199266 | 4.702969 | 6.186977 | 0.001468 | 0.913356 | 0.404505 | -0.0197 | -0.0471
str_m3_o2_o5_pcu_sym.99.cif | 3 | 2 | 5 | 11899.6 | 29.9493 | 28.3298 | 26.8591 | 89.8657 | 90.0982 | 90.1831 | 1344 | 36 | 24 | 528 | 576 | 48 | 96 | 48 | 24 | 192 | 96 | 96 | 5.28207 | 3.8686 | 5.28207 | 22788.6 | 0.8671 | 5525.7 | 2424.77 | 2796.41 | 0 | 0 | 0 | 2313.04 | 0.1015 | 0.117057 | 0 | 0 | 0 | 59.719672 | 57.520782 | 59.689582 | 4.004664 | 2.782497 | 3.979663 | 45.654972 | 5.379982 | 20.930982 | 0.3310279 | 0.005269085 | 0.04487546 | 48.001972 | 5.321882 | 6.039382 | 58.334272 | 57.828882 | 59.219482 | 0.3546674 | 0.004201822 | 0.009613769 | 3.422249 | 2.693183 | 3.921199 | 103.532112 | 1.558609 | 2.44929 | 0.0644 | 4.1704
str_m3_o5_o17_pcu_sym.1.cif | 3 | 5 | 17 | 10063.6 | 30.0228 | 26.8064 | 24.3152 | 90.0071 | 90.0001 | 90.0000 | 756 | 36 | 36 | 396 | 144 | 48 | 96 | 48 | 36 | 144 | 96 | 96 | 6.76831 | 5.27766 | 6.75202 | 19569 | 0.85396 | 5022.21 | 2566.42 | 3005.31 | 0 | 0 | 0 | 5143.5 | 0.26284 | 0.30779 | 0 | 0 | 0 | 64.683272 | 60.990582 | 64.239082 | 6.002017 | 5.451002 | 6.035047 | 56.447672 | 21.066982 | 42.199082 | 4.789886 | 0.06783855 | 0.9376664 | 3.970172 | 4.864982 | 3.808882 | 64.266372 | 60.851582 | 63.579982 | 0.02156286 | 0.003289081 | 0.001261974 | 5.89934 | 5.44503 | 5.868238 | 3.651476 | 0.603448 | 0.214837 | -0.0204 | 0.1839
str_m3_o5_o17_pcu_sym.10.cif | 3 | 5 | 17 | 11358.9 | 30.1311 | 26.8082 | 24.2827 | 89.9894 | 90.0000 | 90.0000 | 756 | 36 | 36 | 396 | 72 | 48 | 96 | 48 | 36 | 144 | 72 | 96 | 5.94122 | 5.1573 | 5.94122 | 19614.6 | 0.961628 | 4862.38 | 2478.96 | 2577.88 | 0 | 0 | 0 | 4629.83 | 0.23604 | 0.245459 | 0 | 0 | 0 | 70.780372 | 69.323482 | 69.664882 | 5.499978 | 5.302582 | 5.281814 | 59.318472 | 26.202882 | 47.046282 | 4.519663 | 0.09395276 | 1.210513 | 43.928572 | 3.017982 | 5.758382 | 66.579272 | 69.763582 | 69.372482 | 0.537059 | 0.003336590691 | 0.004525086 | 4.600938 | 5.270343 | 5.282202 | 116.611424 | 0.632455 | 0.85581 | 0.0135 | 6.0625
str_m3_o5_o17_pcu_sym.11.cif | 3 | 5 | 17 | 12654.2 | 30.1324 | 26.8077 | 24.2852 | 89.9596 | 89.9999 | 89.9999 | 756 | 36 | 36 | 396 | 72 | 48 | 96 | 48 | 36 | 144 | 144 | 96 | 5.79945 | 4.96357 | 5.79945 | 19617.1 | 1.07115 | 5004.79 | 2551.24 | 2381.78 | 0 | 0 | 0 | 3885.36 | 0.19806 | 0.184904 | 0 | 0 | 0 | 72.737972 | 70.059182 | 70.912982 | 4.653775 | 4.330072 | 4.522333 | 60.137872 | 34.333682 | 51.228082 | 3.822091 | 0.1436598 | 1.316922 | 45.529672 | 5.033582 | 6.534182 | 69.355572 | 70.639482 | 71.386482 | 0.4000174 | 0.002868613 | 0.005065512 | 4.034787 | 4.364914 | 4.584004 | 99.042993 | 0.656541 | 1.103936 | 0.0278 | 5.0256
str_m3_o5_o17_pcu_sym.12.cif | 3 | 5 | 17 | 12080.3 | 30.0212 | 26.8708 | 24.3515 | 90.0523 | 90.4211 | 90.2924 | 900 | 36 | 36 | 468 | 144 | 48 | 96 | 48 | 36 | 216 | 144 | 96 | 5.45598 | 4.83329 | 5.45385 | 19643.4 | 1.0212 | 4699.21 | 2392.26 | 2342.58 | 0 | 0 | 0 | 3716.93 | 0.18922 | 0.185291 | 0 | 0 | 0 | 65.366172 | 64.610182 | 64.830482 | 4.327244 | 3.932253 | 4.424725 | 64.578072 | 54.008482 | 60.783182 | 4.153076 | 0.8302774 | 2.77114 | 57.242872 | 3.017982 | 14.066482 | 63.204272 | 64.823782 | 65.001382 | 1.121181 | 0.003352566 | 0.03300415 | 3.383227 | 4.018501 | 4.295572 | 331.062476 | 0.833448 | 7.675612 | 0.3582 | 13.5037
str_m3_o5_o17_pcu_sym.13.cif | 3 | 5 | 17 | 19128.1 | 29.9100 | 27.0732 | 24.3308 | 90.0000 | 90.0000 | 90.0000 | 756 | 36 | 36 | 396 | 72 | 48 | 96 | 72 | 36 | 144 | 144 | 96 | 5.68203 | 4.75553 | 5.68203 | 19702.1 | 1.61217 | 4906.62 | 2490.41 | 1544.76 | 0 | 0 | 0 | 3013.24 | 0.15294 | 0.094866 | 0 | 0 | 0 | 67.400372 | 65.388482 | 66.354782 | 3.083422 | 2.19234 | 2.894715 | 71.675572 | 59.142482 | 63.603582 | 3.181691 | 0.7405388 | 1.562649 | 68.173572 | 18.458782 | 46.337182 | 60.530372 | 65.741882 | 63.701982 | 1.106519 | 0.01986606 | 0.1944155 | 1.974415 | 1.991139 | 2.390823 | 559.868308 | 9.967259 | 81.2361 | 3.3388 | 20.7856
str_m3_o5_o17_pcu_sym.14.cif | 3 | 5 | 17 | 13232.3 | 30.0998 | 26.7565 | 24.3386 | 90.0358 | 89.8443 | 90.2742 | 972 | 36 | 36 | 468 | 144 | 48 | 96 | 72 | 36 | 288 | 144 | 96 | 4.90988 | 3.88693 | 4.90976 | 19601.2 | 1.12099 | 4339.02 | 2213.65 | 1974.73 | 18.9296 | 9.65739 | 8.61503 | 1512.43 | 0.07716 | 0.068832 | 1.17607 | 6e-05 | 5.4e-05 | 66.928372 | 66.586182 | 66.395882 | 1.865133 | 1.717237 | 1.832576 | 60.032672 | 25.410482 | 53.215882 | 1.226786 | 0.05242475 | 0.4761682 | 53.920672 | 3.017982 | 3.017982 | 63.704172 | 66.674282 | 66.308782 | 0.3933632 | 2.26718e-05 | 0.001231834 | 1.432359 | 1.734143 | 1.780446 | 274.351562 | 0.013061 | 0.691176 | 0.016 | 5.2048
str_m3_o5_o17_pcu_sym.15.cif | 3 | 5 | 17 | 14455.4 | 30.0240 | 26.7483 | 24.3381 | 89.9755 | 89.9346 | 90.1624 | 972 | 36 | 36 | 396 | 72 | 48 | 96 | 72 | 108 | 360 | 144 | 96 | 4.9887 | 3.47797 | 4.91586 | 19545.6 | 1.22809 | 3980.93 | 2036.74 | 1658.46 | 0 | 0 | 0 | 1255.22 | 0.06422 | 0.052293 | 0 | 0 | 0 | 65.848872 | 71.955682 | 67.657282 | 1.74321 | 1.273095 | 1.530729 | 61.484372 | 21.946382 | 49.824982 | 1.159159 | 0.03546771 | 0.2644341 | 35.459372 | 4.361282 | 8.658682 | 65.129472 | 71.433882 | 66.664282 | 0.09900107 | 0.0009546605 | 0.008197629 | 1.6638 | 1.278021 | 1.605435 | 59.443468 | 0.746237 | 5.101068 | 0.1047 | 1.4173
str_m3_o5_o17_pcu_sym.16.cif | 3 | 5 | 17 | 12080.3 | 30.0198 | 26.8720 | 24.3517 | 90.0546 | 90.4347 | 90.2768 | 900 | 36 | 36 | 468 | 144 | 48 | 96 | 72 | 36 | 216 | 144 | 96 | 5.45729 | 4.8329 | 5.45491 | 19643.5 | 1.0212 | 4707.03 | 2396.23 | 2346.48 | 0 | 0 | 0 | 3713.8 | 0.18906 | 0.185135 | 0 | 0 | 0 | 65.607072 | 64.051082 | 64.750282 | 4.548794 | 3.940747 | 4.510252 | 65.286572 | 53.950182 | 60.715982 | 4.348568 | 0.825352 | 2.763516 | 57.200572 | 3.633582 | 30.360882 | 62.781372 | 64.669882 | 64.346982 | 0.8814268 | 0.007085917 | 0.08944314 | 3.530128 | 3.988452 | 4.276558 | 249.437263 | 1.774832 | 20.893837 | 0.9949 | 10.5623
str_m3_o5_o17_pcu_sym.17.cif | 3 | 5 | 17 | 12225.4 | 29.8811 | 26.7783 | 24.3464 | 90.0424 | 90.0001 | 89.9998 | 1044 | 36 | 36 | 468 | 288 | 48 | 96 | 72 | 36 | 216 | 144 | 96 | 5.1785 | 4.66247 | 5.17835 | 19481.1 | 1.04208 | 4570.51 | 2346.12 | 2251.38 | 0 | 0 | 0 | 2319.42 | 0.11906 | 0.114252 | 0 | 0 | 0 | 62.293472 | 62.551282 | 61.854782 | 3.050223 | 2.340537 | 2.873419 | 61.669172 | 57.165282 | 61.285282 | 1.594287 | 0.6939078 | 1.349845 | 61.138772 | 4.225982 | 48.267482 | 58.126572 | 62.447182 | 60.594682 | 0.7137353 | 0.004196182 | 0.2285897 | 2.246765 | 2.159144 | 2.677303 | 317.354785 | 1.941503 | 85.29519 | 2.7433 | 8.6744
str_m3_o5_o17_pcu_sym.18.cif | 3 | 5 | 17 | 12368.8 | 30.0254 | 26.7598 | 24.3599 | 89.8596 | 90.0000 | 90.0000 | 972 | 36 | 36 | 468 | 216 | 48 | 96 | 72 | 36 | 144 | 72 | 96 | 5.51971 | 4.43424 | 5.50974 | 19572.5 | 1.04938 | 4795.92 | 2450.34 | 2335.03 | 0 | 0 | 0 | 3279.56 | 0.16756 | 0.159675 | 0 | 0 | 0 | 76.837972 | 76.138282 | 76.090382 | 4.365824 | 4.327728 | 4.353591 | 67.148672 | 60.148982 | 63.390382 | 3.999612 | 1.12749 | 2.707781 | 63.771472 | 3.017982 | 56.401282 | 72.049772 | 76.053382 | 74.261482 | 1.060014 | 0.006484057 | 0.4443681 | 3.298283 | 4.279332 | 3.888316 | 321.06219 | 1.513688 | 114.168639 | 5.4161 | 13.0309
str_m3_o5_o17_pcu_sym.19.cif | 3 | 5 | 17 | 11215.5 | 29.9343 | 26.7530 | 24.3627 | 89.9060 | 90.1875 | 89.9703 | 828 | 36 | 36 | 396 | 144 | 48 | 96 | 72 | 36 | 216 | 72 | 96 | 6.03872 | 4.77351 | 6.03872 | 19510.3 | 0.954568 | 4860.89 | 2491.45 | 2610.03 | 0 | 0 | 0 | 4115.89 | 0.21096 | 0.221 | 0 | 0 | 0 | 69.953172 | 67.236282 | 67.748482 | 5.486523 | 5.131933 | 5.252374 | 61.142072 | 42.858182 | 55.866182 | 4.507387 | 0.297392 | 2.32727 | 43.619872 | 5.015182 | 39.522882 | 66.663772 | 65.386682 | 65.340482 | 0.3743747 | 0.004324373 | 0.1782979 | 4.791182 | 4.884071 | 4.784477 | 78.06015 | 0.884518 | 37.228646 | 1.9512 | 4.1503
str_m3_o5_o17_pcu_sym.2.cif | 3 | 5 | 17 | 10063.6 | 30.0228 | 26.8064 | 24.3151 | 90.0078 | 90.0000 | 90.0000 | 756 | 36 | 36 | 396 | 144 | 48 | 96 | 72 | 36 | 144 | 72 | 96 | 6.76789 | 5.2773 | 6.76783 | 19568.9 | 0.853963 | 5019.56 | 2565.07 | 3003.73 | 0 | 0 | 0 | 5143.48 | 0.26284 | 0.307788 | 0 | 0 | 0 | 64.422172 | 61.824682 | 63.971982 | 5.894074 | 5.58969 | 5.969325 | 56.292572 | 20.291882 | 42.469982 | 4.759768 | 0.06849438 | 0.9452184 | 29.716572 | 4.536482 | 12.106182 | 63.553972 | 61.625682 | 63.214482 | 0.1636194 | 0.004958464 | 0.02744545 | 5.75156 | 5.597132 | 5.903295 | 28.419378 | 0.885008 | 4.644525 | 0.2263 | 1.5967
str_m3_o5_o17_pcu_sym.20.cif | 3 | 5 | 17 | 14245.3 | 29.8684 | 26.8683 | 24.2267 | 90.4808 | 89.9978 | 89.9968 | 1476 | 36 | 36 | 612 | 576 | 48 | 96 | 72 | 36 | 216 | 72 | 96 | 4.78569 | 2.44671 | 4.78543 | 19441.6 | 1.21673 | 0 | 0 | 0 | 830.409 | 427.131 | 351.049 | 0 | 0 | 0 | 260.517 | 0.0134 | 0.011013 | 2.477572 | 3.017982 | 3.017982 | 7.019859e-06 | 7.019859e-06 | 7.019859e-06 | 2.477572 | 3.017982 | 3.017982 | 9.827803e-05 | 0 | 4.211916e-05 | 2.477572 | 3.017982 | 3.017982 | 2.477572 | 3.017982 | 3.017982 | 0.0002386752 | 0 | 8.423831e-05 | 1.403972e-05 | 0 | 1.403972e-05 | 16983 | NaN | 5994 | 0.0012 | 0.0034
str_m3_o5_o17_pcu_sym.21.cif | 3 | 5 | 17 | 11358.9 | 30.0211 | 26.8055 | 24.3136 | 89.9888 | 90.0000 | 90.0000 | 756 | 36 | 36 | 396 | 72 | 48 | 96 | 72 | 36 | 144 | 72 | 96 | 6.45501 | 5.09577 | 6.44931 | 19565.9 | 0.964022 | 5193.68 | 2654.46 | 2753.52 | 0 | 0 | 0 | 4412.11 | 0.2255 | 0.233916 | 0 | 0 | 0 | 67.511772 | 67.318782 | 67.033282 | 4.97388 | 4.967286 | 5.033797 | 58.914872 | 30.318782 | 49.625582 | 4.484704 | 0.1069998 | 1.48451 | 41.046472 | 3.986682 | 3.017982 | 65.763372 | 66.372782 | 67.961882 | 0.4298392 | 0.002649904 | 0.002376991 | 4.571939 | 4.848903 | 5.177817 | 93.922797 | 0.545949 | 0.458613 | -0.0031 | 4.8524
str_m3_o5_o17_pcu_sym.22.cif | 3 | 5 | 17 | 12083.4 | 30.0080 | 26.8361 | 24.3430 | 90.0041 | 90.0112 | 90.0072 | 1188 | 36 | 36 | 540 | 432 | 48 | 96 | 72 | 36 | 144 | 72 | 96 | 5.27829 | 4.80723 | 5.27653 | 19603.4 | 1.02356 | 4362.03 | 2225.14 | 2173.93 | 0 | 0 | 0 | 2209.69 | 0.11272 | 0.110126 | 0 | 0 | 0 | 64.439572 | 64.262782 | 64.359382 | 1.933065 | 1.71014 | 1.945007 | 64.655472 | 63.086382 | 64.103482 | 1.72751 | 1.175596 | 1.479468 | 59.191772 | 3.685882 | 21.570582 | 61.660772 | 64.324082 | 64.232082 | 0.6311551 | 0.00116689 | 0.05268385 | 1.315805 | 1.599773 | 1.899705 | 479.192517 | 0.72868 | 27.704908 | 0.6225 | 7.6124
str_m3_o5_o17_pcu_sym.23.cif | 3 | 5 | 17 | 15744.1 | 29.9511 | 26.7848 | 24.3589 | 90.0649 | 89.9999 | 90.0000 | 756 | 36 | 36 | 396 | 72 | 72 | 96 | 72 | 36 | 144 | 72 | 96 | 5.10339 | 4.47001 | 5.05585 | 19541.5 | 1.33786 | 4907.17 | 2511.15 | 1876.99 | 0 | 0 | 0 | 3256.79 | 0.16666 | 0.124572 | 0 | 0 | 0 | 65.928672 | 66.522682 | 65.999782 | 3.199529 | 2.738708 | 3.197007 | 67.186572 | 56.549982 | 62.629182 | 3.121264 | 0.685768 | 1.937259 | 57.082972 | 13.023082 | 32.311782 | 64.409772 | 65.907782 | 65.797582 | 0.7469782 | 0.01509137 | 0.1063573 | 2.630909 | 2.560045 | 3.078125 | 283.640048 | 5.889068 | 34.518079 | 1.4369 | 11.5229
str_m3_o5_o17_pcu_sym.24.cif | 3 | 5 | 17 | 11073.5 | 30.0364 | 26.7629 | 24.3598 | 90.0338 | 90.0055 | 89.9995 | 972 | 36 | 36 | 468 | 288 | 72 | 96 | 72 | 36 | 144 | 72 | 96 | 5.58974 | 4.82286 | 5.28566 | 19581.9 | 0.939038 | 4776.82 | 2439.41 | 2597.77 | 0 | 0 | 0 | 3772.26 | 0.19264 | 0.205146 | 0 | 0 | 0 | 67.860472 | 66.839182 | 66.751882 | 4.79041 | 4.462076 | 4.686793 | 64.134372 | 53.287082 | 59.198282 | 4.416409 | 0.7788775 | 2.460071 | 60.471372 | 3.017982 | 42.599282 | 64.150872 | 66.942182 | 66.055382 | 1.076651 | 0.0005418341 | 0.2550955 | 3.718436 | 4.482034 | 4.452197 | 289.254633 | 0.120769 | 57.239251 | 2.8188 | 11.9163
str_m3_o5_o17_pcu_sym.26.cif | 3 | 5 | 17 | 11864.3 | 29.9558 | 27.0276 | 24.3446 | 90.0000 | 90.0000 | 90.0000 | 828 | 36 | 36 | 468 | 72 | 72 | 96 | 72 | 108 | 144 | 72 | 96 | 5.71612 | 4.83992 | 5.69571 | 19710.2 | 0.999546 | 4804.68 | 2437.66 | 2438.77 | 0 | 0 | 0 | 3674.77 | 0.18644 | 0.186525 | 0 | 0 | 0 | 65.297972 | 64.395482 | 64.823582 | 4.248443 | 3.934467 | 4.131976 | 63.813872 | 52.339382 | 58.929382 | 3.877405 | 0.6803688 | 2.291808 | 56.011072 | 8.152682 | 30.453782 | 62.332072 | 64.403882 | 64.140582 | 0.9815665 | 0.009086082 | 0.0934147 | 3.187849 | 4.010047 | 4.112885 | 307.6008 | 2.263563 | 22.689982 | 1.0005 | 11.5378
str_m3_o5_o17_pcu_sym.27.cif | 3 | 5 | 17 | 11144.6 | 30.0179 | 26.7965 | 24.3032 | 89.9981 | 89.9996 | 89.9998 | 900 | 36 | 36 | 396 | 216 | 72 | 96 | 72 | 108 | 144 | 72 | 96 | 6.14763 | 4.85045 | 6.14763 | 19548.9 | 0.946666 | 5129.79 | 2624.08 | 2771.92 | 0 | 0 | 0 | 3333.87 | 0.17054 | 0.180148 | 0 | 0 | 0 | 69.104972 | 67.759582 | 67.321082 | 5.157269 | 5.048732 | 4.989259 | 64.237772 | 38.554582 | 56.055382 | 4.81539 | 0.1809486 | 1.762611 | 55.298172 | 6.392082 | 47.522282 | 64.493272 | 67.470582 | 64.816082 | 0.8513899 | 0.02380525 | 0.330142 | 4.209519 | 4.99257 | 4.509332 | 202.05126 | 4.763367 | 73.13984 | 3.414 | 9.2231
str_m3_o5_o17_pcu_sym.28.cif | 3 | 5 | 17 | 12154.5 | 30.1099 | 26.7878 | 24.2989 | 89.8459 | 89.4124 | 90.1138 | 1116 | 36 | 36 | 468 | 360 | 72 | 96 | 72 | 108 | 144 | 72 | 96 | 4.84701 | 3.77998 | 4.79243 | 19597.8 | 1.02988 | 4489.11 | 2290.62 | 2224.17 | 0 | 0 | 0 | 1625.44 | 0.08294 | 0.080534 | 0 | 0 | 0 | 51.478472 | 21.873082 | 46.619882 | 1.749081 | 0.07622691 | 0.9744786 | 14.448672 | 3.676682 | 6.144282 | 0.03198815 | 0.001053108 | 0.008926735 | 38.962772 | 4.285082 | 13.868082 | 49.538572 | 27.335882 | 46.502182 | 0.1953351 | 0.0006581924 | 0.02014892 | 1.340129 | 0.1084619 | 1.047192 | 145.612625 | 6.062353 | 19.221651 | 0.2369 | 2.3662
str_m3_o5_o17_pcu_sym.29.cif | 3 | 5 | 17 | 12225.7 | 30.0073 | 26.7223 | 24.3532 | 89.9561 | 90.0098 | 89.9595 | 1044 | 36 | 36 | 396 | 288 | 72 | 96 | 72 | 180 | 144 | 72 | 96 | 5.40901 | 4.10011 | 5.40881 | 19527.9 | 1.03961 | 4601.94 | 2356.59 | 2266.8 | 0 | 0 | 0 | 2366.01 | 0.12116 | 0.116544 | 0 | 0 | 0 | 66.080672 | 63.954082 | 64.894282 | 4.250096 | 3.270561 | 3.953213 | 63.397972 | 54.842482 | 62.249082 | 2.634066 | 0.4269776 | 1.520453 | 60.897772 | 4.098482 | 58.873082 | 62.280972 | 64.034782 | 62.396682 | 0.5946572 | 0.007647824 | 0.4833179 | 3.659807 | 3.189126 | 3.716384 | 162.320727 | 2.395696 | 129.920527 | 5.8154 | 7.1766
str_m3_o5_o17_pcu_sym.3.cif | 3 | 5 | 17 | 13235.3 | 29.7746 | 27.7669 | 24.3840 | 90.1795 | 91.8313 | 88.2948 | 1260 | 36 | 36 | 540 | 432 | 72 | 96 | 72 | 36 | 216 | 72 | 96 | 4.90791 | 3.97206 | 4.90791 | 20140.2 | 1.09125 | 3661.29 | 1817.9 | 1665.89 | 0 | 0 | 0 | 1549.18 | 0.07692 | 0.070488 | 0 | 0 | 0 | 60.449072 | 62.204482 | 60.423482 | 1.571426 | 1.326611 | 1.491912 | 64.749972 | 46.737482 | 62.099182 | 1.40701 | 0.1609182 | 0.8200872 | 62.696472 | 21.988882 | 30.612382 | 52.375272 | 61.236782 | 59.432382 | 0.7282041 | 0.02675421 | 0.08424441 | 1.069534 | 1.257025 | 1.427614 | 680.180423 | 21.262474 | 58.951622 | 0.7609 | 9.2839
str_m3_o5_o17_pcu_sym.30.cif | 3 | 5 | 17 | 15744.1 | 29.9510 | 26.7867 | 24.3595 | 90.0623 | 89.9999 | 90.0000 | 756 | 36 | 36 | 396 | 72 | 72 | 96 | 72 | 36 | 144 | 72 | 96 | 5.1037 | 4.47543 | 5.04414 | 19543.3 | 1.33774 | 4862.26 | 2487.94 | 1859.81 | 0 | 0 | 0 | 3269.99 | 0.16732 | 0.125077 | 0 | 0 | 0 | 66.455572 | 66.067182 | 66.182882 | 3.486036 | 2.599901 | 3.478173 | 67.735372 | 56.525282 | 62.087882 | 3.25292 | 0.6828336 | 1.865753 | 60.656972 | 15.177282 | 17.326082 | 63.166472 | 65.985382 | 65.366382 | 0.9391582 | 0.02090307 | 0.02557784 | 2.518855 | 2.755718 | 3.203479 | 372.478416 | 7.577758 | 7.976408 | 0.0736 | 14.4571
str_m3_o5_o17_pcu_sym.31.cif | 3 | 5 | 17 | 13695.6 | 29.9294 | 27.4032 | 24.3214 | 90.0000 | 89.9999 | 90.2536 | 828 | 36 | 36 | 396 | 72 | 72 | 72 | 72 | 36 | 216 | 72 | 96 | 6.09207 | 4.76765 | 6.09206 | 19947.3 | 1.14011 | 4761.9 | 2387.24 | 2093.87 | 0 | 0 | 0 | 3166.83 | 0.15876 | 0.13925 | 0 | 0 | 0 | 73.505372 | 72.910782 | 72.808282 | 3.942872 | 3.93411 | 3.941441 | 67.420872 | 62.680082 | 65.780382 | 3.909504 | 1.202101 | 3.223079 | 65.659372 | 58.328182 | 65.025082 | 66.635972 | 69.849082 | 66.788982 | 1.224846 | 0.3533617 | 0.67234 | 2.820694 | 3.57847 | 3.285727 | 433.801393 | 98.647818 | 204.41982 | 4.3686 | 11.9355
str_m3_o5_o17_pcu_sym.33.cif | 3 | 5 | 17 | 10063.6 | 30.0228 | 26.8064 | 24.3151 | 89.9922 | 90.0000 | 90.0000 | 756 | 36 | 36 | 396 | 144 | 72 | 72 | 72 | 36 | 144 | 72 | 96 | 6.76169 | 5.25819 | 6.76143 | 19568.9 | 0.853963 | 5006.75 | 2558.53 | 2996.07 | 0 | 0 | 0 | 5160.7 | 0.26372 | 0.308819 | 0 | 0 | 0 | 64.377272 | 61.429082 | 62.761982 | 5.923934 | 5.534838 | 5.73265 | 56.210772 | 20.293682 | 43.072682 | 4.707808 | 0.06958742 | 0.9319329 | 32.464472 | 3.492782 | 8.995682 | 63.376972 | 60.428182 | 62.743082 | 0.242766 | 0.003895226 | 0.01485552 | 5.649519 | 5.367383 | 5.825708 | 42.928122 | 0.724996 | 2.547444 | 0.1103 | 2.4039
str_m3_o5_o17_pcu_sym.34.cif | 3 | 5 | 17 | 12367.5 | 29.9219 | 26.7436 | 24.3597 | 89.8603 | 90.1121 | 89.9719 | 900 | 36 | 36 | 396 | 144 | 72 | 72 | 72 | 36 | 288 | 72 | 96 | 6.03472 | 4.48023 | 6.03472 | 19493 | 1.05354 | 5140.83 | 2637.27 | 2503.24 | 0 | 0 | 0 | 3103.68 | 0.15922 | 0.151128 | 0 | 0 | 0 | 69.748172 | 68.846382 | 69.023182 | 4.390726 | 4.349319 | 4.423934 | 63.923272 | 51.660082 | 60.561782 | 3.815961 | 0.4139883 | 2.086719 | 60.096872 | 33.212882 | 52.012882 | 65.208272 | 68.355182 | 66.816382 | 0.8314372 | 0.08319385 | 0.3365838 | 3.612784 | 4.245134 | 4.060384 | 229.907437 | 19.577863 | 82.811675 | 3.1338 | 9.2539
str_m3_o5_o17_pcu_sym.35.cif | 3 | 5 | 17 | 13232.3 | 30.1001 | 26.7560 | 24.3380 | 89.9631 | 90.1549 | 90.2726 | 972 | 36 | 36 | 468 | 144 | 72 | 72 | 72 | 36 | 288 | 72 | 96 | 4.88944 | 3.91472 | 4.88927 | 19600.5 | 1.12103 | 4322.87 | 2205.49 | 1967.38 | 18.1273 | 9.24837 | 8.24989 | 1497.48 | 0.0764 | 0.068152 | 1.96005 | 0.0001 | 8.9e-05 | 66.721672 | 66.370282 | 66.556482 | 1.900085 | 1.645632 | 1.780507 | 59.690372 | 27.009082 | 52.447682 | 1.204333 | 0.04823802 | 0.4339835 | 17.113872 | 3.017982 | 3.017982 | 67.153472 | 66.961082 | 66.349582 | 0.03821709 | 0.0001964889 | 0.000143588 | 1.574012 | 1.435253 | 1.796339 | 24.255769 | 0.136765 | 0.079854 | -0.0007 | 0.5031
str_m3_o5_o17_pcu_sym.36.cif | 3 | 5 | 17 | 12543.6 | 29.9285 | 26.7986 | 24.3616 | 89.8974 | 90.0002 | 90.0000 | 756 | 36 | 36 | 396 | 72 | 72 | 72 | 72 | 36 | 144 | 72 | 96 | 5.41911 | 4.76956 | 5.41911 | 19539 | 1.06604 | 4749.65 | 2430.86 | 2280.28 | 0 | 0 | 0 | 3791.74 | 0.19406 | 0.182039 | 0 | 0 | 0 | 65.572172 | 64.165582 | 64.157782 | 4.420804 | 3.548256 | 4.081922 | 65.543372 | 54.466882 | 62.089982 | 4.032271 | 0.8347364 | 2.846719 | 52.862572 | 13.336382 | 14.236982 | 63.378372 | 64.440382 | 63.818382 | 0.8095603 | 0.02811792 | 0.04895724 | 3.421402 | 3.712515 | 4.096041 | 236.379899 | 7.566248 | 11.940378 | 0.2614 | 9.8021
str_m3_o5_o17_pcu_sym.38.cif | 3 | 5 | 17 | 13377.4 | 30.0341 | 26.7652 | 24.2726 | 90.0800 | 89.8793 | 89.9865 | 1116 | 36 | 36 | 468 | 288 | 72 | 72 | 72 | 36 | 288 | 72 | 96 | 4.88529 | 3.28934 | 4.88514 | 19511.9 | 1.13847 | 3672.75 | 1882.31 | 1653.36 | 0 | 0 | 0 | 1166.42 | 0.05978 | 0.052509 | 0 | 0 | 0 | 47.302472 | 40.486182 | 45.790782 | 1.23083 | 0.3318806 | 1.048283 | 27.935172 | 5.971282 | 9.995482 | 0.0775487 | 0.001861348 | 0.01896482 | 3.664872 | 3.462382 | 5.281482 | 47.603672 | 37.803582 | 45.843982 | 0.002758384 | 0.001218473 | 0.005113101 | 1.294639 | 0.2713532 | 0.9738963 | 2.12849 | 4.485868 | 5.2449 | 0.0521 | 0.0206
str_m3_o5_o17_pcu_sym.39.cif | 3 | 5 | 17 | 13303.4 | 29.9259 | 26.8887 | 24.3503 | 90.0613 | 90.0011 | 89.9881 | 900 | 36 | 36 | 396 | 72 | 72 | 72 | 72 | 108 | 288 | 72 | 96 | 5.44724 | 4.85299 | 5.44724 | 19593.9 | 1.12744 | 4672.26 | 2384.55 | 2115.02 | 0 | 0 | 0 | 2973.18 | 0.15174 | 0.134589 | 0 | 0 | 0 | 63.002072 | 64.753482 | 62.148582 | 3.690072 | 2.14155 | 3.329577 | 63.663172 | 54.697582 | 58.592182 | 3.168837 | 0.6903498 | 1.532601 | 57.950972 | 7.911782 | 17.345782 | 59.878572 | 64.961282 | 62.849682 | 0.7160951 | 0.01292151 | 0.0294887 | 3.105567 | 2.438752 | 3.419043 | 230.353761 | 5.293111 | 8.616215 | 0.2204 | 9.3546
str_m3_o5_o17_pcu_sym.4.cif | 3 | 5 | 17 | 11215.5 | 29.8008 | 27.5218 | 24.3135 | 90.0004 | 90.0130 | 87.7965 | 828 | 36 | 36 | 396 | 144 | 72 | 72 | 72 | 36 | 216 | 72 | 96 | 6.41707 | 4.8037 | 6.41698 | 19926.5 | 0.934631 | 5316.61 | 2668.11 | 2854.72 | 0 | 0 | 0 | 4360.71 | 0.21884 | 0.234146 | 0 | 0 | 0 | 67.473072 | 65.626282 | 67.106882 | 5.16158 | 4.954322 | 5.200811 | 59.773472 | 44.685182 | 56.484182 | 4.46047 | 0.3619277 | 2.664027 | 56.731272 | 4.048982 | 31.387382 | 61.875972 | 64.446882 | 64.894282 | 0.9615621 | 0.001613838 | 0.1130311 | 4.177531 | 4.808444 | 4.78996 | 229.944563 | 0.33529 | 23.573899 | 1.2496 | 10.7663
str_m3_o5_o17_pcu_sym.41.cif | 3 | 5 | 17 | 21608.1 | 29.9319 | 27.5589 | 24.2975 | 90.0074 | 89.9503 | 90.0008 | 756 | 36 | 36 | 396 | 144 | 72 | 72 | 72 | 36 | 144 | 72 | 96 | 5.01865 | 3.91595 | 5.01865 | 20042.8 | 1.79024 | 4706.26 | 2348.11 | 1311.62 | 0 | 0 | 0 | 2064.81 | 0.10302 | 0.057545 | 0 | 0 | 0 | 72.092972 | 74.457282 | 72.664282 | 2.014023 | 1.722706 | 1.910584 | 70.925572 | 70.385982 | 69.276782 | 2.055822 | 0.8236124 | 1.107316 | 72.135872 | 56.777982 | 71.604982 | 63.654872 | 72.802182 | 64.269882 | 0.7433092 | 0.1516144 | 0.4671813 | 1.165975 | 1.536276 | 1.391076 | 636.862748 | 98.590912 | 335.505933 | 6.8188 | 12.7854
str_m3_o5_o17_pcu_sym.43.cif | 3 | 5 | 17 | 10063.6 | 30.0228 | 26.8064 | 24.3152 | 89.9923 | 90.0000 | 90.0000 | 756 | 36 | 36 | 396 | 144 | 72 | 72 | 72 | 36 | 144 | 72 | 96 | 6.76169 | 5.25845 | 6.76169 | 19569 | 0.85396 | 4993.85 | 2551.92 | 2988.34 | 0 | 0 | 0 | 5160.72 | 0.26372 | 0.30882 | 0 | 0 | 0 | 64.890872 | 61.560182 | 63.910482 | 5.981527 | 5.589988 | 5.959209 | 56.175272 | 18.779282 | 43.658282 | 4.66509 | 0.06892166 | 0.9628364 | 32.574772 | 4.513382 | 3.017982 | 61.673772 | 61.266582 | 63.441882 | 0.184745 | 0.005594419 | 0.0005663977 | 5.385667 | 5.4732 | 5.926925 | 34.268786 | 1.021126 | 0.095468 | -0.0506 | 1.8029
str_m3_o5_o17_pcu_sym.44.cif | 3 | 5 | 17 | 12543.6 | 30.0300 | 26.7962 | 24.2999 | 90.0025 | 90.0000 | 90.0000 | 756 | 36 | 36 | 396 | 72 | 72 | 72 | 72 | 36 | 144 | 72 | 96 | 5.87339 | 4.82848 | 5.86868 | 19553.9 | 1.06523 | 4917.12 | 2514.65 | 2360.68 | 0 | 0 | 0 | 3156.39 | 0.16142 | 0.151536 | 0 | 0 | 0 | 71.817172 | 70.781382 | 71.043582 | 4.547355 | 4.389729 | 4.507773 | 67.008772 | 52.981682 | 60.145382 | 4.424025 | 0.5172678 | 2.192959 | 60.830472 | 12.071282 | 54.492882 | 65.303272 | 70.401582 | 66.107282 | 1.106078 | 0.03314041 | 0.4186438 | 3.355081 | 4.318338 | 3.980588 | 329.342798 | 7.666669 | 105.066175 | 4.8356 | 13.4585
str_m3_o5_o17_pcu_sym.45.cif | 3 | 5 | 17 | 13235.3 | 29.7746 | 27.7668 | 24.3839 | 89.8210 | 88.1686 | 88.2929 | 1260 | 36 | 36 | 540 | 432 | 72 | 72 | 72 | 36 | 216 | 72 | 96 | 4.92606 | 3.97605 | 4.92606 | 20140 | 1.09126 | 3665.61 | 1820.07 | 1667.85 | 0 | 0 | 0 | 1529.03 | 0.07592 | 0.069571 | 0 | 0 | 0 | 59.785372 | 61.868082 | 60.039682 | 1.638648 | 1.339819 | 1.514246 | 65.135672 | 43.406682 | 61.594982 | 1.345281 | 0.1473333 | 0.7667903 | 60.834972 | 25.498882 | 6.232282 | 55.164572 | 60.924082 | 60.484082 | 0.6110024 | 0.03672754 | 0.01403822 | 1.111444 | 1.241415 | 1.523154 | 549.187522 | 29.555637 | 9.207328 | -0.3003 | 7.6007
str_m3_o5_o17_pcu_sym.46.cif | 3 | 5 | 17 | 13306.5 | 29.9711 | 26.8606 | 24.3315 | 89.9871 | 90.2185 | 89.9195 | 1188 | 36 | 36 | 468 | 360 | 72 | 72 | 72 | 108 | 216 | 72 | 96 | 5.03251 | 3.60217 | 5.03251 | 19587.7 | 1.12806 | 4305.84 | 2198.24 | 1948.69 | 0 | 0 | 0 | 1654.38 | 0.08446 | 0.074872 | 0 | 0 | 0 | 62.931372 | 65.418982 | 62.607782 | 2.666531 | 1.582167 | 2.446413 | 66.922972 | 62.168382 | 66.727482 | 1.608176 | 0.6284297 | 1.331853 | 68.564272 | 6.078582 | 60.665682 | 56.725772 | 65.018982 | 59.900982 | 0.7937324 | 0.003704956 | 0.4073498 | 1.772352 | 1.649758 | 1.902191 | 447.393473 | 2.243512 | 213.933572 | 5.3711 | 10.5125
str_m3_o5_o17_pcu_sym.47.cif | 3 | 5 | 17 | 14245.3 | 29.8684 | 26.8681 | 24.2267 | 90.4829 | 90.0039 | 90.0034 | 1476 | 36 | 36 | 612 | 576 | 72 | 72 | 72 | 36 | 216 | 72 | 96 | 4.78391 | 2.44692 | 4.78356 | 19441.4 | 1.21674 | 0 | 0 | 0 | 833.609 | 428.78 | 352.402 | 0 | 0 | 0 | 260.515 | 0.0134 | 0.011013 | 2.477572 | 3.017982 | 3.017982 | 7.019859e-06 | 0 | 7.019859e-06 | 2.477572 | 3.017982 | 3.017982 | 0.0001123177 | 0 | 4.211916e-05 | 2.477572 | 3.017982 | 3.017982 | 2.477572 | 3.017982 | 3.017982 | 0.0002948341 | 0 | 0.0001052979 | 1.403972e-05 | 0 | 1.403972e-05 | 20979 | NaN | 7492.5 | 0.0015 | 0.0042
str_m3_o5_o17_pcu_sym.48.cif | 3 | 5 | 17 | 12296.6 | 29.9652 | 26.7423 | 24.3485 | 89.9146 | 90.2331 | 90.0033 | 972 | 36 | 36 | 396 | 216 | 72 | 72 | 72 | 108 | 216 | 72 | 96 | 5.65439 | 3.91339 | 5.65254 | 19511.2 | 1.04653 | 4916.51 | 2519.84 | 2407.8 | 0 | 0 | 0 | 2368.66 | 0.1214 | 0.116002 | 0 | 0 | 0 | 66.934372 | 65.107682 | 65.854182 | 4.390327 | 4.142722 | 4.377836 | 62.733272 | 28.960882 | 54.938482 | 3.045102 | 0.06787242 | 0.7386432 | 57.938872 | 9.222982 | 55.929982 | 63.873072 | 64.609382 | 63.028782 | 0.6422588 | 0.01687458 | 0.4483516 | 3.714417 | 4.071646 | 3.904974 | 172.736819 | 4.140269 | 114.700701 | 5.3057 | 7.6901
str_m3_o5_o17_pcu_sym.49.cif | 3 | 5 | 17 | 14530.7 | 29.9311 | 26.9627 | 24.3616 | 89.8286 | 90.3363 | 90.1315 | 1260 | 36 | 36 | 540 | 360 | 72 | 72 | 72 | 36 | 216 | 72 | 96 | 4.87778 | 4.19465 | 4.87667 | 19659.9 | 1.22731 | 3483.19 | 1771.72 | 1443.58 | 0 | 0 | 0 | 1265.31 | 0.06436 | 0.05244 | 0 | 0 | 0 | 75.126572 | 74.929582 | 74.623182 | 1.238757 | 1.238757 | 1.238757 | 68.777572 | 67.338082 | 68.164282 | 1.238757 | 0.9673106 | 1.205462 | 65.509372 | 3.017982 | 55.314182 | 70.973272 | 74.749582 | 73.498582 | 0.6193783 | 0 | 0.2568631 | 0.6193783 | 1.238757 | 0.9812948 | 999 | 0 | 261.497563 | 3.7324 | 9
str_m3_o5_o17_pcu_sym.5.cif | 3 | 5 | 17 | 15827.7 | 29.9883 | 26.8672 | 24.2804 | 89.6003 | 89.8820 | 89.5839 | 1044 | 36 | 36 | 396 | 144 | 72 | 72 | 72 | 36 | 360 | 72 | 72 | 4.77844 | 3.5173 | 4.76006 | 19561.7 | 1.34361 | 3365.19 | 1720.29 | 1280.35 | 0 | 0 | 0 | 967.523 | 0.04946 | 0.036811 | 0 | 0 | 0 | 73.394972 | 73.206682 | 72.911282 | 1.150091 | 1.137379 | 1.14606 | 65.494472 | 47.849782 | 62.984982 | 1.086184 | 0.1538568 | 0.6967721 | 58.671472 | 3.017982 | 46.284682 | 71.193772 | 73.391582 | 72.105682 | 0.3537406 | 8.845252e-05 | 0.1392811 | 0.8050317 | 1.137323 | 0.9961018 | 438.972602 | 0.077695 | 139.686382 | 2.2031 | 5.5975
str_m3_o5_o17_pcu_sym.6.cif | 3 | 5 | 17 | 15023.7 | 29.9205 | 27.3830 | 24.3210 | 90.0005 | 90.0007 | 90.0222 | 756 | 36 | 36 | 396 | 144 | 72 | 144 | 72 | 36 | 144 | 72 | 72 | 5.64591 | 4.51639 | 5.64323 | 19926.5 | 1.25198 | 4591.01 | 2303.97 | 1840.27 | 1.99504 | 1.0012 | 0.799694 | 2848.3 | 0.14294 | 0.114172 | 0 | 0 | 0 | 73.833272 | 72.563982 | 72.145182 | 3.660882 | 3.337054 | 3.569547 | 69.982572 | 66.912282 | 68.520782 | 3.517629 | 1.387628 | 2.854829 | 66.815672 | 14.349282 | 58.402982 | 69.766572 | 72.326582 | 69.624182 | 1.478351 | 0.03615621 | 0.3245672 | 2.196816 | 3.318916 | 3.199751 | 672.278755 | 10.883086 | 101.333701 | 4.333 | 21.6671
str_m3_o5_o17_pcu_sym.7.cif | 3 | 5 | 17 | 11144.6 | 29.9176 | 26.7513 | 24.3609 | 90.0371 | 89.9998 | 90.0000 | 900 | 36 | 36 | 396 | 216 | 72 | 144 | 72 | 108 | 144 | 72 | 72 | 5.5214 | 4.76902 | 5.51005 | 19496.9 | 0.949192 | 4753.81 | 2438.24 | 2568.76 | 0 | 0 | 0 | 3916.14 | 0.20086 | 0.211612 | 0 | 0 | 0 | 65.132572 | 63.997882 | 64.332882 | 4.794151 | 4.403442 | 4.672218 | 60.711172 | 48.039382 | 56.947982 | 3.774833 | 0.4701739 | 2.126321 | 52.268072 | 3.017982 | 37.751582 | 62.326672 | 64.484582 | 63.907482 | 0.5260126 | 0.0005473503 | 0.1746137 | 4.169822 | 4.4564 | 4.432927 | 126.021342 | 0.122701 | 39.350771 | 1.9399 | 5.8561
str_m3_o5_o17_pcu_sym.8.cif | 3 | 5 | 17 | 13695.6 | 29.7798 | 26.7560 | 24.3517 | 90.0575 | 89.9722 | 90.0136 | 828 | 36 | 36 | 396 | 72 | 72 | 72 | 72 | 36 | 216 | 72 | 72 | 5.23204 | 4.0644 | 5.21964 | 19403.1 | 1.17208 | 5043.83 | 2599.49 | 2217.84 | 0 | 0 | 0 | 2612.83 | 0.13466 | 0.114889 | 0 | 0 | 0 | 65.610972 | 66.298582 | 64.534182 | 3.543817 | 2.319482 | 3.283909 | 65.727772 | 60.099682 | 64.413982 | 2.875865 | 0.759901 | 1.875551 | 59.953872 | 13.876882 | 53.463082 | 62.026972 | 66.247082 | 62.271882 | 0.8712725 | 0.01907182 | 0.3634671 | 2.571665 | 2.386394 | 2.801287 | 338.45821 | 7.983906 | 129.620311 | 4.7167 | 11.6714